## Figure 12 b
| HHC |  | HHC+CIP
Time (h) | pH | Desviation | pH | Desviation
0 | 7.2 | 0 | 7.2 | 0
0.5 | 7.53 | 0.04243 | 7.46 | 0.01414
1 | 7.625 | 0.02121 | 7.58 | 0.01414
2 | 7.905 | 0.14849 | 7.77 | 0.16971
3 | 8.12 | 0.16971 | 7.935 | 0.06364
6 | 8.615 | 0.16263 | 8.54 | 0
24 | 8.82 | 0.02828 | 8.79 | 0
48 | 8.97 | 0.02828 | 9.03 | 0.07071

## Figure 12 a
| HHC |  | HHC+CIP
Time (h) | ¦Z¦ W·cm2 | Desviation | ¦Z¦ W·cm2 | Desviation
0.5 | 193870 | 50119.72865 | 80444.5 | 22893.99625
1 | 141136.5 | 71493.44533 | 63408 | 2739.33167
2 | 90253 | 31292.30349 | 52122 | 16212.54428
3 | 101811 | 62436.11457 | 49921 | 13625.94767
6 | 67202.5 | 37065.83036 | 87039 | 32245.48344
24 | 38709 | 32188.91489 | 66718 | 2930.2505
48 | 10688.55 | 9112.41438 | 32826.3 | 33909.58853