## Figure 13 a
Resistance W·cm2
PCL + porous PEO (R1) | 7105 | 4426 | 528.6 | 120
Barrier PEO layer (R2) | 55877 | 9154 | 38366 | 40246
Mg/PEO interface (R3) | 57642 | 4706 | 26579 | 28420

## Figure 13 f
Point/ EDS | C | O | Na | Mg | Si | P | Cl | K | Ca | N
(at. %)
1 | 59.6 | 33.3 | 0.1 | 0.6 | 2.7 | 0 | 0 | 3.3 | 0.4 | -
2 | 52.5 | 32.4 | 0.1 | 0.5 | - | 2.5 | 0 | 0 | 3.1 | 8.6