## Figure 2
| PCL+CIP (on glass substrate) |  | g3Zn0.4Ca/PEO/PCL+CIP
Timre (h) | Released load fraction (%) | desviation | Released load fraction (%) | desviation
0.5 | 12.79587 | 0.9124 | 49.7417 | 18.9413
2 | 17.27626 | 1.01767 | 80.59655 | 19.40473
6 | 17.71738 | 2.47444 | 88.08671 | 14.14772
24 | 33.24349 | 1.28167 | 90.44194 | 13.32388
48 | 40.80351 | 1.9942 | 95.16431 | 13.66914
72 | 41.36236 | 2.50407 | 88.24252 | 11.48603
96 | 46.72338 | 2.36572 | 90.43418 | 11.23896
168 | 56.63636 | 3.15511 | 92.5654 | 11.66092
192 | 60.26856 | 2.72514 | 92.24564 | 15.00066
240 | 61.4343 | 3.29481 | 97.58994 | 11.4749