## Figure 3
| Mg3Zn0.4Ca/PEO-S-3Ca/PCL |  | Mg3Zn0.4Ca/PEO-S-3Ca/PCL+CIP
Time (days) | VH2 (mL/cm2) |  | VH2 (mL/cm2)
|  | desvitaion |  | desvitaion
0.01042 | 0 | 0 | 0.0037 | 0.00905
0.02083 | 0 | 0 | 0.01478 | 0.0181
0.03125 | 0 | 0 | 0.02217 | 0.01402
0.04167 | 0 | 0 | 0.02956 | 0.01145
0.05208 | 0.00322 | 0.00558 | 0.04065 | 0.01669
0.0625 | 0.00322 | 0.00558 | 0.04065 | 0.01669
0.07292 | 0.01061 | 0.01112 | 0.04804 | 0.00905
0.08333 | 0.01061 | 0.01112 | 0.05174 | 0.01145
0.09375 | 0.01378 | 0.00727 | 0.05543 | 0.01214
0.11458 | 0.01378 | 0.00727 | 0.07391 | 0.0181
0.13542 | 0.01378 | 0.00727 | 0.0813 | 0.0229
0.17708 | 0.01701 | 0.00665 | 0.0813 | 0.0229
0.21875 | 0.02018 | 0.00174 | 0.0813 | 0.0229
0.96875 | 0.02018 | 0.00174 | 0.0813 | 0.0229
1.01042 | 0.02018 | 0.00174 | 0.07761 | 0.02326
1.05208 | 0.02757 | 0.01453 | 0.085 | 0.02947
1.09375 | 0.02757 | 0.01453 | 0.085 | 0.02947
1.13542 | 0.02757 | 0.01453 | 0.085 | 0.02429
1.17708 | 0.02757 | 0.01453 | 0.09313 | 0.02429
1.21875 | 0.02757 | 0.01453 | 0.09313 | 0.02429
1.26042 | 0.02757 | 0.01453 | 0.09313 | 0.02429
1.30208 | 0.02757 | 0.01453 | 0.09756 | 0.02528
1.34375 | 0.02757 | 0.01453 | 0.09756 | 0.02528
2.10625 | 0.02757 | 0.01453 | 0.09756 | 0.02528
2.14792 | 0.02757 | 0.01453 | 0.09756 | 0.02528
2.18958 | 0.02757 | 0.01453 | 0.09756 | 0.02528
2.23125 | 0.02757 | 0.01453 | 0.09756 | 0.02528
2.27292 | 0.02757 | 0.01453 | 0.09756 | 0.02528
2.31458 | 0.03074 | 0.01265 | 0.09756 | 0.02528
2.35625 | 0.03074 | 0.01265 | 0.09756 | 0.02528
2.39792 | 0.03074 | 0.01265 | 0.09756 | 0.02528
2.43958 | 0.03074 | 0.01265 | 0.09756 | 0.02528
3.18958 | 0.03074 | 0.01265 | 0.09756 | 0.02528
3.27292 | 0.03074 | 0.01265 | 0.09756 | 0.0181
3.35625 | 0.03074 | 0.01265 | 0.08869 | 0.0181
3.43958 | 0.03074 | 0.01265 | 0.08869 | 0.0181
3.52292 | 0.0339 | 0.013 | 0.08869 | 0.0181
4.27292 | 0.0339 | 0.013 | 0.08869 | 0.0181
4.35625 | 0.03707 | 0.01544 | 0.08869 | 0.0181
4.43958 | 0.04658 | 0.02842 | 0.08869 | 0.02217
5.18958 | 0.05292 | 0.03858 | 0.08869 | 0.02217
5.27292 | 0.05608 | 0.04381 | 0.08869 | 0.02217
6.02292 | 0.05925 | 0.04909 | 0.08869 | 0.02217
6.18958 | 0.06559 | 0.05977 | 0.08869 | 0.02217
6.93958 | 0.06876 | 0.06515 | 0.08869 | 0.02217
7.10625 | 0.08571 | 0.06834 | 0.08869 | 0.02217
7.27292 | 0.13968 | 0.09482 | 0.08869 | 0.02217
8.02292 | 0.14285 | 0.09976 | 0.08869 | 0.02217
8.35625 | 0.14607 | 0.09523 | 0.08869 | 0.02217
9.10625 | 0.15985 | 0.09456 | 0.08869 | 0.02217
9.43958 | 0.36179 | 0.16577 | 0.08869 | 0.02217
10.18958 | 0.37452 | 0.18 | 0.08869 | 0.02217
10.52292 | 0.42865 | 0.17313 | 0.08869 | 0.02217
11.27292 | 0.42865 | 0.17313 | 0.08869 | 0.02217