## Supplementary material Figure4a
HHC_1h |  | HHC_24h |  | HHC+CIP_1h |  | HHC+CIP_24h
Z” (Ω·cm2) | Z' (Ω·cm2) | Z” (Ω·cm2) | Z' (Ω·cm2) | Z” (Ω·cm2) | Z' (Ω·cm2) | Z” (Ω·cm2) | Z' (Ω·cm2)
916.59 | -1791.7 | 859.65 | -1125.6 | 0 | 0 | 0 | 0
1170.5 | -2120.1 | 1067.1 | -1249.7 | 195.46 | -123.21 | 99.826 | -42.794
1491.4 | -2462.2 | 1304.3 | -1364.5 | 212.58 | -135 | 105.92 | -46.004
1875.9 | -2845 | 1576.4 | -1472.8 | 230.19 | -148.88 | 111.94 | -49.909
2341.4 | -3246.5 | 1873.3 | -1566.8 | 249.21 | -165.43 | 118.46 | -54.552
2894 | -3652.7 | 2174.5 | -1619.1 | 269.48 | -185.19 | 125 | -60.272
3523.7 | -4069.1 | 2487.6 | -1626.6 | 291.28 | -208.21 | 131.76 | -67.164
4254 | -4463.4 | 2781.4 | -1578.1 | 315.23 | -236.39 | 138.89 | -75.941
4998.8 | -4860.7 | 3073.7 | -1549 | 341.53 | -270.68 | 146.67 | -86.912
5897.4 | -5269.8 | 3367.1 | -1514.9 | 369.84 | -311.15 | 155.01 | -100.5
6844.9 | -5620.1 | 3630.6 | -1454.9 | 403.1 | -364.46 | 164.93 | -118.31
7710.7 | -5890.3 | 3841.3 | -1408.2 | 438.67 | -427.14 | 175.92 | -140.04
8678.7 | -6164.2 | 4034.9 | -1350.9 | 473.82 | -496.93 | 187.5 | -164.19
9715.1 | -6495.5 | 4145.7 | -1277.2 | 518.16 | -590.94 | 201.76 | -196.17
10792 | -6831.8 | 4326.6 | -1268.4 | 568.37 | -704.56 | 218.8 | -235.21
11777 | -7142.1 | 4520 | -1292.4 | 630.15 | -850.99 | 240.03 | -284.76
12790 | -7527.5 | 4678.7 | -1339.7 | 699.59 | -1022.5 | 264.33 | -342.32
13950 | -8090.8 | 4822.2 | -1419.8 | 788.5 | -1243 | 295.01 | -415.26
15033 | -8657.7 | 5035.4 | -1544.7 | 896.37 | -1509.4 | 331.68 | -502.13
16522 | -9513.9 | 5135.1 | -1700.5 | 1031.9 | -1835.4 | 376.31 | -607.82
18264 | -10363 | 5418.6 | -1915.8 | 1201.8 | -2226.2 | 429.62 | -733.22
20032 | -11165 | 5764.5 | -2103.5 | 1439.4 | -2734.2 | 500.1 | -896.79
22281 | -11945 | 6189.1 | -2314.7 | 1715.1 | -3280.8 | 576.84 | -1074
24773 | -12526 | 6673.1 | -2509.4 | 2105.7 | -3985.8 | 679.63 | -1307
27125 | -12706 | 7165 | -2667.9 | 2637 | -4836.9 | 809.78 | -1596.4
29512 | -12733 | 7601.2 | -2725.7 | 3262.4 | -5718.1 | 956.64 | -1912.7
32060 | -12456 | 8099.7 | -2786.2 | 4112.3 | -6775.8 | 1149.3 | -2316.5
33668 | -11886 | 8601.5 | -2837.9 | 5252.8 | -7925.4 | 1397.9 | -2804.9
35678 | -11447 | 9152.4 | -2943.7 | 6645.1 | -9160.1 | 1711.5 | -3383.9
38040 | -11451 | 9656 | -2973.1 | 8341.1 | -10340 | 2106.4 | -4073.2
39547 | -12007 | 10313 | -2909.3 | 10273 | -11340 | 2605.7 | -4840.1
41516 | -9550.3 | 10714 | -2986.8 | 12899 | -12176 | 3323.3 | -5832.8
42985 | -9505.8 | 11196 | -2958.9 | 15167 | -12989 | 4140.9 | -6866
45295 | -9602 | 11838 | -2920.4 | 17386 | -13403 | 5115.8 | -7939.6
45873 | -9925.2 | 12256 | -2800.2 | 19888 | -13643 | 6363 | -9098.3
48448 | -9613.9 | 12791 | -2679.5 | 22455 | -13668 | 7972 | -10443
49315 | -9362.9 | 13324 | -2650.8 | 25002 | -13656 | 10012 | -11708
49945 | -9517.4 | 13391 | -2506.8 | 27145 | -13605 | 12031 | -12836
51145 | -9589 | 13948 | -2439.6 | 29367 | -13668 | 14414 | -13561
52750 | -10129 | 14325 | -2228.9 | 31310 | -13738 | 16714 | -14498
53183 | -9878.7 | 14482 | -2150.6 | 33502 | -13928 | 19314 | -15532
54450 | -12192 | 14779 | -2277.1 | 35707 | -14159 | 22215 | -16557
54213 | -11655 | 15456 | -2273.8 | 38002 | -14501 | 25125 | -17273
55738 | -10828 | 15608 | -1978.8 | 40340 | -14763 | 27845 | -17835
56469 | -11254 | 16020 | -1860.3 | 43078 | -15062 | 31310 | -18767
59015 | -11392 | 16479 | -2020.6 | 45866 | -15244 | 34482 | -19127
67099 | -10994 | 17166 | -1884.8 | 49046 | -15276 | 37979 | -18839
65947 | -13627 | 17402 | -1149.7 | 52254 | -14969 | 41424 | -17842
70193 | -10618 | 17856 | -147.05 | 55415 | -14352 | 42937 | -18177
71664 | -7106 | 19072 | 11.425 | 59079 | -12574 | 46077 | -18003
80232 | -9147.9 | 17899 | 1914 | 61505 | -10191 | 51522 | -15774
73616 | -152.73 | 18378 | 1109.6 | 63543 | -7202 | 52894 | -16360
82722 | -1574.6 | 17992 | 2442.3 | 64560 | -4540.6 | 56525 | -13494
76078 | 1135.1 | 15170 | 1689.1 | 65144 | -1736.4 | 57528 | -11551
67749 | 7155.4 | 15805 | 2130.9 | 64455 | 1224.3 | 57460 | -6240.8
|  |  |  | 63514 | 3017 | 68654 | -4309.9

## Supplementary materialFigure 4b
| HHC_1h |  | HHC_24h |  | HHC+CIP_1h |  | HHC+CIP_24h
Frequency (Hz) | ¦Z ¦ (Ω·cm2) | Theta (o) | Frequency (Hz) | ¦Z ¦ (Ω·cm2) | Theta (o) | Frequency (Hz) | ¦Z ¦ (Ω·cm2) | Theta (o)
100195.3 | 1416.3 | -52.63 | 2012.5 | -62.907 | 0 | 0 | 0 | 0
77460.94 | 1643.3 | -49.506 | 2421.8 | -61.097 | 231.05 | -32.226 | 108.61 | -23.204
60117.19 | 1887.6 | -46.292 | 2878.7 | -58.796 | 251.83 | -32.418 | 115.48 | -23.477
46523.44 | 2157.4 | -43.054 | 3407.8 | -56.6 | 274.14 | -32.895 | 122.56 | -24.031
35976.56 | 2442.2 | -39.909 | 4002.7 | -54.201 | 299.12 | -33.577 | 130.42 | -24.726
28007.81 | 2711.1 | -36.671 | 4660.2 | -51.611 | 326.98 | -34.497 | 138.77 | -25.742
21679.69 | 2972.2 | -33.18 | 5382.8 | -49.109 | 358.04 | -35.557 | 147.89 | -27.01
16757.81 | 3197.9 | -29.57 | 6165.9 | -46.376 | 394.02 | -36.866 | 158.29 | -28.669
13007.81 | 3442 | -26.746 | 6972.4 | -44.198 | 435.79 | -38.398 | 170.49 | -30.65
9946.65 | 3692.2 | -24.224 | 7908.9 | -41.783 | 483.32 | -40.073 | 184.74 | -32.957
7660.061 | 3911.3 | -21.838 | 8856.5 | -39.388 | 543.43 | -42.118 | 202.98 | -35.651
6059.451 | 4091.3 | -20.133 | 9703.1 | -37.377 | 612.27 | -44.237 | 224.85 | -38.523
4687.5 | 4255 | -18.511 | 10645 | -35.385 | 686.62 | -46.364 | 249.23 | -41.208
3632.813 | 4338 | -17.123 | 11687 | -33.767 | 785.94 | -48.754 | 281.41 | -44.195
2790.178 | 4508.7 | -16.339 | 12773 | -32.336 | 905.24 | -51.107 | 321.24 | -47.07
2172.256 | 4701.1 | -15.957 | 13773 | -31.234 | 1058.9 | -53.48 | 372.43 | -49.873
1674.107 | 4866.7 | -15.979 | 14841 | -30.479 | 1239 | -55.621 | 432.5 | -52.326
1296.543 | 5026.9 | -16.406 | 16126 | -30.113 | 1472 | -57.61 | 509.38 | -54.609
1004.464 | 5267 | -17.054 | 17348 | -29.938 | 1755.5 | -59.296 | 601.79 | -56.554
781.25 | 5409.3 | -18.322 | 19065 | -29.935 | 2105.6 | -60.654 | 714.88 | -58.238
596.5909 | 5747.3 | -19.472 | 20999 | -29.571 | 2529.9 | -61.638 | 849.81 | -59.632
468.75 | 6136.3 | -20.047 | 22933 | -29.133 | 3089.9 | -62.236 | 1026.8 | -60.854
360.5769 | 6607.8 | -20.506 | 25281 | -28.196 | 3702 | -62.401 | 1219.1 | -61.76
275.7353 | 7129.3 | -20.609 | 27760 | -26.823 | 4507.8 | -62.152 | 1473.1 | -62.526
216.3462 | 7645.6 | -20.423 | 29953 | -25.1 | 5509 | -61.401 | 1790 | -63.103
167.4107 | 8075.1 | -19.727 | 32142 | -23.338 | 6583.3 | -60.294 | 2138.6 | -63.429
129.0138 | 8565.5 | -18.983 | 34395 | -21.232 | 7926.1 | -58.746 | 2586 | -63.613
99.734 | 9057.6 | -18.259 | 35704 | -19.445 | 9508.1 | -56.464 | 3133.9 | -63.51
76.84426 | 9614.1 | -17.829 | 37469 | -17.788 | 11317 | -54.042 | 3792.1 | -63.171
60.09615 | 10103 | -17.114 | 39726 | -16.753 | 13285 | -51.109 | 4585.6 | -62.655
45.07212 | 10716 | -15.754 | 41330 | -16.889 | 15301 | -47.829 | 5496.9 | -61.704
35.51136 | 11123 | -15.577 | 42600 | -12.955 | 17738 | -43.349 | 6713.1 | -60.327
27.90178 | 11580 | -14.804 | 44024 | -12.47 | 19969 | -40.575 | 8018 | -58.906
21.80233 | 12193 | -13.858 | 46302 | -11.969 | 21953 | -37.629 | 9445.1 | -57.205
16.74107 | 12572 | -12.87 | 46934 | -12.208 | 24118 | -34.451 | 11103 | -55.033
12.70325 | 13069 | -11.831 | 49393 | -11.224 | 26287 | -31.328 | 13138 | -52.641
9.91015 | 13585 | -11.252 | 50196 | -10.75 | 28488 | -28.643 | 15404 | -49.465
7.621951 | 13624 | -10.603 | 50844 | -10.789 | 30364 | -26.619 | 17592 | -46.854
6.01733 | 14160 | -9.9211 | 52036 | -10.619 | 32392 | -24.958 | 19791 | -43.253
4.6875 | 14497 | -8.844 | 53714 | -10.87 | 34191 | -23.691 | 22126 | -40.94
3.57279 | 14641 | -8.4468 | 54093 | -10.523 | 36282 | -22.574 | 24785 | -38.805
2.790179 | 14953 | -8.7591 | 55798 | -12.621 | 38411 | -21.63 | 27707 | -36.697
2.170139 | 15622 | -8.369 | 55452 | -12.133 | 40675 | -20.886 | 30489 | -34.508
1.674107 | 15733 | -7.2255 | 56780 | -10.994 | 42957 | -20.1 | 33067 | -32.64
1.302083 | 16128 | -6.6237 | 57580 | -11.271 | 45636 | -19.272 | 36503 | -30.939
1.001603 | 16602 | -6.9905 | 60104 | -10.926 | 48333 | -18.384 | 39431 | -29.017
0.776076 | 17269 | -6.2659 | 67994 | -9.3051 | 51370 | -17.3 | 42395 | -26.383
0.600962 | 17440 | -3.7799 | 67340 | -11.675 | 54356 | -15.985 | 45103 | -23.302
0.46503 | 17857 | -0.47184 | 70992 | -8.6018 | 57243 | -14.521 | 46626 | -22.944
0.359471 | 19072 | 0.034323 | 72015 | -5.6628 | 60402 | -12.015 | 49470 | -21.342
0.278355 | 18001 | 6.1036 | 80752 | -6.5047 | 62344 | -9.4081 | 53883 | -17.022
0.215815 | 18411 | 3.4551 | 73616 | -0.11887 | 63950 | -6.4663 | 55366 | -17.187
0.166934 | 18157 | 7.7303 | 82737 | -1.0905 | 64720 | -4.023 | 58113 | -13.426
0.129203 | 15264 | 6.3534 | 76086 | 0.8548 | 65167 | -1.5268 | 58676 | -11.354
0.100075 | 15948 | 7.6786 | 68126 | 6.029 | 64467 | 1.0881 | 57798 | -6.1986
[5 empty] | 63586 | 2.7195 | 68790 | -3.5922