## Figure 8. Scattered diagram of
¦Z¦0.01HZ (Ω cm)2
| measurement 1 | measurement 2
AM-SUB-1h | 768000 | 364000
AM-SUB-7days | 280000 | 171000
AM-SUB-30days | 120000 | 134000
C-SUB-1h | 433000 | 290000
C-SUB-7days | 410000 | 190000
C-SUB-30days | 130000 | 114000
AM-PEO-60S-1h | 275000 | 192500
AM-PEO-60S-7days | 90857 | 154000
AM-PEO-60S-30days | 66944 | 147000
AM-PEO-300S-1h | 264000 | 125000
AM-PEO-300S-7days | 150000 | 97567
AM-PEO-300S-30days | 130000 | 86808
C-PEO-60S-1h | 193000 | 114000
C-PEO-60S-7days | 42593 | 79222
C-PEO-60S-30days | 38156 | 20944
C-PEO-300S-1h | 671000 | 254000
C-PEO-300S-7days | 481000 | 218000
C-PEO-300S-30days | 236000 | 191000