## Hoja1
type |  | IZI1 omh·cm2 | IZI2 omh·cm2
| Mg3Zn0.4Ca | 6393.7 | 4202.4
PEO-T | 300 s | 3792 | 3782.84
| 600 s | 16098 | 12873.8
| 900 s | 11284 | 7150.4
PEO-S | 300 s | 15664 | 11729
| 600 s | 17866 | 15057
| 900 s | 6133.4 | 4427.3