## Figure 4
at% | Point 1 | Point 2
Mg | 72.24 | 99.56
Si | 15.07 | 0
Ca | 12.6 | 0.2
Zn | 0.09 | 0.24

## Figure 5
| ZX00 - 0.5h |  | ZX00 - 50h
Potential (V) | Log i (mA/cm2) | Potential (V) | Log i (mA/cm2)
-2 | -0.9393 | -2 | -0.54061
-1.995 | -1.01773 | -1.995 | -0.53165
-1.99 | -1.0655 | -1.99 | -0.52724
-1.985 | -1.10237 | -1.985 | -0.52433
-1.98 | -1.11351 | -1.98 | -0.52433
-1.975 | -1.14267 | -1.975 | -0.52143
-1.97 | -1.16749 | -1.97 | -0.52288
-1.965 | -1.18709 | -1.965 | -0.50307
-1.96 | -1.22185 | -1.96 | -0.51428
-1.955 | -1.25964 | -1.955 | -0.52143
-1.95 | -1.284 | -1.95 | -0.51999
-1.945 | -1.3098 | -1.945 | -0.52724
-1.94 | -1.33724 | -1.94 | -0.52724
-1.935 | -1.35655 | -1.935 | -0.54516
-1.93 | -1.37675 | -1.93 | -0.55752
-1.925 | -1.38722 | -1.925 | -0.54668
-1.92 | -1.4318 | -1.92 | -0.56864
-1.915 | -1.46852 | -1.915 | -0.57512
-1.91 | -1.48149 | -1.91 | -0.59346
-1.905 | -1.5376 | -1.905 | -0.6073
-1.9 | -1.5376 | -1.9 | -0.6216
-1.895 | -1.65758 | -1.895 | -0.64016
-1.89 | -1.63827 | -1.89 | -0.65561
-1.885 | -1.65758 | -1.885 | -0.67985
-1.88 | -1.72125 | -1.88 | -0.69037
-1.875 | -1.85387 | -1.875 | -0.7122
-1.87 | -1.79588 | -1.87 | -0.73993
-1.865 | -1.79588 | -1.865 | -0.75945
-1.86 | -1.88606 | -1.86 | -0.78781
-1.855 | -2.22185 | -1.855 | -0.80967
-1.85 | -2.52288 | -1.85 | -0.83565
-1.845 | -2.39794 | -1.845 | -0.86328
-1.84 | -2.69897 | -1.84 | -0.88606
-1.835 | -2.39794 | -1.835 | -0.90658
-1.83 | -1.82391 | -1.83 | -0.92812
-1.825 | -2.04576 | -1.825 | -0.95861
-1.82 | -2.22185 | -1.82 | -0.98716
-1.815 | -2.09691 | -1.815 | -1.01323
-1.81 | -1.85387 | -1.81 | -1.04576
-1.805 | -1.76955 | -1.805 | -1.07572
-1.8 | -1.74473 | -1.8 | -1.10791
-1.795 | -1.63827 | -1.795 | -1.13668
-1.79 | -1.65758 | -1.79 | -1.16115
-1.785 | -1.60206 | -1.785 | -1.20066
-1.78 | -1.56864 | -1.78 | -1.22915
-1.775 | -1.60206 | -1.775 | -1.25964
-1.77 | -1.60206 | -1.77 | -1.29243
-1.765 | -1.48149 | -1.765 | -1.3279
-1.76 | -1.26761 | -1.76 | -1.35655
-1.755 | -1.34679 | -1.755 | -1.38722
-1.75 | -1.4318 | -1.75 | -1.42022
-1.745 | -1.37675 | -1.745 | -1.4437
-1.74 | -1.3098 | -1.74 | -1.48149
-1.735 | -1.27572 | -1.735 | -1.50864
-1.73 | -1.284 | -1.73 | -1.5376
-1.725 | -1.20761 | -1.725 | -1.56864
-1.72 | -1.16749 | -1.72 | -1.61979
-1.715 | -1.20761 | -1.715 | -1.65758
-1.71 | -1.25964 | -1.71 | -1.69897
-1.705 | -1.14874 | -1.705 | -1.74473
-1.7 | -1.06048 | -1.7 | -1.76955
-1.695 | -1.01773 | -1.695 | -1.82391
-1.69 | -1.01323 | -1.69 | -1.85387
-1.685 | -0.9914 | -1.685 | -1.88606
-1.68 | -0.96658 | -1.68 | -1.95861
-1.675 | -0.97469 | -1.675 | -2
-1.67 | -0.93554 | -1.67 | -2.04576
-1.665 | -0.8962 | -1.665 | -2.1549
-1.66 | -0.84164 | -1.66 | -2.22185
-1.655 | -0.7986 | -1.655 | -2.30103
-1.65 | -0.79317 | -1.65 | -2.39794
-1.645 | -0.79588 | -1.645 | -2.52288
-1.64 | -0.82102 | -1.64 | -2.69897
-1.635 | -0.84466 | -1.635 | -3
-1.63 | -0.86967 | -1.63 | --
-1.625 | -0.84466 | -1.625 | -3
-1.62 | -0.78516 | -1.62 | -2.69897
-1.615 | -0.75696 | -1.615 | -2.69897
-1.61 | -0.74232 | -1.61 | -2.52288
-1.605 | -0.72584 | -1.605 | -2.39794
-1.6 | -0.68613 | -1.6 | -2.30103
-1.595 | -0.67366 | -1.595 | -2.22185
-1.59 | -0.66959 | -1.59 | -2.1549
-1.585 | -0.62342 | -1.585 | -2.1549
-1.58 | -0.56225 | -1.58 | -2.09691
-1.575 | -0.55909 | -1.575 | -2.04576
-1.57 | -0.56543 | -1.57 | -2
-1.565 | -0.63078 | -1.565 | -1.95861
-1.56 | -0.70115 | -1.56 | -1.92082
-1.555 | -0.7167 | -1.555 | -1.88606
-1.55 | -0.70115 | -1.55 | -1.82391
-1.545 | -0.63451 | -1.545 | -1.82391
-1.54 | -0.56864 | -1.54 | -1.76955
-1.535 | -0.50446 | -1.535 | -1.74473
-1.53 | -0.43297 | -1.53 | -1.74473
-1.525 | -0.36452 | -1.525 | -1.74473
-1.52 | -0.28651 | -1.52 | -1.72125
-1.515 | -0.21467 | -1.515 | -1.67778
-1.51 | -0.14448 | -1.51 | -1.56864
-1.505 | -0.09583 | -1.505 | -1.5376
-1.5 | -0.0575 | -1.5 | -1.49485
-1.495 | -0.02319 | -1.495 | -1.35655
-1.49 | 0.00945 | -1.49 | -1.22915
-1.485 | 0.05652 | -1.485 | -1.10237
-1.48 | 0.09342 | -1.48 | -1
-1.475 | 0.1245 | -1.475 | -0.89963
-1.47 | 0.16137 | -1.47 | -0.79588
-1.465 | 0.19921 | -1.465 | -0.75203
-1.46 | 0.24005 | -1.46 | -0.70333
-1.455 | 0.26998 | -1.455 | -0.68825
-1.45 | 0.29688 | -1.45 | -0.61261
-1.445 | 0.32675 | -1.445 | -0.5817
-1.44 | 0.35507 | -1.44 | -0.55596
-1.435 | 0.37785 | -1.435 | -0.4698
-1.43 | 0.39829 | -1.43 | -0.42481
-1.425 | 0.42423 | -1.425 | -0.39362
-1.42 | 0.44373 | -1.42 | -0.35164
-1.415 | 0.46509 | -1.415 | -0.25493
-1.41 | 0.48373 | -1.41 | -0.20621
-1.405 | 0.50325 | -1.405 | -0.17134
-- | -- | -1.4 | -0.10791
-- | -- | -1.395 | -0.04721
-- | -- | -1.39 | -0.000869459
-- | -- | -1.385 | 0.0216
-- | -- | -1.38 | 0.06258
-- | -- | -1.375 | 0.11893
-- | -- | -1.37 | 0.11826
-- | -- | -1.365 | 0.16406
-- | -- | -1.36 | 0.19535
-- | -- | -1.355 | 0.20222
-- | -- | -1.35 | 0.24155
-- | -- | -1.345 | 0.25888
-- | -- | -1.34 | 0.27531
-- | -- | -1.335 | 0.29688
-- | -- | -1.33 | 0.32572
-- | -- | -1.325 | 0.33885
-- | -- | -1.32 | 0.37639
-- | -- | -1.315 | 0.39985
-- | -- | -1.31 | 0.42308
-- | -- | -1.305 | 0.455
-- | -- | -1.3 | 0.47363
-- | -- | -1.295 | 0.49721
-- | -- | -1.29 | 0.52127
-- | -- | -1.285 | 0.53593
-- | -- | -1.28 | 0.54851
-- | -- | -1.275 | 0.56902
-- | -- | -1.27 | 0.60325
-- | -- | -1.265 | 0.62284
-- | -- | -1.26 | 0.63478
-- | -- | -1.255 | 0.63538
-- | -- | -1.25 | 0.65954
-- | -- | -1.245 | 0.66134
-- | -- | -1.24 | 0.6696
-- | -- | -1.235 | 0.68797
-- | -- | -1.23 | 0.69179
-- | -- | -1.225 | 0.69557
-- | -- | -1.22 | 0.69557
-- | -- | -1.215 | 0.69557
-- | -- | -1.21 | 0.69557
-- | -- | -1.205 | 0.69557
-- | -- | -- | --
-- | -- | -- | --
-- | -- | -- | --
-- | -- | -- | --
-- | -- | -- | --
-- | -- | -- | --
-- | -- | -- | --
-- | -- | -- | --
-- | -- | -- | --
-- | -- | -- | --
-- | -- | -- | --
-- | -- | -- | --
-- | -- | -- | --
-- | -- | -- | --
-- | -- | -- | --
-- | -- | -- | --
-- | -- | -- | --
-- | -- | -- | --
-- | -- | -- | --
-- | -- | -- | --
-- | -- | -- | --
-- | -- | -- | --
-- | -- | -- | --
-- | -- | -- | --
-- | -- | -- | --
-- | -- | -- | --
-- | -- | -- | --
-- | -- | -- | --
-- | -- | -- | --
-- | -- | -- | --
-- | -- | -- | --
-- | -- | -- | --
-- | -- | -- | --
-- | -- | -- | --
-- | -- | -- | --
-- | -- | -- | --
-- | -- | -- | --
-- | -- | -- | --
-- | -- | -- | --
-- | -- | -- | --
-- | -- | -- | --
-- | -- | -- | --
-- | -- | -- | --
-- | -- | -- | --
-- | -- | -- | --
-- | -- | -- | --
-- | -- | -- | --
-- | -- | -- | --
-- | -- | -- | --
-- | -- | -- | --
-- | -- | -- | --
-- | -- | -- | --
-- | -- | -- | --
-- | -- | -- | --
-- | -- | -- | --
-- | -- | -- | --
-- | -- | -- | --
-- | -- | -- | --
-- | -- | -- | --
-- | -- | -- | --
-- | -- | -- | --
-- | -- | -- | --
-- | -- | -- | --
-- | -- | -- | --
-- | -- | -- | --
-- | -- | -- | --
-- | -- | -- | --
-- | -- | -- | --
-- | -- | -- | --
-- | -- | -- | --
-- | -- | -- | --
-- | -- | -- | --
-- | -- | -- | --
-- | -- | -- | --
-- | -- | -- | --
-- | -- | -- | --
-- | -- | -- | --
-- | -- | -- | --
-- | -- | -- | --
-- | -- | -- | --
-- | -- | -- | --

## Figure 6
Stress (MPa) | Strain
25.88211 | 0.000106895
33.22624 | 0.00336
42.23782 | 0.00686
51.19474 | 0.01045
58.29284 | 0.014
63.50025 | 0.01753
67.80102 | 0.02108
71.48675 | 0.02458
75.07681 | 0.02811
78.28872 | 0.03161
81.50064 | 0.03518
84.46654 | 0.03865
87.34131 | 0.04214
90.17964 | 0.04566
93.00886 | 0.0492
95.61029 | 0.05272
98.17982 | 0.05629
100.69012 | 0.05981
103.15487 | 0.06333
105.53305 | 0.06683
107.77456 | 0.07032
109.92951 | 0.07382
112.16646 | 0.07733
114.33051 | 0.08081
116.17566 | 0.0843
118.13925 | 0.08783
120.0254 | 0.09133
121.84321 | 0.09485
123.63823 | 0.09837
125.35581 | 0.10187
126.93671 | 0.10538
128.58595 | 0.10889
130.19874 | 0.11239
131.65663 | 0.11592
133.09174 | 0.11944
134.45396 | 0.12296
135.7934 | 0.12649
137.06905 | 0.12999
138.33559 | 0.13348
139.43357 | 0.13698
140.5771 | 0.14049
141.59762 | 0.14404
142.72749 | 0.14756
143.71156 | 0.15106
144.75942 | 0.15458
145.67516 | 0.15811
146.48156 | 0.16162
147.22872 | 0.16516
148.14446 | 0.16864
148.88252 | 0.17216
149.65702 | 0.17568
150.34497 | 0.17918
151.04658 | 0.18268
151.62518 | 0.1862
152.19922 | 0.18972
152.69581 | 0.19322
153.27441 | 0.19672
153.83024 | 0.20024
154.29494 | 0.20376
154.69586 | 0.20726
155.15145 | 0.21079
155.52503 | 0.21429
155.98518 | 0.21778
156.2722 | 0.22127
156.51822 | 0.2248
156.89636 | 0.22831
157.14238 | 0.23183
157.37929 | 0.23537
157.5843 | 0.23885
157.80299 | 0.24235
157.97156 | 0.24583
158.16746 | 0.24934
158.28591 | 0.25284
158.28591 | 0.25641
158.51827 | 0.25981
158.5456 | 0.26334
158.50915 | 0.26684
158.59116 | 0.27036
158.55927 | 0.27388
158.49549 | 0.27741
158.38614 | 0.28091
158.29958 | 0.2844
158.16746 | 0.28792
158.0809 | 0.29141
157.73009 | 0.2949
157.46585 | 0.29839
157.08315 | 0.30188
156.58656 | 0.30539
155.98062 | 0.30888
155.11956 | 0.31241
153.94413 | 0.31591
151.93042 | 0.31941

## Figure 7
Specimen | Cycles to Failure | Error | Post-Operative
1 | 6325 |  | 14
2 | 8895 |  | 14
3 | 4228 |  | 14
4 | 6778 |  | 14
5 | 4521 |  | 14
Average | 6149 | 845.8 | 14