## Sample Location and Description
Geospatial coordinates
Reference | Mineralogy | Geological province | Host-rock | Key Words | Northing | Easting
CO-102 | Fe-Mn oxides ores, Barite, Quartz | Iberian Pyrite Belt | Baixo Alentejo Flysch | Serra da Mina | 37º47'26.9''N | 8º42'39.24''W
CO-79 | Fe-Mn oxides ores, Barite, Quartz | Iberian Pyrite Belt | Baixo Alentejo Flysch | Serra da Mina | 37º47'27.6''N | 8º42'37.45''W
Sample | Oxides | Mode of occurrence
CO-102 | Goethite | Acicular, massive (less abundant)
| Hematite | Few anhedral grains
| Coronadite | Pervasive micro-crystalline masses, fracture fillings
| Barite | Veins
| Quartz | Veins and subhedral gains
CO-79 | Goethite | Acicular
| Manganite | Pervasive micro-crystalline masses/Rosette aggregates of prisms
| Ramsdellite | Drusic in cavities and fractures
| Cryptomelane | Drusic in cavities and fractures
| Chalcophanite | Prismatic, acicular crystals in geodes
| Barite | Veins
| Quartz | Veins and subhedral gains

## EMP Analytical Conditions
Laboratory | University Complutense Madrid
Equipment | JEOL Superprobe JXA-8900M
Voltage | 20kV
Beam time current | 10nA
Beam diameter | 5 mm
Element | Detection limit (ppm) | Standard
Si | 208 | Albite
Na | 108
Fe | 278 | Almandine
Mn | 312
Ti | 225 | Kaersutite
Ca | 153
Mn | 133
Zn | 570 | Gahnite
Al | 143 | Sillimanite
Ba | 452 | Barite
S | 114 | Galena
Pb | 165
Sn | 255 | Tin metal
K | 155 | Microcline
Sr | 293 | Strontianite
Ge | 334 | Synthetic glass

## EMP Analysis
Mineral species: Fe and Mn oxides, Barite
Spot location: All centered/Unzoned grains | [6 empty] | Total Fe as FeO
Sample CO-102
GOETHITE
|  | Acicular | [5 empty] | Massive |  |  |  | CORONADITE | [14 empty] | BARITE
|  | 1 | 2 | 3 | 4 | 5 | 6 | 7 | 8 |  |  | 1 | 2 | 3 | 4 | 5 | 6 | 7 | 8 | 9 | 10 | 11 | 12 | 13 |  |  | 1 | 2 | 3 | 4 | 5 | 6 | 7 | 8 | 9
| Al2O3 | 0.478 | 0.48 | 0.585 | 0.693 | 1.237 | 0.215 | 0.403 | 0.257 |  | Al2O3 | 0.256 | 0.347 | 0.956 | 0.094 | 0.51 | 0.645 | 0.576 | 0.893 | 0.268 | 0.954 | 0.824 | 1.056 | 0.145 |  | Al2O3 | 0.428 | 0.633 | 0.419 | 0.579 | 0.63 | 0.569 | 0.625 | 0.564 | 0.517
| BaO | - | - | 0.044 | 0.017 | 0.021 | 0.042 | 0.197 | - |  | BaO | 0.287 | 0.329 | 0.173 | 0.404 | 0.183 | 0.179 | 0.215 | 0.113 | 0.313 | - | 0.115 | 0.194 | 0.483 |  | BaO | 66.272 | 65.267 | 65.039 | 65.405 | 65.611 | 65.06 | 64.943 | 66.264 | 65.599
| K2O | 0.005 | 0.007 | 0.006 | 0.025 | - | - | 0.013 | 0.004 |  | K2O | 0.035 | 0.026 | 0.018 | 0.066 | 0.076 | 0.065 | 0.069 | 0.073 | 0.064 | 0.051 | 0.134 | 0.072 | 0.131 |  | K2O | - | - | 0.004 | 0.007 | - | 0.029 | 0.004 | 0.022 | 0.017
| SrO | - | - | - | 0.055 | - | - | - | 0.027 |  | SrO | - | - | - | - | - | - | - | - | - | - | - | - | - |  | SrO | 0.158 | 0.162 | 0.134 | 0.197 | 0.587 | 0.63 | 0.706 | 0.039 | 0.426
| Na2O | 0.263 | 0.283 | 0.197 | 0.196 | 0.182 | 0.214 | 0.059 | 0.245 |  | Na2O | 0.083 | 0.037 | 0.018 | 0.127 | 0.038 | 0.064 | - | 0.054 | 0.099 | 0.049 | 0.022 | 0.033 | 0.539 |  | Na2O | 0.292 | 0.31 | 0.26 | 0.317 | 0.274 | 0.368 | 0.379 | 0.569 | 0.411
| GeO2 | - | - | - | - | - | - | - | - |  | GeO2 | 0.009 | - | - | 0.053 | 0.053 | - | 0.107 | 0.058 | 0.089 | 0.023 | - | 0.138 | - |  | GeO2 | 0.089 | - | - | - | - | - | 0.047 | - | -
| MnO | 2.688 | 2.403 | 2.745 | 1.448 | 1.065 | 0.708 | 1.489 | 1.525 |  | MnO | 52.403 | 51.962 | 55.22 | 55.056 | 53.999 | 53.678 | 52.965 | 53.33 | 53.205 | 52.1 | 54.982 | 51.558 | 58.629 |  | MnO | - | 0.239 | 0.123 | - | 0.067 | - | 0.056 | 0.402 | 0.136
| SnO2 | 0.004 | - | - | - | 0.005 | 0.02 | - | 0.013 |  | SnO2 | - | - | 0.002 | 0.017 | 0.085 | - | 0.011 | 0.065 | - | - | - | - | 0.037 |  | SnO2 | 0.009 | 0.016 | 0.074 | 0.025 | - | 0.013 | 0.043 | - | -
| TiO2 | - | 0.035 | - | - | 0.032 | 0.002 | 0.032 | - |  | TiO2 | 0.006 | 0.023 | 0.025 | - | 0.076 | - | - | 0.002 | 0.052 | 0.046 | 0.067 | 0.073 | - |  | TiO2 | 0.282 | 0.214 | 0.166 | 0.203 | 0.212 | 0.224 | 0.148 | 0.272 | 0.176
| MgO | 0.043 | 0.078 | 0.109 | - | - | 0.027 | - | 0.039 |  | MgO | - | - | - | - | - | - | - | - | - | - | - | - | - |  | MgO | 0.019 | - | 0.001 | - | - | - | - | 0.018 | -
| FeO | 66.904 | 67.341 | 65.805 | 67.467 | 68.7 | 69.718 | 73.137 | 69.057 |  | FeO | 5.996 | 5.413 | 2.029 | 0.657 | 3.585 | 3.698 | 3.82 | 4.028 | 2.981 | 5.857 | 1.409 | 5.433 | 0.232 |  | FeO | - | 0.093 | 0.073 | 0.014 | - | 0.076 | 0.014 | 0.014 | 0.014
| CaO | 0.006 | 0.01 | - | - | 0.013 | - | 0.028 | 0.04 |  | CaO | - | 0.011 | - | - | - | - | 0.027 | 0.002 | - | 0.052 | 0.041 | 0.062 | - |  | CaO | 0.012 | 0.045 | 0.115 | 0.014 | 0.037 | - | - | - | 0.039
| PbO | 1.212 | 1.231 | 1.328 | 0.866 | 0.825 | 0.142 | 1.981 | 1.553 |  | PbO | 26.532 | 25.739 | 26.571 | 28.135 | 26.464 | 26.63 | 25.198 | 23.754 | 28.258 | 25.297 | 27.099 | 25.86 | 21.593 |  | PbO | 0.053 | 0.392 | 0.67 | 0.04 | 0.005 | 0.034 | 0.04 | 0.064 | 0.126
| ZnO | 3.271 | 3.217 | 3.114 | 3.455 | 2.982 | 3.248 | 1.025 | 2.46 |  | ZnO | 0.369 | 0.328 | 0.124 | 0.561 | 0.041 | 0.051 | 0.108 | 0.122 | 0.541 | 0.405 | 0.241 | 0.288 | 0.407 |  | ZnO | - | - | 0.104 | - | - | 0.05 | 0.144 | - | 0.035
| SO3 | - | - | - | 0.262 | 0.321 | 0.26 | 0.564 | - |  | SO3 | - | - | - | 0.15 | 0.123 | 0.179 | 0.111 | 0.058 | - | - | 0.059 | 0.025 | 0.03 |  | SO3 | 32.18 | 32.342 | 31.886 | 32.842 | 32.658 | 32.238 | 31.353 | 31.978 | 32.625
| SiO2 | - | - | - | - | - | - | - | - |  | SiO2 | - | - | - | - | - | - | - | - | - | - | - | - | - |  | SiO2 | - | - | - | - | - | - | - | - | -
| Total | 74.874 | 75.085 | 73.933 | 74.484 | 75.383 | 74.596 | 78.928 | 75.22 |  | Total | 85.976 | 84.215 | 85.136 | 85.32 | 85.233 | 85.189 | 83.207 | 82.552 | 85.87 | 84.834 | 84.993 | 84.792 | 82.226 |  | Total | 99.794 | 99.713 | 99.068 | 99.643 | 100.081 | 99.291 | 98.502 | 100.206 | 100.121
Sample CO-79
ACICULAR GOETHITE
|  | 59 | 60 | 64 | 65 | 66 | 67 | 69 | 70 | 85 | 86 | 87 | 88 | 89 | 92 | 93 | 94 | 95 | 96 | 97 | 98 | 101 | 102 | 103 | 105 | 106
| Al2O3 | 0.182 | 0.036 | 0.274 | 0.259 | 0.247 | 0.277 | 0.181 | 0.195 | 0.068 | 0.177 | 0.127 | 0.135 | 0.042 | 0.203 | 0.206 | 0.169 | 0.159 | 0.178 | 0.115 | 0.073 | 0.067 | 0.142 | 0.171 | 0.036 | 0.06
| BaO | - | - | 0.055 | 0.07 | - | - | 0.035 | - | - | 0.058 | - | - | 0.097 | 0.029 | - | 0.01 | 0.03 | - | 0.111 | - | - | - | 0.004 | - | -
| K2O | - | 0.023 | 0.011 | - | 0.021 | 0.012 | 0.005 | - | 0.009 | 0.002 | - | 0.02 | 0.025 | - | - | 0.008 | 0.002 | 0.023 | - | 0.008 | 0.01 | - | 0.053 | 0.008 | -
| SrO | - | 0.031 | 0.019 | 0.012 | 0.012 | 0.012 | 0.027 | - | 0.008 | - | 0.016 | - | - | 0.039 | - | 0.074 | 0.031 | - | - | 0.031 | - | - | 0.023 | - | 0.004
| Na2O | 0.065 | 0.012 | 0.039 | 0.027 | 0.017 | - | 0.024 | 0.059 | 0.023 | 0.037 | 0.178 | 0.013 | - | 0.049 | 0.041 | 0.092 | 0.045 | 0.011 | 0.069 | 0.148 | 0.065 | 0.025 | 0.108 | 0.047 | 0.022
| GeO2 | 0.061 | - | - | - | - | - | 0.033 | - | - | - | 0.05 | - | - | - | - | 0.106 | 0.022 | - | 0.062 | - | 0.095 | 0.112 | 0.006 | - | -
| MnO | 0.745 | 1.112 | 0.442 | 0.699 | 0.624 | 0.498 | 0.787 | 1.269 | 0.416 | 0.949 | 0.381 | 0.917 | 0.76 | 0.198 | 0.719 | 0.227 | 0.163 | 0.449 | 0.114 | 0.104 | 0.172 | 0.088 | 0.576 | 0.797 | 0.13
| SnO2 | - | 0.064 | 0.024 | - | 0.011 | - | - | - | - | - | 0.071 | - | - | - | 0.015 | 0.025 | - | 0.035 | - | 0.033 | - | - | - | - | -
| TiO2 | - | - | - | - | - | 0.017 | - | 0.013 | - | 0.022 | 0.045 | - | - | 0.03 | - | - | 0.015 | 0.026 | 0.031 | - | 0.02 | 0.02 | - | - | 0.026
| MgO | - | 0.032 | 0.009 | - | 0.015 | 0.018 | 0.038 | - | 0.02 | 0.146 | 0.028 | 0.09 | 0.121 | 0.006 | - | - | - | 0.034 | 0.004 | 0.023 | 0.024 | - | - | 0.201 | -
| FeO | 70.937 | 72.382 | 70.281 | 72.89 | 71.638 | 71.358 | 72.012 | 71.332 | 68.496 | 74.997 | 68.303 | 75.239 | 72.218 | 72.66 | 71.255 | 72.496 | 72.602 | 72.088 | 74.05 | 72.714 | 72.519 | 72.663 | 71.484 | 75.163 | 72.747
| CaO | - | 0.017 | 0.028 | 0.024 | - | 0.01 | 0.026 | 0.024 | 0.027 | 0.016 | 0.053 | 0.001 | 0.009 | 0.045 | 0.003 | 0.011 | 0.031 | 0.002 | - | 0.021 | 0.028 | 0.056 | - | - | 0.008
| PbO | 0.007 | - | 0.042 | - | 0.035 | 0.007 | 0.017 | - | - | 0.047 | 0.003 | 0.087 | - | - | 0.042 | 0.09 | - | - | 0.002 | - | - | - | - | 0.01 | 0.094
| ZnO | 0.705 | 0.644 | 0.811 | 0.65 | 0.457 | 0.792 | 0.697 | 0.659 | 0.257 | 0.627 | 2.593 | 0.891 | 0.4 | 0.966 | 0.773 | 1.008 | 0.907 | 0.786 | 0.982 | 1.095 | 1.056 | 0.846 | 0.905 | 0.262 | 0.826
| SO3 | 0.175 | 0.119 | 0.131 | 0.172 | 0.142 | 0.106 | 0.09 | 0.117 | 0.109 | 0.061 | 0.056 | 0.085 | 0.017 | 0.123 | 0.06 | 0.107 | 0.1 | 0.206 | 0.082 | 0.028 | 0.061 | 0.045 | 0.137 | 0.042 | 0.007
| SiO2 | 1.638 | 1.516 | 1.553 | 1.465 | 1.625 | 1.622 | 1.589 | 1.597 | 0.659 | 1.108 | 2.819 | 1.751 | 0.648 | 1.427 | 1.36 | 1.428 | 1.424 | 1.341 | 0.955 | 1.176 | 1.211 | 0.988 | 1.325 | 1.515 | 0.884
| Total | 74.515 | 75.988 | 73.719 | 76.268 | 74.844 | 74.729 | 75.561 | 75.265 | 70.092 | 78.247 | 74.723 | 79.229 | 74.337 | 75.775 | 74.474 | 75.851 | 75.531 | 75.179 | 76.577 | 75.454 | 75.328 | 74.985 | 74.792 | 78.081 | 74.808
|  | CRYPTOMELANE | [13 empty] | MIXTURE MANGANITE + PYROLUSITE | [6 empty] | CHALCOPHANITE |  |  |  |  | RAMSDELLITE
|  | 1 | 2 | 3 | 4 | 5 | 6 | 7 | 8 | 9 | 10 | 114 |  |  |  | 1 | 2 | 3 | 4 | 5 |  |  | 1 | 2 | 3 |  |  | 104 | 107 | 108 | 110 | 115
| Al2O3 | 0.154 | 0.241 | 0.271 | 0.062 | 0.445 | 0.418 | 0.225 | 0.27 | 0.497 | 0.817 | 0.5 |  |  | Al2O3 | 0.042 | 0.066 | 0.059 | 0.072 | 0.063 |  | Al2O3 | 0.167 | 0.183 | 0.225 |  | Al2O3 | 0.724 | 0.717 | 0.739 | 0.724 | 0.766
| BaO | 0.439 | 0.33 | 0.442 | 0.308 | 0.483 | 0.622 | 0.835 | 0.881 | 0.611 | 0.647 | 0.655 |  |  | BaO | 0.119 | 0.068 | 0.119 | 0.096 | 0.052 |  | BaO | 0.069 | 0.15 | 0.262 |  | BaO | 0.268 | 0.291 | 0.339 | 0.271 | 0.333
| K2O | 2.672 | 1.549 | 2.057 | 3.006 | 5.323 | 3.694 | 3.348 | 3.504 | 1.895 | 3.736 | 2.504 |  |  | K2O | 0.509 | 0.308 | 0.263 | 0.192 | 0.198 |  | K2O | 2.628 | 2.058 | 1.035 |  | K2O | 0.282 | 0.342 | 0.339 | 0.311 | 0.302
| SrO | - | 0.015 | - | - | 0.022 | 0.088 | 0.029 | 0.059 | 0.018 | 0.037 | 0.011 |  |  | SrO | - | - | - | - | - |  | SrO | - | - | 0.004 |  | SrO | 0.026 | 0.015 | 0.052 | 0.104 | 0.004
| Na2O | 0.631 | 0.52 | 0.576 | 0.67 | 0.357 | 0.648 | 0.809 | 0.776 | 0.547 | 0.621 | 0.803 |  |  | Na2O | 0.113 | 0.149 | 0.115 | 0.107 | 0.085 |  | Na2O | 0.802 | 0.938 | 1.013 |  | Na2O | 0.157 | 0.187 | 0.214 | 0.193 | 0.183
| GeO2 | - | - | - | - | - | - | - | 0.11 | - | 0.01 | - |  |  | GeO2 | 0.076 | - | 0.086 | 0.061 | - |  | GeO2 | - | - | - |  | GeO2 | 0.03 | - | - | - | -
| MnO | 71.136 | 68.704 | 67.364 | 73.401 | 68.555 | 71.408 | 71.245 | 71.444 | 72.671 | 67.922 | 70.252 |  |  | MnO | 76.908 | 75.143 | 77.763 | 76.955 | 77.931 |  | MnO | 58.761 | 61.59 | 55.249 |  | MnO | 71.649 | 71.929 | 72.959 | 70.765 | 72.365
| SnO2 | - | - | - | - | - | - | - | - | - | - | - |  |  | SnO2 | - | - | - | - | - |  | SnO2 | - | - | - |  | SnO2 | - | - | - | - | -
| TiO2 | - | 0.021 | 0.037 | 0.037 | 0.018 | 0.016 | 0.005 | 0.034 | - | 0.022 | 0.011 |  |  | TiO2 | 0.017 | - | 0.059 | 0.029 | 0.016 |  | TiO2 | - | 0.025 | - |  | TiO2 | 0.014 | 0.087 | 0.063 | - | -
| MgO | 0.024 | 0.094 | 0.04 | - | - | 0.044 | - | 0.005 | 0.01 | 0.013 | - |  |  | MgO | 0.014 | - | 0.001 | - | - |  | MgO | 0.15 | 0.215 | 0.287 |  | MgO | 0.03 | 0.059 | 0.032 | 0.018 | 0.057
| FeO |  | 4.717 | 6.504 | 0.375 | 1.038 | 0.318 | 0.058 | 0.148 | 1.208 | 2.081 | 1.109 |  |  | FeO | 0.27 | 0.534 | 0.398 | 0.215 | 0.583 |  | FeO | 0.984 | 0.607 | 2.037 |  | FeO | 1.884 | 1.363 | 1.248 | 2.064 | 1.588
| CaO | 0.161 | 0.175 | 0.123 | 0.085 | 0.091 | 0.213 | 0.195 | 0.164 | 0.113 | 0.179 | 0.151 |  |  | CaO | 0.038 | 0.11 | 0.062 | 0.074 | 0.058 |  | CaO | 0.092 | 0.039 | 0.083 |  | CaO | 0.065 | 0.075 | 0.081 | 0.041 | 0.095
| PbO | - | - | - | - | 0.022 | - | - | - | - | 0.055 | - |  |  | PbO | - | 0.04 | - | - | - |  | PbO | 0.017 | - | - |  | PbO | - | - | - | - | 0.003
| ZnO | 0.8 | 0.772 | 0.823 | 0.77 | 0.446 | 0.754 | 0.596 | 0.736 | 0.716 | 0.951 | 0.963 |  |  | ZnO | 0.493 | 0.333 | 0.353 | 0.413 | 0.362 |  | ZnO | 10.025 | 12.201 | 13.913 |  | ZnO | 0.472 | 0.557 | 0.491 | 0.678 | 0.292
| SO3 | - | 0.045 | 0.02 | 0.03 | 0.035 | - | 0.076 | - | - | 0.02 | 0.01 |  |  | SO3 | 0.05 | 0.054 | 0.022 | 0.077 | 0.005 |  | SO3 | 0.069 | 0.072 | 0.043 |  | SO3 | 0.075 | 0.04 | 0.047 | 0.043 | -
| SiO2 | 0.041 | 0.088 | 0.095 | 0.024 | 0.002 | 0.025 | - | 0.019 | 0.068 | 0.109 | 0.038 |  |  | SiO2 | 0.021 | 0.065 | 0.101 | 0.053 | 0.127 |  | SiO2 | 0.153 | 0.083 | 0.363 |  | SiO2 | 0.146 | 0.183 | 0.178 | 0.186 | 0.158
| Total | 79.442 | 77.271 | 78.352 | 78.768 | 76.837 | 78.248 | 77.421 | 78.15 | 78.354 | 77.22 | 77.007 |  |  | Total | 78.67 | 76.87 | 79.401 | 78.344 | 79.48 |  | Total | 73.917 | 78.161 | 74.514 |  | Total | 75.822 | 75.845 | 76.782 | 75.398 | 76.146

## Chemical profile
Distance(micron) | (A) 300 | 254 | 177 | 66 | 38 | (B) 7
Phase | Ramsdellite | Cryptomelane | Chalcophanite | Cryptomelane | Cryptomelane | Ramsdellite
Al2O3 | 0.724 | 0.497 | 0.225 | 0.817 | 0.5 | 0.766
BaO | 0.268 | 0.611 | 0.262 | 0.647 | 0.655 | 0.333
K₂O | 0.282 | 1.895 | 1.035 | 3.736 | 2.504 | 0.302
SrO | 0.026 | 0.018 | 0.004 | 0.037 | 0.011 | 0.004
Na2O | 0.157 | 0.547 | 1.013 | 0.621 | 0.803 | 0.183
GeO2 | 0.03 | - | - | 0.01 | - | -
MnO | 71.649 | 72.671 | 55.249 | 67.922 | 70.252 | 72.365
SnO2 | - | - | - | - | - | -
TiO2 | 0.014 | - | - | 0.022 | 0.011 | -
MgO | 0.03 | 0.01 | 0.287 | 0.013 | - | 0.057
FeO | 1.884 | 1.208 | 2.037 | 2.081 | 1.109 | 1.588
CaO | 0.065 | 0.113 | 0.083 | 0.179 | 0.151 | 0.095
PbO | - | - | - | 0.055 | - | 0.003
ZnO | 0.472 | 0.716 | 13.913 | 0.951 | 0.963 | 0.292
SO3 | 0.075 | - | 0.043 | 0.02 | 0.01 | -
SiO2 | 0.146 | 0.068 | 0.363 | 0.109 | 0.038 | 0.158
Total | 75.822 | 78.354 | 74.514 | 77.22 | 77.007 | 76.146

## Raman Analytical Conditions
Laboratory | University Complutense Madrid
Equipment | Thermo Fischer DXR
Objective | x10
Laser source l | 532nm
Laser Power | 10-5mW
Spectral resolution | 2-4 cm
Spot size | 1-2 mm
Pinhole aperture | 25 mm

## Goethite spectrum
Representative massive goethite from sample CO-102
Wave no. (cm) | Intensity (counts) | Pseudo-Voigt band deconvolution (cm) | [9 empty] | Band sum (cm)
73.2488 | 15.4068 | 0.118683 | 8.24833 | 0.0181761 | 0.0202284 | 0.0957935 | -0.0167172 | 0.0565504 | -0.00349421 | 0.0281549 | 0.0522334 | 8.61793
74.213 | 15.6791 | 0.119401 | 9.26348 | 0.0183348 | 0.0203113 | 0.0969015 | -0.0169715 | 0.0597859 | -0.00351098 | 0.0287692 | 0.0523988 | 9.6389
75.1773 | 16.0466 | 0.120124 | 10.4719 | 0.0184956 | 0.0203947 | 0.0980289 | -0.0172317 | 0.0633064 | -0.00352787 | 0.0294037 | 0.052565 | 10.8534
76.1415 | 16.0008 | 0.120855 | 11.9241 | 0.0186585 | 0.0204786 | 0.099176 | -0.0174979 | 0.0671463 | -0.00354488 | 0.0300595 | 0.0527319 | 12.3122
77.1057 | 16.4708 | 0.121592 | 13.6868 | 0.0188236 | 0.020563 | 0.100343 | -0.0177703 | 0.0713452 | -0.00356202 | 0.0307374 | 0.0528997 | 14.0817
78.07 | 17.4791 | 0.122335 | 15.8471 | 0.0189909 | 0.0206479 | 0.101531 | -0.0180491 | 0.0759493 | -0.00357928 | 0.0314385 | 0.0530682 | 16.2494
79.0342 | 19.1194 | 0.123086 | 18.5184 | 0.0191604 | 0.0207334 | 0.102741 | -0.0183345 | 0.081012 | -0.00359667 | 0.0321638 | 0.0532376 | 18.9286
79.9984 | 21.7066 | 0.123844 | 21.8456 | 0.0193322 | 0.0208193 | 0.103972 | -0.0186268 | 0.0865963 | -0.00361418 | 0.0329145 | 0.0534078 | 22.2642
80.9626 | 25.6271 | 0.124608 | 26.0083 | 0.0195063 | 0.0209059 | 0.105225 | -0.0189261 | 0.0927759 | -0.00363182 | 0.0336917 | 0.0535788 | 26.4361
81.9269 | 31.6534 | 0.12538 | 31.2192 | 0.0196828 | 0.0209929 | 0.106501 | -0.0192326 | 0.0996381 | -0.00364959 | 0.0344968 | 0.0537506 | 31.6568
82.8911 | 38.1616 | 0.126159 | 37.7049 | 0.0198617 | 0.0210806 | 0.1078 | -0.0195466 | 0.107287 | -0.0036675 | 0.035331 | 0.0539232 | 38.1531
83.8554 | 45.3808 | 0.126945 | 45.6488 | 0.020043 | 0.0211687 | 0.109123 | -0.0198684 | 0.115846 | -0.00368553 | 0.0361958 | 0.0540967 | 46.1086
84.8196 | 53.0773 | 0.127738 | 55.0526 | 0.0202269 | 0.0212574 | 0.110471 | -0.0201982 | 0.125466 | -0.0037037 | 0.0370927 | 0.054271 | 55.5252
85.7838 | 61.3738 | 0.128539 | 65.4728 | 0.0204132 | 0.0213467 | 0.111844 | -0.0205363 | 0.136328 | -0.003722 | 0.0380233 | 0.0544461 | 65.9595
86.7481 | 70.7902 | 0.129348 | 75.6665 | 0.0206022 | 0.0214365 | 0.113242 | -0.0208829 | 0.148653 | -0.00374044 | 0.0389893 | 0.0546221 | 76.1687
87.7123 | 80.9769 | 0.130164 | 83.4662 | 0.0207938 | 0.0215269 | 0.114667 | -0.0212384 | 0.162715 | -0.00375901 | 0.0399925 | 0.054799 | 83.9858
88.6765 | 86.0828 | 0.130988 | 86.4764 | 0.0209881 | 0.0216179 | 0.116119 | -0.021603 | 0.178853 | -0.00377773 | 0.0410349 | 0.0549767 | 87.0156
89.6407 | 85.5701 | 0.131819 | 83.5869 | 0.0211851 | 0.0217095 | 0.117598 | -0.021977 | 0.197493 | -0.00379658 | 0.0421185 | 0.0551553 | 84.1482
90.605 | 81.5165 | 0.132659 | 75.8654 | 0.0213849 | 0.0218016 | 0.119106 | -0.0223609 | 0.219173 | -0.00381558 | 0.0432455 | 0.0553347 | 76.4519
91.5692 | 74.1307 | 0.133506 | 65.6973 | 0.0215875 | 0.0218943 | 0.120643 | -0.0227549 | 0.244584 | -0.00383471 | 0.0444183 | 0.055515 | 66.3128
92.5335 | 63.4848 | 0.134362 | 55.2655 | 0.021793 | 0.0219877 | 0.12221 | -0.0231593 | 0.274621 | -0.003854 | 0.0456394 | 0.0556962 | 55.9148
93.4977 | 51.4648 | 0.135226 | 45.8334 | 0.0220015 | 0.0220816 | 0.123808 | -0.0235747 | 0.310462 | -0.00387343 | 0.0469114 | 0.0558783 | 46.5223
94.4619 | 41.0459 | 0.136099 | 37.8577 | 0.0222129 | 0.0221761 | 0.125437 | -0.0240013 | 0.353669 | -0.003893 | 0.0482372 | 0.0560613 | 38.5937
95.4262 | 31.9243 | 0.136979 | 31.3426 | 0.0224275 | 0.0222712 | 0.127099 | -0.0244396 | 0.406352 | -0.00391273 | 0.0496199 | 0.0562452 | 32.1352
96.3904 | 24.5235 | 0.137869 | 26.1071 | 0.0226451 | 0.022367 | 0.128793 | -0.0248899 | 0.471343 | -0.0039326 | 0.0510628 | 0.05643 | 26.9687
97.3546 | 19.4227 | 0.138767 | 21.9244 | 0.022866 | 0.0224633 | 0.130522 | -0.0253529 | 0.552349 | -0.00395263 | 0.0525695 | 0.0566157 | 22.8713
98.3188 | 16.2321 | 0.139674 | 18.5815 | 0.02309 | 0.0225603 | 0.132286 | -0.0258288 | 0.65371 | -0.00397281 | 0.0541436 | 0.0568023 | 19.634
99.2831 | 13.99 | 0.140589 | 15.8979 | 0.0233174 | 0.0226579 | 0.134085 | -0.0263183 | 0.77901 | -0.00399314 | 0.0557894 | 0.0569898 | 17.08
100.247 | 12.194 | 0.141514 | 13.7281 | 0.0235482 | 0.0227562 | 0.135922 | -0.0268218 | 0.927402 | -0.00401363 | 0.0575112 | 0.0571783 | 15.0631
101.212 | 10.9105 | 0.142448 | 11.9581 | 0.0237824 | 0.022855 | 0.137796 | -0.0273398 | 1.08756 | -0.00403428 | 0.0593137 | 0.0573677 | 13.4578
102.176 | 9.94974 | 0.143391 | 10.4999 | 0.0240201 | 0.0229546 | 0.13971 | -0.027873 | 1.23386 | -0.00405509 | 0.0612023 | 0.0575581 | 12.1507
103.14 | 9.34591 | 0.144344 | 9.28694 | 0.0242614 | 0.0230548 | 0.141663 | -0.028422 | 1.33686 | -0.00407606 | 0.063182 | 0.0577494 | 11.0456
104.104 | 9.03738 | 0.145306 | 8.26815 | 0.0245063 | 0.0231556 | 0.143658 | -0.0289872 | 1.40235 | -0.00409719 | 0.0652592 | 0.0579416 | 10.0972
105.069 | 9.14802 | 0.146277 | 7.40471 | 0.024755 | 0.0232571 | 0.145695 | -0.0295695 | 1.52833 | -0.00411849 | 0.0674404 | 0.0581348 | 9.36491
106.033 | 9.82191 | 0.147259 | 6.6671 | 0.0250074 | 0.0233593 | 0.147776 | -0.0301695 | 1.89983 | -0.00413996 | 0.0697323 | 0.058329 | 9.00408
106.997 | 10.5903 | 0.14825 | 6.03225 | 0.0252637 | 0.0234621 | 0.149901 | -0.0307879 | 2.56105 | -0.00416159 | 0.0721426 | 0.0585241 | 9.0359
107.961 | 10.3693 | 0.149252 | 5.48214 | 0.0255241 | 0.0235657 | 0.152073 | -0.0314255 | 3.04341 | -0.00418339 | 0.07468 | 0.0587203 | 8.97376
108.925 | 8.39014 | 0.150263 | 5.00266 | 0.0257884 | 0.0236699 | 0.154292 | -0.0320831 | 2.78048 | -0.00420537 | 0.077353 | 0.0589174 | 8.23714
109.89 | 6.52764 | 0.151285 | 4.58235 | 0.0260568 | 0.0237748 | 0.156559 | -0.0327614 | 2.09935 | -0.00422752 | 0.0801715 | 0.0591155 | 7.14167
110.854 | 5.61256 | 0.152317 | 4.21198 | 0.0263295 | 0.0238804 | 0.158878 | -0.0334616 | 1.6163 | -0.00424984 | 0.0831468 | 0.0593146 | 6.29443
111.818 | 5.54221 | 0.15336 | 3.88412 | 0.0266065 | 0.0239867 | 0.161247 | -0.0341843 | 1.42953 | -0.00427234 | 0.0862899 | 0.0595147 | 5.7862
112.782 | 5.6853 | 0.154414 | 3.59258 | 0.0268878 | 0.0240937 | 0.16367 | -0.0349307 | 1.36049 | -0.00429502 | 0.0896139 | 0.0597158 | 5.43224
113.747 | 5.61265 | 0.155478 | 3.33222 | 0.0271737 | 0.0242015 | 0.166149 | -0.0357018 | 1.27413 | -0.00431788 | 0.0931334 | 0.059918 | 5.09238
114.711 | 5.30898 | 0.156554 | 3.09885 | 0.0274641 | 0.0243099 | 0.168683 | -0.0364986 | 1.13968 | -0.00434092 | 0.0968631 | 0.0601212 | 4.73169
115.675 | 4.93627 | 0.15764 | 2.8889 | 0.0277592 | 0.0244191 | 0.171276 | -0.0373223 | 0.980679 | -0.00436415 | 0.10082 | 0.0603254 | 4.37013
116.639 | 4.34276 | 0.158738 | 2.69934 | 0.0280591 | 0.024529 | 0.173929 | -0.0381743 | 0.826374 | -0.00438757 | 0.105025 | 0.0605306 | 4.03396
117.603 | 3.69748 | 0.159848 | 2.52768 | 0.0283639 | 0.0246397 | 0.176644 | -0.0390556 | 0.692875 | -0.00441117 | 0.109496 | 0.0607369 | 3.73681
118.568 | 3.28061 | 0.160969 | 2.37173 | 0.0286736 | 0.0247511 | 0.179423 | -0.0399678 | 0.583789 | -0.00443497 | 0.114257 | 0.0609443 | 3.48014
119.532 | 3.23202 | 0.162102 | 2.22965 | 0.0289885 | 0.0248633 | 0.182268 | -0.0409123 | 0.496458 | -0.00445896 | 0.119335 | 0.0611527 | 3.25945
120.496 | 3.39039 | 0.163247 | 2.09987 | 0.0293085 | 0.0249763 | 0.185181 | -0.0418905 | 0.426565 | -0.00448314 | 0.124757 | 0.0613622 | 3.0689
121.46 | 3.35073 | 0.164404 | 1.98102 | 0.0296339 | 0.02509 | 0.188164 | -0.0429042 | 0.370123 | -0.00450752 | 0.130555 | 0.0615727 | 2.90315
122.425 | 2.94751 | 0.165573 | 1.87189 | 0.0299647 | 0.0252045 | 0.19122 | -0.0439551 | 0.324008 | -0.0045321 | 0.136765 | 0.0617844 | 2.75793
123.389 | 2.52439 | 0.166755 | 1.77149 | 0.0303011 | 0.0253198 | 0.194351 | -0.0450449 | 0.285901 | -0.00455688 | 0.143425 | 0.0619971 | 2.62994
124.353 | 2.25955 | 0.16795 | 1.6789 | 0.0306431 | 0.0254358 | 0.197559 | -0.0461757 | 0.25407 | -0.00458187 | 0.15058 | 0.0622109 | 2.51659
125.317 | 2.14911 | 0.169157 | 1.59333 | 0.0309911 | 0.0255527 | 0.200847 | -0.0473496 | 0.227221 | -0.00460706 | 0.158282 | 0.0624259 | 2.41585
126.282 | 2.10021 | 0.170378 | 1.51411 | 0.0313449 | 0.0256704 | 0.204217 | -0.0485686 | 0.204379 | -0.00463246 | 0.166585 | 0.0626419 | 2.32613
127.246 | 2.02927 | 0.171611 | 1.44063 | 0.0317048 | 0.0257889 | 0.207672 | -0.0498352 | 0.184789 | -0.00465807 | 0.175554 | 0.0628591 | 2.24611
128.21 | 1.92269 | 0.172858 | 1.37233 | 0.032071 | 0.0259082 | 0.211216 | -0.051152 | 0.167865 | -0.0046839 | 0.185263 | 0.0630774 | 2.17475
129.174 | 1.91416 | 0.174119 | 1.30875 | 0.0324435 | 0.0260283 | 0.214851 | -0.0525215 | 0.15315 | -0.00470993 | 0.195791 | 0.0632969 | 2.1112
130.138 | 2.14868 | 0.175394 | 1.24947 | 0.0328226 | 0.0261493 | 0.218581 | -0.0539465 | 0.140278 | -0.00473619 | 0.207235 | 0.0635175 | 2.05477
131.103 | 2.48867 | 0.176682 | 1.19411 | 0.0332083 | 0.0262712 | 0.222408 | -0.0554303 | 0.128952 | -0.00476267 | 0.219705 | 0.0637392 | 2.00488
132.067 | 2.67345 | 0.177985 | 1.14233 | 0.0336009 | 0.0263938 | 0.226337 | -0.0569759 | 0.118939 | -0.00478936 | 0.233321 | 0.0639621 | 1.96111
133.031 | 2.57283 | 0.179302 | 1.09384 | 0.0340005 | 0.0265174 | 0.23037 | -0.0585869 | 0.110042 | -0.00481629 | 0.248232 | 0.0641862 | 1.92308
133.995 | 2.28863 | 0.180634 | 1.04835 | 0.0344072 | 0.0266418 | 0.234511 | -0.060267 | 0.102104 | -0.00484344 | 0.2646 | 0.0644115 | 1.89055
134.96 | 2.14069 | 0.181981 | 1.00564 | 0.0348212 | 0.0267671 | 0.238765 | -0.0620201 | 0.0949915 | -0.00487082 | 0.282622 | 0.0646379 | 1.86333
135.924 | 2.27507 | 0.183343 | 0.965469 | 0.0352428 | 0.0268933 | 0.243136 | -0.0638508 | 0.0885935 | -0.00489844 | 0.302527 | 0.0648656 | 1.84132
136.888 | 2.42038 | 0.18472 | 0.927654 | 0.0356721 | 0.0270203 | 0.247627 | -0.0657633 | 0.0828191 | -0.00492629 | 0.324579 | 0.0650944 | 1.8245
137.852 | 2.35858 | 0.186112 | 0.89201 | 0.0361092 | 0.0271483 | 0.252243 | -0.0677627 | 0.0775895 | -0.00495437 | 0.349093 | 0.0653244 | 1.81291
138.817 | 2.07866 | 0.187521 | 0.858372 | 0.0365545 | 0.0272772 | 0.256989 | -0.0698546 | 0.072838 | -0.00498271 | 0.376449 | 0.0655557 | 1.80672
139.781 | 1.79983 | 0.188945 | 0.826598 | 0.0370079 | 0.027407 | 0.26187 | -0.0720444 | 0.0685092 | -0.00501128 | 0.407086 | 0.0657882 | 1.80616
140.745 | 1.79121 | 0.190386 | 0.796551 | 0.0374699 | 0.0275377 | 0.26689 | -0.0743383 | 0.064554 | -0.00504009 | 0.441539 | 0.066022 | 1.81157
141.709 | 2.13195 | 0.191843 | 0.768105 | 0.0379406 | 0.0276694 | 0.272057 | -0.0767435 | 0.0609304 | -0.00506916 | 0.48045 | 0.066257 | 1.82344
142.674 | 2.31821 | 0.193317 | 0.741154 | 0.0384202 | 0.027802 | 0.277374 | -0.0792666 | 0.0576032 | -0.00509848 | 0.524572 | 0.0664932 | 1.84237
143.638 | 2.05218 | 0.194808 | 0.715594 | 0.0389089 | 0.0279355 | 0.282847 | -0.0819156 | 0.0545406 | -0.00512806 | 0.57481 | 0.0667307 | 1.86913
144.602 | 1.56277 | 0.196317 | 0.691327 | 0.039407 | 0.0280701 | 0.288485 | -0.0846995 | 0.0517151 | -0.00515789 | 0.632214 | 0.0669695 | 1.90465
145.566 | 1.31017 | 0.197842 | 0.668273 | 0.0399147 | 0.0282056 | 0.294291 | -0.0876267 | 0.0491034 | -0.00518799 | 0.697942 | 0.0672095 | 1.94997
146.53 | 1.53358 | 0.199386 | 0.646351 | 0.0404323 | 0.0283421 | 0.300274 | -0.0907078 | 0.0466843 | -0.00521834 | 0.773236 | 0.0674509 | 2.00623
147.495 | 2.12518 | 0.200948 | 0.625485 | 0.04096 | 0.0284796 | 0.306441 | -0.0939538 | 0.0444391 | -0.00524897 | 0.859284 | 0.0676935 | 2.07453
148.459 | 2.55203 | 0.202528 | 0.605613 | 0.041498 | 0.028618 | 0.312798 | -0.0973759 | 0.0423519 | -0.00527987 | 0.957 | 0.0679375 | 2.15569
149.423 | 2.77784 | 0.204126 | 0.586671 | 0.0420468 | 0.0287575 | 0.319355 | -0.100988 | 0.0404081 | -0.00531104 | 1.06683 | 0.0681828 | 2.25008
150.387 | 2.87827 | 0.205744 | 0.5686 | 0.0426065 | 0.0288981 | 0.32612 | -0.104803 | 0.0385948 | -0.00534248 | 1.18853 | 0.0684294 | 2.35737
151.352 | 2.81639 | 0.207381 | 0.551352 | 0.0431774 | 0.0290396 | 0.3331 | -0.108838 | 0.0369008 | -0.00537421 | 1.32106 | 0.0686773 | 2.47647
152.316 | 2.58693 | 0.209038 | 0.534875 | 0.0437598 | 0.0291822 | 0.340306 | -0.113109 | 0.0353158 | -0.00540622 | 1.46314 | 0.0689266 | 2.60602
153.28 | 2.37788 | 0.210714 | 0.519122 | 0.0443541 | 0.0293259 | 0.347748 | -0.117635 | 0.0338304 | -0.00543852 | 1.61434 | 0.0691773 | 2.74554
154.244 | 2.41897 | 0.212411 | 0.504056 | 0.0449605 | 0.0294706 | 0.355435 | -0.122436 | 0.0324368 | -0.0054711 | 1.77722 | 0.0694293 | 2.89751
155.209 | 2.77482 | 0.214128 | 0.489635 | 0.0455795 | 0.0296163 | 0.363379 | -0.127536 | 0.0311275 | -0.00550398 | 1.9603 | 0.0696827 | 3.07041
156.173 | 3.1267 | 0.215866 | 0.475821 | 0.0462114 | 0.0297632 | 0.371591 | -0.132959 | 0.0298957 | -0.00553716 | 2.1811 | 0.0699375 | 3.28169
157.137 | 3.34362 | 0.217625 | 0.462584 | 0.0468564 | 0.0299112 | 0.380083 | -0.138733 | 0.0287355 | -0.00557064 | 2.4671 | 0.0701937 | 3.55879
158.101 | 3.54442 | 0.219406 | 0.449891 | 0.0475149 | 0.0300602 | 0.388868 | -0.144888 | 0.0276416 | -0.00560442 | 2.85145 | 0.0704513 | 3.9348
159.066 | 3.98814 | 0.221209 | 0.437711 | 0.0481876 | 0.0302104 | 0.397961 | -0.15146 | 0.0266087 | -0.00563851 | 3.35792 | 0.0707103 | 4.43342
160.03 | 4.87422 | 0.223033 | 0.42602 | 0.0488745 | 0.0303617 | 0.407373 | -0.158485 | 0.0256328 | -0.00567291 | 3.97126 | 0.0709707 | 5.03937
160.994 | 6.04893 | 0.224881 | 0.41479 | 0.0495761 | 0.0305142 | 0.417121 | -0.166006 | 0.0247095 | -0.00570763 | 4.60158 | 0.0712326 | 5.66269
161.958 | 6.67638 | 0.226751 | 0.403996 | 0.0502931 | 0.0306678 | 0.427223 | -0.174072 | 0.023835 | -0.00574267 | 5.07738 | 0.071496 | 6.13183
162.923 | 6.55727 | 0.228645 | 0.393619 | 0.0510256 | 0.0308225 | 0.437693 | -0.182733 | 0.0230062 | -0.00577803 | 5.21758 | 0.0717607 | 6.26565
163.887 | 6.15176 | 0.230563 | 0.383636 | 0.0517742 | 0.0309785 | 0.448551 | -0.192052 | 0.0222199 | -0.00581372 | 4.96061 | 0.072027 | 6.0025
164.851 | 5.63285 | 0.232505 | 0.374026 | 0.0525394 | 0.0311356 | 0.459817 | -0.202095 | 0.0214731 | -0.00584974 | 4.41649 | 0.0722948 | 5.45234
165.815 | 5.0384 | 0.234471 | 0.364774 | 0.0533216 | 0.0312939 | 0.471508 | -0.212938 | 0.0207633 | -0.00588609 | 3.77639 | 0.072564 | 4.80626
166.779 | 4.4495 | 0.236462 | 0.35586 | 0.0541214 | 0.0314534 | 0.483648 | -0.224667 | 0.0200881 | -0.00592279 | 3.19021 | 0.0728347 | 4.21409
167.744 | 3.94377 | 0.238479 | 0.347267 | 0.0549394 | 0.0316142 | 0.496262 | -0.237382 | 0.0194453 | -0.00595983 | 2.7219 | 0.073107 | 3.73967
168.708 | 3.55214 | 0.240522 | 0.338983 | 0.0557759 | 0.0317762 | 0.509371 | -0.251192 | 0.0188328 | -0.00599722 | 2.37094 | 0.0733808 | 3.3824
169.672 | 3.14919 | 0.24259 | 0.330991 | 0.0566317 | 0.0319394 | 0.523003 | -0.266226 | 0.0182489 | -0.00603496 | 2.10827 | 0.0736561 | 3.11307
170.636 | 2.62321 | 0.244686 | 0.323277 | 0.0575074 | 0.0321039 | 0.537187 | -0.282634 | 0.0176915 | -0.00607306 | 1.90144 | 0.073933 | 2.89912
171.601 | 2.10569 | 0.246809 | 0.31583 | 0.0584034 | 0.0322697 | 0.551951 | -0.300578 | 0.0171594 | -0.00611152 | 1.72592 | 0.0742114 | 2.71586
172.565 | 1.81636 | 0.248959 | 0.308638 | 0.0593204 | 0.0324367 | 0.567327 | -0.320255 | 0.0166509 | -0.00615034 | 1.56718 | 0.0744914 | 2.54859
173.529 | 1.89613 | 0.251138 | 0.301687 | 0.0602593 | 0.0326051 | 0.583352 | -0.341888 | 0.0161646 | -0.00618954 | 1.41883 | 0.074773 | 2.39073
174.493 | 2.27299 | 0.253345 | 0.294969 | 0.0612205 | 0.0327748 | 0.600058 | -0.365722 | 0.0156993 | -0.00622912 | 1.27955 | 0.0750562 | 2.24072
175.458 | 2.33992 | 0.255581 | 0.288472 | 0.0622048 | 0.0329458 | 0.617487 | -0.392035 | 0.0152539 | -0.00626907 | 1.15019 | 0.075341 | 2.09917
176.422 | 1.87692 | 0.257847 | 0.282187 | 0.0632132 | 0.0331181 | 0.635682 | -0.421119 | 0.014827 | -0.00630941 | 1.03204 | 0.0756275 | 1.96711
177.386 | 1.36569 | 0.260143 | 0.276105 | 0.0642461 | 0.0332918 | 0.654684 | -0.45324 | 0.0144179 | -0.00635014 | 0.925908 | 0.0759155 | 1.84512
178.35 | 0.950262 | 0.26247 | 0.270218 | 0.0653044 | 0.0334668 | 0.674544 | -0.488585 | 0.0140255 | -0.00639126 | 0.831828 | 0.0762052 | 1.73309
179.315 | 0.654554 | 0.264829 | 0.264517 | 0.0663892 | 0.0336433 | 0.695315 | -0.527131 | 0.0136488 | -0.00643279 | 0.749174 | 0.0764966 | 1.63045
180.279 | 0.481766 | 0.267218 | 0.258994 | 0.0675011 | 0.0338211 | 0.71705 | -0.568399 | 0.0132871 | -0.00647472 | 0.67693 | 0.0767896 | 1.53672
181.243 | 0.437703 | 0.269641 | 0.253642 | 0.068641 | 0.0340004 | 0.73981 | -0.611103 | 0.0129396 | -0.00651707 | 0.613873 | 0.0770843 | 1.45201
182.207 | 0.563628 | 0.272096 | 0.248454 | 0.0698102 | 0.0341811 | 0.763662 | -0.652554 | 0.0126055 | -0.00655983 | 0.558773 | 0.0773808 | 1.37785
183.171 | 0.734675 | 0.274585 | 0.243424 | 0.0710092 | 0.0343632 | 0.788673 | -0.687807 | 0.0122842 | -0.00660301 | 0.510505 | 0.0776789 | 1.31811
184.136 | 0.944432 | 0.277108 | 0.238544 | 0.0722394 | 0.0345468 | 0.81492 | -0.708575 | 0.011975 | -0.00664662 | 0.468063 | 0.0779787 | 1.28015
185.1 | 1.18145 | 0.279666 | 0.23381 | 0.0735019 | 0.0347319 | 0.842487 | -0.701884 | 0.0116774 | -0.00669066 | 0.430585 | 0.0782803 | 1.27617
186.064 | 1.42822 | 0.28226 | 0.229215 | 0.0747975 | 0.0349184 | 0.871459 | -0.648714 | 0.0113907 | -0.00673514 | 0.397359 | 0.0785837 | 1.32453
187.028 | 1.67825 | 0.284889 | 0.224754 | 0.0761276 | 0.0351065 | 0.901933 | -0.522932 | 0.0111144 | -0.00678007 | 0.367777 | 0.0788887 | 1.45088
187.993 | 1.9619 | 0.287556 | 0.220422 | 0.0774935 | 0.0352961 | 0.934017 | -0.291015 | 0.010848 | -0.00682545 | 0.341331 | 0.0791956 | 1.68832
188.957 | 2.39793 | 0.290259 | 0.216214 | 0.0788963 | 0.0354872 | 0.96782 | 0.086638 | 0.0105912 | -0.00687128 | 0.317605 | 0.0795043 | 2.07614
189.921 | 2.87779 | 0.293001 | 0.212126 | 0.0803375 | 0.0356798 | 1.00347 | 0.65252 | 0.0103433 | -0.00691758 | 0.29624 | 0.0798148 | 2.65661
190.885 | 3.58114 | 0.295782 | 0.208151 | 0.0818185 | 0.0358741 | 1.0411 | 1.44616 | 0.010104 | -0.00696435 | 0.276935 | 0.0801271 | 3.46909
191.85 | 4.60759 | 0.298603 | 0.204288 | 0.0833406 | 0.0360699 | 1.08085 | 2.49544 | 0.00987293 | -0.00701159 | 0.25944 | 0.0804412 | 4.54133
192.814 | 5.90931 | 0.301464 | 0.200531 | 0.0849055 | 0.0362674 | 1.12289 | 3.80707 | 0.0096497 | -0.00705931 | 0.243536 | 0.0807572 | 5.88001
193.778 | 7.35723 | 0.304366 | 0.196877 | 0.0865149 | 0.0364665 | 1.16739 | 5.35664 | 0.00943392 | -0.00710753 | 0.229037 | 0.081075 | 7.46069
194.742 | 8.84303 | 0.30731 | 0.193321 | 0.0881702 | 0.0366672 | 1.21455 | 7.0811 | 0.00922533 | -0.00715623 | 0.215785 | 0.0813947 | 9.22038
195.706 | 10.3627 | 0.310297 | 0.189862 | 0.0898733 | 0.0368695 | 1.26458 | 8.87933 | 0.00902357 | -0.00720544 | 0.203641 | 0.0817163 | 11.058
196.671 | 11.9351 | 0.313327 | 0.186494 | 0.091626 | 0.0370736 | 1.3177 | 10.6208 | 0.00882836 | -0.00725516 | 0.192487 | 0.0820398 | 12.8431
197.635 | 13.8844 | 0.316402 | 0.183214 | 0.0934306 | 0.0372793 | 1.37419 | 12.1667 | 0.00863939 | -0.0073054 | 0.182217 | 0.0823653 | 14.4372
198.599 | 15.726 | 0.319522 | 0.180021 | 0.0952887 | 0.0374868 | 1.43431 | 13.3989 | 0.00845644 | -0.00735616 | 0.172744 | 0.0826927 | 15.7221
199.563 | 17.2016 | 0.322688 | 0.17691 | 0.0972026 | 0.037696 | 1.49837 | 14.2471 | 0.00827924 | -0.00740745 | 0.163985 | 0.083022 | 16.6279
200.528 | 18.221 | 0.325902 | 0.173879 | 0.0991747 | 0.037907 | 1.56673 | 14.6939 | 0.00810753 | -0.00745928 | 0.155871 | 0.0833533 | 17.1374
201.492 | 18.7002 | 0.329164 | 0.170925 | 0.101207 | 0.0381197 | 1.63975 | 14.749 | 0.00794113 | -0.00751165 | 0.148342 | 0.0836866 | 17.2606
202.456 | 18.3483 | 0.332474 | 0.168046 | 0.103302 | 0.0383342 | 1.71785 | 14.4152 | 0.00777979 | -0.00756458 | 0.141343 | 0.0840218 | 17.0007
203.42 | 16.3947 | 0.335835 | 0.165239 | 0.105463 | 0.0385506 | 1.80149 | 13.6814 | 0.0076233 | -0.00761807 | 0.134824 | 0.0843591 | 16.3472
204.385 | 14.4394 | 0.339246 | 0.162501 | 0.107692 | 0.0387687 | 1.89116 | 12.554 | 0.00747151 | -0.00767212 | 0.128744 | 0.0846984 | 15.3066
205.349 | 12.7705 | 0.34271 | 0.159831 | 0.109993 | 0.0389888 | 1.98742 | 11.0873 | 0.0073242 | -0.00772675 | 0.123065 | 0.0850398 | 13.9339
206.313 | 11.3571 | 0.346227 | 0.157226 | 0.112367 | 0.0392107 | 2.09086 | 9.38759 | 0.00718118 | -0.00778198 | 0.117751 | 0.0853833 | 12.336
207.277 | 10.1027 | 0.349798 | 0.154685 | 0.114819 | 0.0394345 | 2.20213 | 7.59139 | 0.00704233 | -0.00783779 | 0.112773 | 0.0857288 | 10.65
208.241 | 8.99799 | 0.353424 | 0.152204 | 0.117352 | 0.0396602 | 2.32191 | 5.83403 | 0.00690747 | -0.0078942 | 0.108102 | 0.0860764 | 9.01177
209.206 | 8.08089 | 0.357107 | 0.149783 | 0.119969 | 0.0398879 | 2.45096 | 4.22643 | 0.00677643 | -0.00795123 | 0.103715 | 0.0864261 | 7.53311
210.17 | 7.12143 | 0.360847 | 0.147419 | 0.122674 | 0.0401175 | 2.59004 | 2.84295 | 0.00664909 | -0.00800888 | 0.0995882 | 0.086778 | 6.28906
211.134 | 5.80608 | 0.364646 | 0.14511 | 0.125472 | 0.0403492 | 2.73998 | 1.71839 | 0.00652531 | -0.00806715 | 0.0957021 | 0.087132 | 5.31524
212.098 | 4.66305 | 0.368505 | 0.142855 | 0.128366 | 0.0405828 | 2.90164 | 0.853976 | 0.00640494 | -0.00812607 | 0.092038 | 0.0874882 | 4.61373
213.063 | 3.9858 | 0.372426 | 0.140653 | 0.131361 | 0.0408185 | 3.07584 | 0.226903 | 0.00628788 | -0.00818563 | 0.08858 | 0.0878465 | 4.16253
214.027 | 3.86802 | 0.376409 | 0.138501 | 0.134461 | 0.0410562 | 3.26346 | -0.20007 | 0.006174 | -0.00824585 | 0.0853126 | 0.0882071 | 3.92527
214.991 | 4.08028 | 0.380456 | 0.136397 | 0.137672 | 0.041296 | 3.46541 | -0.469287 | 0.00606318 | -0.00830673 | 0.0822218 | 0.0885699 | 3.86049
215.955 | 4.32386 | 0.384568 | 0.134342 | 0.140999 | 0.0415379 | 3.68252 | -0.62159 | 0.00595532 | -0.00836829 | 0.0792957 | 0.0889349 | 3.92819
216.919 | 4.61024 | 0.388747 | 0.132332 | 0.144447 | 0.041782 | 3.9157 | -0.692466 | 0.00585031 | -0.00843054 | 0.0765227 | 0.0893022 | 4.09379
217.884 | 4.90146 | 0.392995 | 0.130367 | 0.148022 | 0.0420282 | 4.16594 | -0.710172 | 0.00574805 | -0.00849349 | 0.0738919 | 0.0896718 | 4.32999
218.848 | 5.10161 | 0.397311 | 0.128446 | 0.151732 | 0.0422766 | 4.43423 | -0.695668 | 0.00564845 | -0.00855714 | 0.0713944 | 0.0900436 | 4.61686
219.812 | 5.29541 | 0.401699 | 0.126567 | 0.155581 | 0.0425271 | 4.72186 | -0.663521 | 0.00555142 | -0.0086215 | 0.069021 | 0.0904177 | 4.94109
220.776 | 5.62648 | 0.406161 | 0.124728 | 0.159579 | 0.04278 | 5.03045 | -0.623209 | 0.00545686 | -0.00868661 | 0.0667635 | 0.0907943 | 5.29481
221.741 | 6.28158 | 0.410696 | 0.12293 | 0.163732 | 0.0430351 | 5.36198 | -0.580509 | 0.0053647 | -0.00875244 | 0.0646149 | 0.0911731 | 5.67426
222.705 | 7.15502 | 0.415307 | 0.12117 | 0.168048 | 0.0432924 | 5.71925 | -0.538652 | 0.00527486 | -0.00881903 | 0.0625681 | 0.0915543 | 6.07899
223.669 | 7.86826 | 0.419996 | 0.119447 | 0.172536 | 0.0435521 | 6.10603 | -0.499254 | 0.00518724 | -0.00888638 | 0.0606166 | 0.091938 | 6.51117
224.633 | 8.37803 | 0.424764 | 0.117761 | 0.177205 | 0.0438141 | 6.52717 | -0.462981 | 0.0051018 | -0.00895451 | 0.058755 | 0.092324 | 6.97496
225.598 | 8.72543 | 0.429614 | 0.116111 | 0.182065 | 0.0440785 | 6.98913 | -0.429954 | 0.00501845 | -0.00902341 | 0.0569777 | 0.0927124 | 7.47673
226.562 | 8.89187 | 0.434547 | 0.114494 | 0.187127 | 0.0443454 | 7.50008 | -0.400029 | 0.00493712 | -0.00909313 | 0.0552795 | 0.0931033 | 8.02479
227.526 | 8.79274 | 0.439565 | 0.112912 | 0.1924 | 0.0446146 | 8.06982 | -0.372956 | 0.00485776 | -0.00916365 | 0.053656 | 0.0934967 | 8.6292
228.49 | 8.84573 | 0.444669 | 0.111362 | 0.197899 | 0.0448862 | 8.70999 | -0.348445 | 0.0047803 | -0.00923499 | 0.0521029 | 0.0938926 | 9.3019
229.455 | 9.40698 | 0.449863 | 0.109843 | 0.203636 | 0.0451604 | 9.43345 | -0.326211 | 0.00470466 | -0.00930717 | 0.050616 | 0.094291 | 10.056
230.419 | 10.4456 | 0.455148 | 0.108356 | 0.209623 | 0.0454371 | 10.2531 | -0.306001 | 0.00463082 | -0.0093802 | 0.0491919 | 0.0946919 | 10.9047
231.383 | 11.5365 | 0.460526 | 0.106898 | 0.215877 | 0.0457163 | 11.1804 | -0.287583 | 0.0045587 | -0.00945408 | 0.0478269 | 0.0950954 | 11.8598
232.347 | 12.4633 | 0.465999 | 0.10547 | 0.222413 | 0.0459982 | 12.2228 | -0.270756 | 0.00448824 | -0.00952885 | 0.0465177 | 0.0955015 | 12.9289
233.311 | 13.3438 | 0.47157 | 0.10407 | 0.229247 | 0.0462826 | 13.3798 | -0.255346 | 0.00441941 | -0.00960451 | 0.0452616 | 0.0959101 | 14.1116
234.276 | 14.4779 | 0.477241 | 0.102698 | 0.236399 | 0.0465697 | 14.6384 | -0.241201 | 0.00435215 | -0.00968106 | 0.0440556 | 0.0963214 | 15.3952
235.24 | 16.1605 | 0.483014 | 0.101352 | 0.243889 | 0.0468594 | 15.9682 | -0.228186 | 0.00428641 | -0.00975855 | 0.0428969 | 0.0967354 | 16.7493
236.204 | 17.9325 | 0.488892 | 0.100033 | 0.251737 | 0.0471519 | 17.3164 | -0.216186 | 0.00422215 | -0.00983696 | 0.0417834 | 0.0971519 | 18.1213
237.168 | 19.4087 | 0.494877 | 0.0987399 | 0.259966 | 0.0474471 | 18.6072 | -0.2051 | 0.00415933 | -0.00991632 | 0.0407127 | 0.0975712 | 19.4356
238.133 | 20.5731 | 0.500973 | 0.0974713 | 0.268603 | 0.0477451 | 19.7453 | -0.194837 | 0.00409789 | -0.00999664 | 0.0396824 | 0.0979933 | 20.597
239.097 | 21.4479 | 0.50718 | 0.096227 | 0.277672 | 0.0480459 | 20.6272 | -0.18532 | 0.00403781 | -0.0100779 | 0.0386907 | 0.098418 | 21.5021
240.061 | 22.0616 | 0.513503 | 0.0950065 | 0.287204 | 0.0483495 | 21.1601 | -0.176477 | 0.00397904 | -0.0101602 | 0.0377357 | 0.0988455 | 22.058
241.025 | 22.4542 | 0.519945 | 0.0938088 | 0.297232 | 0.0486561 | 21.2821 | -0.168247 | 0.00392154 | -0.0102436 | 0.0368156 | 0.0992758 | 22.2033
241.99 | 22.3661 | 0.526508 | 0.0926338 | 0.307787 | 0.0489655 | 20.9786 | -0.160576 | 0.00386528 | -0.0103279 | 0.0359286 | 0.0997089 | 21.9231
242.954 | 21.4515 | 0.533194 | 0.0914807 | 0.318908 | 0.0492779 | 20.2858 | -0.153414 | 0.00381023 | -0.0104133 | 0.0350734 | 0.100145 | 21.2539
243.918 | 20.0866 | 0.540009 | 0.0903489 | 0.330638 | 0.0495934 | 19.2812 | -0.146717 | 0.00375633 | -0.0104997 | 0.0342481 | 0.100584 | 20.2732
244.882 | 18.8373 | 0.546954 | 0.0892381 | 0.343018 | 0.0499118 | 18.065 | -0.140447 | 0.00370358 | -0.0105872 | 0.0334517 | 0.101025 | 19.0813
245.846 | 17.9626 | 0.554033 | 0.0881476 | 0.356098 | 0.0502333 | 16.7388 | -0.134568 | 0.00365193 | -0.0106759 | 0.0326828 | 0.10147 | 17.7799
246.811 | 17.3561 | 0.561249 | 0.0870769 | 0.369932 | 0.050558 | 15.3905 | -0.129047 | 0.00360135 | -0.0107656 | 0.0319399 | 0.101917 | 16.457
247.775 | 16.4721 | 0.568606 | 0.0860257 | 0.384577 | 0.0508858 | 14.0864 | -0.123858 | 0.00355181 | -0.0108565 | 0.0312221 | 0.102368 | 15.1789
248.739 | 15.0101 | 0.576108 | 0.0849934 | 0.400097 | 0.0512167 | 12.8688 | -0.118975 | 0.00350329 | -0.0109485 | 0.0305282 | 0.102821 | 13.9882
249.703 | 13.5567 | 0.583759 | 0.0839794 | 0.416565 | 0.051551 | 11.7603 | -0.114372 | 0.00345576 | -0.0110417 | 0.0298571 | 0.103278 | 12.9073
250.668 | 12.205 | 0.591561 | 0.0829836 | 0.434055 | 0.0518885 | 10.7679 | -0.11003 | 0.00340919 | -0.0111361 | 0.0292079 | 0.103737 | 11.9435
251.632 | 10.994 | 0.59952 | 0.0820054 | 0.452655 | 0.0522293 | 9.88808 | -0.10593 | 0.00336355 | -0.0112317 | 0.0285797 | 0.1042 | 11.0935
252.596 | 9.99343 | 0.60764 | 0.0810443 | 0.472466 | 0.0525735 | 9.11132 | -0.102054 | 0.00331882 | -0.0113286 | 0.0279714 | 0.104666 | 10.3476
253.56 | 9.31812 | 0.615924 | 0.0801 | 0.493592 | 0.0529211 | 8.42532 | -0.0983854 | 0.00327498 | -0.0114267 | 0.0273824 | 0.105135 | 9.69384
254.525 | 9.13014 | 0.624378 | 0.0791722 | 0.516161 | 0.0532722 | 7.81694 | -0.0949106 | 0.003232 | -0.0115261 | 0.0268117 | 0.105607 | 9.11914
255.489 | 8.71621 | 0.633006 | 0.0782603 | 0.54032 | 0.0536268 | 7.27378 | -0.0916155 | 0.00318986 | -0.0116268 | 0.0262587 | 0.106082 | 8.61128
256.453 | 7.92107 | 0.641812 | 0.0773641 | 0.566239 | 0.0539849 | 6.78504 | -0.0884887 | 0.00314854 | -0.0117288 | 0.0257226 | 0.10656 | 8.15965
257.417 | 7.05095 | 0.650803 | 0.0764832 | 0.594134 | 0.0543466 | 6.34148 | -0.0855184 | 0.00310802 | -0.0118322 | 0.0252027 | 0.107042 | 7.75524
258.382 | 6.21518 | 0.659981 | 0.0756173 | 0.624264 | 0.054712 | 5.93582 | -0.0826949 | 0.00306827 | -0.0119369 | 0.0246984 | 0.107526 | 7.39106
259.346 | 5.44486 | 0.669353 | 0.074766 | 0.656974 | 0.055081 | 5.56228 | -0.0800084 | 0.00302929 | -0.012043 | 0.0242091 | 0.108015 | 7.06165
260.31 | 4.80897 | 0.678926 | 0.0739289 | 0.692722 | 0.0554538 | 5.21643 | -0.07745 | 0.00299104 | -0.0121506 | 0.0237342 | 0.108506 | 6.76309
261.274 | 4.46144 | 0.688703 | 0.0731059 | 0.732117 | 0.0558304 | 4.89507 | -0.0750122 | 0.00295351 | -0.0122596 | 0.0232731 | 0.109001 | 6.49279
262.238 | 4.5882 | 0.698691 | 0.0722966 | 0.776015 | 0.0562108 | 4.59574 | -0.0726873 | 0.00291668 | -0.01237 | 0.0228253 | 0.109499 | 6.24914
263.203 | 4.67778 | 0.708897 | 0.0715005 | 0.825608 | 0.0565952 | 4.31656 | -0.0704683 | 0.00288054 | -0.012482 | 0.0223902 | 0.110001 | 6.03148
264.167 | 4.54017 | 0.719325 | 0.0707176 | 0.882548 | 0.0569835 | 4.05618 | -0.0683492 | 0.00284506 | -0.0125955 | 0.0219675 | 0.110506 | 5.84013
265.131 | 4.33583 | 0.729983 | 0.0699475 | 0.949162 | 0.0573757 | 3.81342 | -0.066324 | 0.00281024 | -0.0127105 | 0.0215567 | 0.111014 | 5.67623
266.096 | 4.26687 | 0.740879 | 0.0691898 | 1.02868 | 0.0577721 | 3.58724 | -0.0643871 | 0.00277605 | -0.0128272 | 0.0211572 | 0.111526 | 5.542
267.06 | 4.4569 | 0.752017 | 0.0684444 | 1.12553 | 0.0581726 | 3.37677 | -0.0625337 | 0.00274248 | -0.0129454 | 0.0207688 | 0.112042 | 5.441
268.024 | 4.88659 | 0.763406 | 0.067711 | 1.24572 | 0.0585772 | 3.18109 | -0.060759 | 0.00270952 | -0.0130653 | 0.0203909 | 0.112561 | 5.37834
268.988 | 5.45962 | 0.775054 | 0.0669892 | 1.3973 | 0.0589861 | 2.99933 | -0.0590584 | 0.00267714 | -0.0131868 | 0.0200232 | 0.113084 | 5.3612
269.952 | 6.32005 | 0.786968 | 0.066279 | 1.59081 | 0.0593993 | 2.83064 | -0.0574282 | 0.00264535 | -0.0133101 | 0.0196655 | 0.11361 | 5.39928
270.917 | 7.13192 | 0.799155 | 0.06558 | 1.83985 | 0.0598168 | 2.67413 | -0.0558644 | 0.00261412 | -0.0134351 | 0.0193172 | 0.114141 | 5.50531
271.881 | 7.5969 | 0.811626 | 0.064892 | 2.16162 | 0.0602388 | 2.52895 | -0.0543632 | 0.00258343 | -0.0135618 | 0.018978 | 0.114674 | 5.69563
272.845 | 7.71142 | 0.824388 | 0.0642148 | 2.5772 | 0.0606652 | 2.39428 | -0.0529218 | 0.00255329 | -0.0136904 | 0.0186477 | 0.115212 | 5.99056
273.809 | 7.9268 | 0.837449 | 0.0635481 | 3.11212 | 0.0610961 | 2.26932 | -0.0515369 | 0.00252367 | -0.0138208 | 0.018326 | 0.115753 | 6.41477
274.774 | 8.58885 | 0.850822 | 0.0628917 | 3.79627 | 0.0615317 | 2.15328 | -0.0502053 | 0.00249455 | -0.013953 | 0.0180124 | 0.116298 | 6.99744
275.738 | 9.67214 | 0.864513 | 0.0622455 | 4.66346 | 0.0619719 | 2.04546 | -0.0489247 | 0.00246595 | -0.0140872 | 0.0177069 | 0.116847 | 7.77166
276.702 | 10.8506 | 0.878533 | 0.0616091 | 5.751 | 0.0624169 | 1.94519 | -0.0476923 | 0.00243783 | -0.0142233 | 0.0174091 | 0.1174 | 8.77408
277.666 | 11.9506 | 0.892895 | 0.0609825 | 7.09839 | 0.0628667 | 1.85183 | -0.0465058 | 0.00241019 | -0.0143614 | 0.0171187 | 0.117957 | 10.0436
278.63 | 13.1852 | 0.907607 | 0.0603654 | 8.74488 | 0.0633213 | 1.76482 | -0.0453629 | 0.00238301 | -0.0145015 | 0.0168355 | 0.118518 | 11.6189
279.595 | 14.821 | 0.922681 | 0.0597576 | 10.7278 | 0.0637809 | 1.68362 | -0.0442616 | 0.0023563 | -0.0146437 | 0.0165593 | 0.119083 | 13.5367
280.559 | 16.9818 | 0.938131 | 0.0591588 | 13.0793 | 0.0642455 | 1.60775 | -0.0431998 | 0.00233003 | -0.014788 | 0.0162898 | 0.119652 | 15.8289
281.523 | 19.4344 | 0.953967 | 0.0585691 | 15.8218 | 0.0647152 | 1.53679 | -0.0421757 | 0.00230419 | -0.0149344 | 0.0160269 | 0.120224 | 18.5173
282.487 | 21.9888 | 0.970202 | 0.0579882 | 18.966 | 0.06519 | 1.47032 | -0.0411876 | 0.00227879 | -0.0150829 | 0.0157702 | 0.120801 | 21.6123
283.452 | 24.6753 | 0.986852 | 0.0574158 | 22.5065 | 0.0656702 | 1.40799 | -0.0402336 | 0.0022538 | -0.0152338 | 0.0155197 | 0.121383 | 25.1081
284.416 | 27.7055 | 1.00393 | 0.0568519 | 26.4171 | 0.0661556 | 1.34947 | -0.0393124 | 0.00222922 | -0.0153869 | 0.015275 | 0.121968 | 28.9783
285.38 | 31.2147 | 1.02144 | 0.0562963 | 30.6508 | 0.0666464 | 1.29447 | -0.0384224 | 0.00220504 | -0.0155423 | 0.0150362 | 0.122558 | 33.1755
286.344 | 35.2937 | 1.03942 | 0.0557487 | 35.1369 | 0.0671427 | 1.2427 | -0.0375622 | 0.00218125 | -0.0157 | 0.0148028 | 0.123151 | 37.6288
287.309 | 39.5714 | 1.05787 | 0.0552091 | 39.7792 | 0.0676446 | 1.19393 | -0.0367306 | 0.00215785 | -0.0158602 | 0.0145749 | 0.12375 | 42.2418
288.273 | 44.2604 | 1.0768 | 0.0546773 | 44.4598 | 0.0681521 | 1.14794 | -0.0359262 | 0.00213482 | -0.0160229 | 0.0143522 | 0.124352 | 46.8962
289.237 | 49.0584 | 1.09625 | 0.0541531 | 49.0395 | 0.0686653 | 1.10452 | -0.0351479 | 0.00211215 | -0.016188 | 0.0141345 | 0.124959 | 51.453
290.201 | 53.9031 | 1.11621 | 0.0536364 | 53.3609 | 0.0691843 | 1.06348 | -0.0343946 | 0.00208985 | -0.0163557 | 0.0139218 | 0.125571 | 55.7543
291.166 | 58.7426 | 1.13672 | 0.0531271 | 57.2563 | 0.0697093 | 1.02466 | -0.0336652 | 0.00206789 | -0.0165261 | 0.0137138 | 0.126186 | 59.6323
292.13 | 63.2313 | 1.1578 | 0.052625 | 60.5551 | 0.0702402 | 0.987903 | -0.0329587 | 0.00204628 | -0.0166991 | 0.0135104 | 0.126807 | 62.9164
293.094 | 66.8456 | 1.17945 | 0.05213 | 63.0946 | 0.0707772 | 0.953065 | -0.0322743 | 0.00202501 | -0.0168748 | 0.0133116 | 0.127432 | 65.4436
294.058 | 70.0343 | 1.20171 | 0.051642 | 64.7379 | 0.0713204 | 0.920017 | -0.0316109 | 0.00200407 | -0.0170533 | 0.0131171 | 0.128061 | 67.0771
295.022 | 71.569 | 1.2246 | 0.0511607 | 65.3894 | 0.0718699 | 0.888637 | -0.0309676 | 0.00198345 | -0.0172347 | 0.0129268 | 0.128696 | 67.721
295.987 | 71.2011 | 1.24814 | 0.0506862 | 65.0095 | 0.0724257 | 0.858821 | -0.0303438 | 0.00196315 | -0.017419 | 0.0127406 | 0.129335 | 67.3358
296.951 | 69.3274 | 1.27236 | 0.0502182 | 63.6214 | 0.072988 | 0.830466 | -0.0297387 | 0.00194315 | -0.0176062 | 0.0125584 | 0.129978 | 65.9446
297.915 | 66.2368 | 1.29728 | 0.0497567 | 61.3069 | 0.0735569 | 0.803476 | -0.0291514 | 0.00192346 | -0.0177965 | 0.0123801 | 0.130627 | 63.6289
298.879 | 61.9425 | 1.32293 | 0.0493015 | 58.1942 | 0.0741324 | 0.77777 | -0.0285814 | 0.00190407 | -0.0179899 | 0.0122056 | 0.13128 | 60.5171
299.844 | 56.6842 | 1.34933 | 0.0488526 | 54.4402 | 0.0747147 | 0.753268 | -0.0280279 | 0.00188497 | -0.0181864 | 0.0120347 | 0.131938 | 56.766
300.808 | 51.4376 | 1.37653 | 0.0484097 | 50.2144 | 0.0753039 | 0.729892 | -0.0274902 | 0.00186616 | -0.0183862 | 0.0118674 | 0.132602 | 52.545
301.772 | 46.0589 | 1.40455 | 0.0479728 | 45.6875 | 0.0759001 | 0.707581 | -0.0269679 | 0.00184763 | -0.0185893 | 0.0117036 | 0.13327 | 48.0248
302.736 | 41.051 | 1.43343 | 0.0475418 | 41.0194 | 0.0765033 | 0.686269 | -0.0264603 | 0.00182937 | -0.0187957 | 0.0115431 | 0.133943 | 43.3652
303.701 | 36.5279 | 1.4632 | 0.0471166 | 36.3541 | 0.0771138 | 0.665895 | -0.0259669 | 0.00181138 | -0.0190057 | 0.0113859 | 0.134622 | 38.7102
304.665 | 32.427 | 1.49391 | 0.0466971 | 31.8167 | 0.0777316 | 0.64641 | -0.0254872 | 0.00179365 | -0.0192191 | 0.0112319 | 0.135305 | 34.1851
305.629 | 28.6325 | 1.52559 | 0.0462831 | 27.5084 | 0.0783569 | 0.627762 | -0.0250206 | 0.00177619 | -0.0194362 | 0.011081 | 0.135994 | 29.8908
306.593 | 25.0415 | 1.55829 | 0.0458746 | 23.5064 | 0.0789898 | 0.609901 | -0.0245667 | 0.00175897 | -0.0196569 | 0.0109331 | 0.136688 | 25.9046
307.558 | 21.6819 | 1.59206 | 0.0454715 | 19.8649 | 0.0796302 | 0.592788 | -0.024125 | 0.00174201 | -0.0198814 | 0.0107881 | 0.137387 | 22.2808
308.522 | 18.8031 | 1.62695 | 0.0450738 | 16.6147 | 0.0802786 | 0.57638 | -0.0236951 | 0.00172529 | -0.0201098 | 0.010646 | 0.138092 | 19.05
309.486 | 16.6194 | 1.66303 | 0.0446811 | 13.766 | 0.0809349 | 0.560638 | -0.0232766 | 0.00170881 | -0.0203422 | 0.0105067 | 0.138802 | 16.2227
310.45 | 14.8848 | 1.70034 | 0.0442936 | 11.313 | 0.0815992 | 0.545529 | -0.022869 | 0.00169257 | -0.0205786 | 0.0103702 | 0.139518 | 13.7929
311.414 | 13.2546 | 1.73897 | 0.0439112 | 9.23543 | 0.0822717 | 0.531019 | -0.0224721 | 0.00167655 | -0.0208191 | 0.0102362 | 0.140239 | 11.7405
312.379 | 11.7112 | 1.779 | 0.0435336 | 7.50321 | 0.0829526 | 0.517075 | -0.0220854 | 0.00166076 | -0.0210639 | 0.0101048 | 0.140965 | 10.0354
313.343 | 10.2537 | 1.8205 | 0.0431609 | 6.0806 | 0.083642 | 0.503671 | -0.0217086 | 0.0016452 | -0.021313 | 0.009976 | 0.141698 | 8.64186
314.307 | 8.88988 | 1.86357 | 0.042793 | 4.92821 | 0.0843399 | 0.490779 | -0.0213413 | 0.00162985 | -0.0215665 | 0.0098496 | 0.142436 | 7.5207
315.271 | 7.63532 | 1.90833 | 0.0424297 | 4.00637 | 0.0850467 | 0.478371 | -0.0209833 | 0.00161471 | -0.0218246 | 0.00972557 | 0.14318 | 6.63226
316.236 | 6.51315 | 1.95489 | 0.0420711 | 3.2773 | 0.0857624 | 0.466427 | -0.0206342 | 0.00159979 | -0.0220874 | 0.00960388 | 0.143929 | 5.93886
317.2 | 5.53256 | 2.00339 | 0.041717 | 2.70599 | 0.086487 | 0.454921 | -0.0202937 | 0.00158507 | -0.0223549 | 0.00948447 | 0.144685 | 5.40562
318.164 | 4.67645 | 2.054 | 0.0413673 | 2.26149 | 0.0872209 | 0.443834 | -0.0199616 | 0.00157056 | -0.0226272 | 0.00936726 | 0.145446 | 5.0017
319.128 | 3.9141 | 2.10689 | 0.041022 | 1.91712 | 0.0879643 | 0.433144 | -0.0196375 | 0.00155624 | -0.0229046 | 0.0092522 | 0.146214 | 4.70062
320.092 | 3.21482 | 2.16226 | 0.040681 | 1.65067 | 0.0887171 | 0.422835 | -0.0193213 | 0.00154211 | -0.0231872 | 0.00913926 | 0.146987 | 4.48033
321.057 | 2.67702 | 2.22036 | 0.0403443 | 1.44393 | 0.0894796 | 0.412888 | -0.0190127 | 0.00152818 | -0.0234749 | 0.00902837 | 0.147767 | 4.32284
322.021 | 2.44226 | 2.28147 | 0.0400117 | 1.28239 | 0.090252 | 0.403285 | -0.0187113 | 0.00151444 | -0.0237681 | 0.00891948 | 0.148553 | 4.21391
322.985 | 2.47738 | 2.34588 | 0.0396832 | 1.15477 | 0.0910344 | 0.394012 | -0.0184171 | 0.00150088 | -0.0240667 | 0.00881256 | 0.149345 | 4.14255
323.949 | 2.55853 | 2.41397 | 0.0393587 | 1.05241 | 0.091827 | 0.385054 | -0.0181298 | 0.0014875 | -0.0243711 | 0.00870755 | 0.150144 | 4.10045
324.914 | 2.45321 | 2.48615 | 0.0390382 | 0.968789 | 0.09263 | 0.376396 | -0.0178491 | 0.0014743 | -0.0246812 | 0.00860439 | 0.150948 | 4.0815
325.878 | 2.04381 | 2.5629 | 0.0387216 | 0.89912 | 0.0934436 | 0.368027 | -0.0175749 | 0.00146128 | -0.0249973 | 0.00850306 | 0.15176 | 4.08137
326.842 | 1.7468 | 2.64477 | 0.0384088 | 0.839878 | 0.0942678 | 0.359932 | -0.017307 | 0.00144842 | -0.0253194 | 0.00840351 | 0.152578 | 4.09706
327.806 | 1.57437 | 2.73241 | 0.0380998 | 0.788525 | 0.0951032 | 0.352099 | -0.0170451 | 0.00143574 | -0.0256479 | 0.00830569 | 0.153402 | 4.12669
328.771 | 1.54543 | 2.82653 | 0.0377946 | 0.743254 | 0.0959495 | 0.344519 | -0.0167891 | 0.00142322 | -0.0259828 | 0.00820958 | 0.154233 | 4.16914
329.735 | 1.66956 | 2.92797 | 0.0374929 | 0.702761 | 0.0968072 | 0.33718 | -0.0165389 | 0.00141086 | -0.0263242 | 0.00811513 | 0.155071 | 4.22394
330.699 | 1.93366 | 3.03768 | 0.0371949 | 0.666115 | 0.0976765 | 0.330071 | -0.0162941 | 0.00139867 | -0.0266724 | 0.00802228 | 0.155916 | 4.29111
331.663 | 2.29064 | 3.15675 | 0.0369004 | 0.632652 | 0.0985575 | 0.323185 | -0.0160548 | 0.00138663 | -0.0270276 | 0.00793103 | 0.156768 | 4.37105
332.627 | 2.71882 | 3.28641 | 0.0366094 | 0.601877 | 0.0994504 | 0.316511 | -0.0158207 | 0.00137475 | -0.0273898 | 0.00784133 | 0.157626 | 4.46448
333.592 | 3.31747 | 3.42807 | 0.0363218 | 0.573418 | 0.100356 | 0.31004 | -0.0155917 | 0.00136302 | -0.0277595 | 0.00775313 | 0.158492 | 4.57246
334.556 | 3.73558 | 3.58329 | 0.0360376 | 0.547 | 0.101273 | 0.303766 | -0.0153676 | 0.00135143 | -0.0281366 | 0.00766642 | 0.159365 | 4.69624
335.52 | 3.7616 | 3.75385 | 0.0357567 | 0.522394 | 0.102203 | 0.29768 | -0.0151484 | 0.00134 | -0.0285214 | 0.00758115 | 0.160245 | 4.83738
336.485 | 3.66327 | 3.94178 | 0.0354791 | 0.499418 | 0.103146 | 0.291773 | -0.0149337 | 0.00132871 | -0.0289142 | 0.00749729 | 0.161132 | 4.99771
337.449 | 3.71963 | 4.14927 | 0.0352047 | 0.477923 | 0.104102 | 0.28604 | -0.0147236 | 0.00131756 | -0.0293152 | 0.00741482 | 0.162027 | 5.17926
338.413 | 4.09046 | 4.37881 | 0.0349335 | 0.457777 | 0.105072 | 0.280474 | -0.0145179 | 0.00130655 | -0.0297245 | 0.00733371 | 0.162929 | 5.3844
339.377 | 4.63324 | 4.63319 | 0.0346654 | 0.438865 | 0.106055 | 0.275068 | -0.0143165 | 0.00129568 | -0.0301424 | 0.00725391 | 0.163839 | 5.61577
340.341 | 5.09987 | 4.91538 | 0.0344003 | 0.42109 | 0.107052 | 0.269817 | -0.0141192 | 0.00128495 | -0.0305692 | 0.00717541 | 0.164756 | 5.87626
341.306 | 5.46256 | 5.22874 | 0.0341384 | 0.404361 | 0.108063 | 0.264714 | -0.013926 | 0.00127434 | -0.0310051 | 0.00709818 | 0.165681 | 6.16914
342.27 | 5.83957 | 5.57696 | 0.0338793 | 0.388596 | 0.109088 | 0.259754 | -0.0137367 | 0.00126387 | -0.0314504 | 0.00702219 | 0.166614 | 6.49798
343.234 | 6.32391 | 5.96391 | 0.0336232 | 0.373726 | 0.110128 | 0.254932 | -0.0135513 | 0.00125353 | -0.0319053 | 0.00694741 | 0.167554 | 6.86662
344.198 | 6.91277 | 6.39394 | 0.0333701 | 0.359684 | 0.111183 | 0.250242 | -0.0133696 | 0.00124331 | -0.0323702 | 0.00687382 | 0.168503 | 7.2793
345.163 | 7.59847 | 6.8717 | 0.0331197 | 0.346409 | 0.112253 | 0.24568 | -0.0131915 | 0.00123322 | -0.0328453 | 0.00680139 | 0.16946 | 7.74062
346.127 | 8.3697 | 7.40203 | 0.0328722 | 0.333849 | 0.113338 | 0.241242 | -0.0130169 | 0.00122325 | -0.0333308 | 0.0067301 | 0.170424 | 8.25536
347.091 | 9.22934 | 7.99023 | 0.0326274 | 0.321952 | 0.11444 | 0.236922 | -0.0128458 | 0.0012134 | -0.0338272 | 0.00665993 | 0.171397 | 8.82877
348.055 | 10.2496 | 8.64192 | 0.0323853 | 0.310673 | 0.115557 | 0.232717 | -0.012678 | 0.00120367 | -0.0343348 | 0.00659084 | 0.172379 | 9.46641
349.019 | 11.4604 | 9.36279 | 0.032146 | 0.299972 | 0.116691 | 0.228623 | -0.0125135 | 0.00119405 | -0.0348538 | 0.00652283 | 0.173369 | 10.1739
349.984 | 12.6691 | 10.159 | 0.0319093 | 0.289809 | 0.117842 | 0.224635 | -0.0123522 | 0.00118455 | -0.0353847 | 0.00645586 | 0.174367 | 10.9574
350.948 | 13.5812 | 11.0368 | 0.0316751 | 0.280148 | 0.119009 | 0.22075 | -0.0121939 | 0.00117516 | -0.0359278 | 0.00638992 | 0.175374 | 11.8232
351.912 | 13.6589 | 12.0026 | 0.0314436 | 0.27096 | 0.120195 | 0.216966 | -0.0120387 | 0.00116589 | -0.0364834 | 0.00632498 | 0.176389 | 12.7776
352.876 | 14.1035 | 13.063 | 0.0312146 | 0.262212 | 0.121397 | 0.213277 | -0.0118865 | 0.00115672 | -0.0370519 | 0.00626103 | 0.177414 | 13.827
353.841 | 15.0669 | 14.2246 | 0.0309881 | 0.253876 | 0.122618 | 0.209681 | -0.0117371 | 0.00114766 | -0.0376339 | 0.00619804 | 0.178447 | 14.9782
354.805 | 16.4125 | 15.4938 | 0.030764 | 0.24593 | 0.123858 | 0.206176 | -0.0115905 | 0.00113871 | -0.0382297 | 0.006136 | 0.17949 | 16.2375
355.769 | 17.9833 | 16.8771 | 0.0305423 | 0.238348 | 0.125116 | 0.202757 | -0.0114466 | 0.00112986 | -0.0388396 | 0.00607489 | 0.180541 | 17.6113
356.733 | 19.6969 | 18.3808 | 0.0303231 | 0.231108 | 0.126394 | 0.199423 | -0.0113054 | 0.00112111 | -0.0394643 | 0.00601468 | 0.181602 | 19.106
357.698 | 21.5208 | 20.0105 | 0.0301062 | 0.224192 | 0.127691 | 0.19617 | -0.0111668 | 0.00111247 | -0.0401041 | 0.00595536 | 0.182672 | 20.7271
358.662 | 23.4115 | 21.7718 | 0.0298916 | 0.217579 | 0.129008 | 0.192995 | -0.0110307 | 0.00110392 | -0.0407595 | 0.00589692 | 0.183751 | 22.4803
359.626 | 25.4807 | 23.6699 | 0.0296793 | 0.211252 | 0.130346 | 0.189897 | -0.0108971 | 0.00109548 | -0.0414311 | 0.00583933 | 0.184841 | 24.3705
360.59 | 27.48 | 25.7085 | 0.0294692 | 0.205195 | 0.131705 | 0.186873 | -0.0107659 | 0.00108713 | -0.0421194 | 0.00578258 | 0.185939 | 26.4016
361.555 | 29.1796 | 27.8913 | 0.0292614 | 0.199394 | 0.133084 | 0.18392 | -0.010637 | 0.00107887 | -0.0428249 | 0.00572666 | 0.187048 | 28.5774
362.519 | 30.7883 | 30.2212 | 0.0290557 | 0.193833 | 0.134486 | 0.181037 | -0.0105105 | 0.00107071 | -0.0435484 | 0.00567154 | 0.188166 | 30.9005
363.483 | 32.7303 | 32.6992 | 0.0288523 | 0.188501 | 0.13591 | 0.17822 | -0.0103862 | 0.00106264 | -0.0442902 | 0.00561722 | 0.189295 | 33.3719
364.447 | 35.3642 | 35.3258 | 0.0286509 | 0.183384 | 0.137356 | 0.175469 | -0.0102641 | 0.00105466 | -0.045051 | 0.00556367 | 0.190433 | 35.9924
365.411 | 38.5089 | 38.1005 | 0.0284517 | 0.178472 | 0.138826 | 0.172781 | -0.0101441 | 0.00104677 | -0.0458317 | 0.00551088 | 0.191582 | 38.7612
366.376 | 41.5886 | 41.0204 | 0.0282545 | 0.173753 | 0.140319 | 0.170154 | -0.0100262 | 0.00103897 | -0.0466326 | 0.00545884 | 0.192741 | 41.6755
367.34 | 44.5039 | 44.082 | 0.0280594 | 0.169219 | 0.141837 | 0.167586 | -0.00991037 | 0.00103126 | -0.0474547 | 0.00540753 | 0.193911 | 44.7317
368.304 | 47.4291 | 47.2803 | 0.0278662 | 0.164858 | 0.143379 | 0.165076 | -0.00979651 | 0.00102363 | -0.0482988 | 0.00535694 | 0.195092 | 47.9248
369.268 | 50.6324 | 50.6075 | 0.0276751 | 0.160663 | 0.144947 | 0.162622 | -0.00968462 | 0.00101608 | -0.0491654 | 0.00530707 | 0.196283 | 51.2472
370.233 | 54.2025 | 54.0553 | 0.0274859 | 0.156625 | 0.14654 | 0.160222 | -0.00957463 | 0.00100862 | -0.0500554 | 0.00525788 | 0.197485 | 54.6903
371.197 | 57.7407 | 57.6133 | 0.0272987 | 0.152736 | 0.14816 | 0.157874 | -0.0094665 | 0.00100124 | -0.0509699 | 0.00520937 | 0.198698 | 58.2439
372.161 | 60.9174 | 61.2686 | 0.0271133 | 0.148991 | 0.149806 | 0.155578 | -0.00936019 | 0.000993945 | -0.0519095 | 0.00516153 | 0.199922 | 61.8949
373.125 | 63.9719 | 65.007 | 0.0269299 | 0.14538 | 0.15148 | 0.153332 | -0.00925567 | 0.000986726 | -0.0528752 | 0.00511435 | 0.201158 | 65.6293
374.09 | 67.3573 | 68.8129 | 0.0267483 | 0.141899 | 0.153183 | 0.151133 | -0.00915288 | 0.000979585 | -0.0538682 | 0.00506781 | 0.202405 | 69.4313
375.054 | 71.2713 | 72.6674 | 0.0265685 | 0.138541 | 0.154914 | 0.148982 | -0.00905179 | 0.000972522 | -0.0548892 | 0.00502191 | 0.203664 | 73.2821
376.018 | 75.5625 | 76.5509 | 0.0263906 | 0.1353 | 0.156674 | 0.146876 | -0.00895238 | 0.000965535 | -0.0559393 | 0.00497662 | 0.204934 | 77.1621
376.982 | 79.7493 | 80.4419 | 0.0262144 | 0.13217 | 0.158465 | 0.144814 | -0.00885458 | 0.000958622 | -0.0570199 | 0.00493194 | 0.206216 | 81.0498
377.947 | 83.7601 | 84.316 | 0.02604 | 0.129148 | 0.160286 | 0.142795 | -0.00875838 | 0.000951784 | -0.0581319 | 0.00488787 | 0.20751 | 84.9208
378.911 | 87.7386 | 88.1483 | 0.0258673 | 0.126228 | 0.162139 | 0.140819 | -0.00866374 | 0.000945019 | -0.0592766 | 0.00484438 | 0.208817 | 88.7501
379.875 | 91.6885 | 91.9122 | 0.0256963 | 0.123406 | 0.164024 | 0.138882 | -0.00857062 | 0.000938325 | -0.0604555 | 0.00480146 | 0.210136 | 92.511
380.839 | 95.5988 | 95.5783 | 0.025527 | 0.120676 | 0.165942 | 0.136986 | -0.008479 | 0.000931703 | -0.0616696 | 0.00475912 | 0.211467 | 96.1744
381.803 | 99.4923 | 99.1172 | 0.0253594 | 0.118036 | 0.167894 | 0.135128 | -0.00838884 | 0.00092515 | -0.0629205 | 0.00471734 | 0.212811 | 99.7107
382.768 | 103.517 | 102.498 | 0.0251934 | 0.115481 | 0.169881 | 0.133307 | -0.0083001 | 0.000918666 | -0.0642099 | 0.0046761 | 0.214167 | 103.089
383.732 | 107.583 | 105.69 | 0.0250291 | 0.113008 | 0.171903 | 0.131523 | -0.00821277 | 0.00091225 | -0.065539 | 0.0046354 | 0.215537 | 106.278
384.696 | 110.917 | 108.659 | 0.0248663 | 0.110614 | 0.173961 | 0.129775 | -0.00812681 | 0.000905901 | -0.0669096 | 0.00459523 | 0.21692 | 109.246
385.66 | 113.078 | 111.376 | 0.0247051 | 0.108294 | 0.176056 | 0.12806 | -0.00804219 | 0.000899618 | -0.0683236 | 0.00455557 | 0.218316 | 111.961
386.625 | 115.006 | 113.809 | 0.0245455 | 0.106046 | 0.178189 | 0.12638 | -0.00795889 | 0.000893401 | -0.0697826 | 0.00451643 | 0.219725 | 114.391
387.589 | 117.316 | 115.928 | 0.0243875 | 0.103868 | 0.180361 | 0.124733 | -0.00787687 | 0.000887247 | -0.0712886 | 0.0044778 | 0.221148 | 116.509
388.553 | 119.877 | 117.709 | 0.0242309 | 0.101755 | 0.182573 | 0.123117 | -0.00779611 | 0.000881157 | -0.0728438 | 0.00443965 | 0.222585 | 118.288
389.517 | 121.98 | 119.125 | 0.0240759 | 0.0997065 | 0.184826 | 0.121533 | -0.00771659 | 0.000875129 | -0.0744501 | 0.00440199 | 0.224036 | 119.703
390.481 | 123.193 | 120.16 | 0.0239223 | 0.0977188 | 0.18712 | 0.119979 | -0.00763828 | 0.000869163 | -0.0761098 | 0.00436481 | 0.225501 | 120.735
391.446 | 123.721 | 120.797 | 0.0237702 | 0.0957896 | 0.189458 | 0.118454 | -0.00756115 | 0.000863257 | -0.0778256 | 0.0043281 | 0.22698 | 121.371
392.41 | 124.065 | 121.028 | 0.0236196 | 0.093917 | 0.191839 | 0.116959 | -0.00748518 | 0.000857412 | -0.0795995 | 0.00429184 | 0.228474 | 121.601
393.374 | 124.399 | 120.849 | 0.0234704 | 0.0920986 | 0.194265 | 0.115491 | -0.00741036 | 0.000851626 | -0.0814345 | 0.00425605 | 0.229983 | 121.421
394.339 | 124.426 | 120.264 | 0.0233226 | 0.0903322 | 0.196738 | 0.114051 | -0.00733665 | 0.000845898 | -0.0833336 | 0.00422069 | 0.231507 | 120.834
395.303 | 123.566 | 119.279 | 0.0231762 | 0.0886161 | 0.199258 | 0.112638 | -0.00726403 | 0.000840228 | -0.0852993 | 0.00418578 | 0.233045 | 119.849
396.267 | 121.488 | 117.911 | 0.0230311 | 0.0869483 | 0.201827 | 0.11125 | -0.00719249 | 0.000834615 | -0.087335 | 0.0041513 | 0.234599 | 118.479
397.231 | 119.046 | 116.176 | 0.0228874 | 0.0853269 | 0.204445 | 0.109888 | -0.007122 | 0.000829057 | -0.0894443 | 0.00411724 | 0.236169 | 116.743
398.195 | 116.534 | 114.098 | 0.0227451 | 0.0837505 | 0.207115 | 0.108551 | -0.00705254 | 0.000823556 | -0.0916302 | 0.0040836 | 0.237754 | 114.664
399.16 | 113.735 | 111.704 | 0.0226041 | 0.0822172 | 0.209837 | 0.107239 | -0.00698409 | 0.000818108 | -0.0938968 | 0.00405037 | 0.239355 | 112.269
400.124 | 110.287 | 109.022 | 0.0224644 | 0.0807254 | 0.212613 | 0.105949 | -0.00691663 | 0.000812714 | -0.0962482 | 0.00401754 | 0.240973 | 109.586
401.088 | 106.008 | 106.083 | 0.0223259 | 0.0792739 | 0.215444 | 0.104683 | -0.00685014 | 0.000807374 | -0.0986883 | 0.00398511 | 0.242606 | 106.646
402.052 | 101.214 | 102.918 | 0.0221888 | 0.0778611 | 0.218331 | 0.10344 | -0.00678461 | 0.000802087 | -0.101222 | 0.00395307 | 0.244257 | 103.481
403.017 | 96.8317 | 99.5593 | 0.0220529 | 0.0764855 | 0.221278 | 0.102218 | -0.00672001 | 0.00079685 | -0.103854 | 0.00392142 | 0.245924 | 100.121
403.981 | 93.0045 | 96.0389 | 0.0219183 | 0.075146 | 0.224284 | 0.101018 | -0.00665633 | 0.000791665 | -0.106589 | 0.00389014 | 0.247608 | 96.6003
404.945 | 89.3072 | 92.3874 | 0.0217848 | 0.0738414 | 0.227351 | 0.099839 | -0.00659356 | 0.000786531 | -0.109432 | 0.00385924 | 0.249309 | 92.9482
405.909 | 85.5986 | 88.6344 | 0.0216526 | 0.0725702 | 0.230482 | 0.0986803 | -0.00653166 | 0.000781446 | -0.112391 | 0.00382871 | 0.251029 | 89.1945
406.873 | 81.8965 | 84.8094 | 0.0215216 | 0.0713317 | 0.233677 | 0.0975418 | -0.00647063 | 0.00077641 | -0.11547 | 0.00379853 | 0.252765 | 85.3689
407.838 | 78.3172 | 80.9391 | 0.0213918 | 0.0701245 | 0.236939 | 0.0964228 | -0.00641046 | 0.000771423 | -0.118676 | 0.00376871 | 0.25452 | 81.498
408.802 | 75.1032 | 77.0489 | 0.0212632 | 0.0689475 | 0.24027 | 0.0953228 | -0.00635111 | 0.000766484 | -0.122017 | 0.00373924 | 0.256293 | 77.6071
409.766 | 72.105 | 73.1632 | 0.0211357 | 0.0677999 | 0.243671 | 0.0942417 | -0.00629259 | 0.000761592 | -0.125499 | 0.00371012 | 0.258084 | 73.7209
410.73 | 68.7951 | 69.3039 | 0.0210094 | 0.0666807 | 0.247145 | 0.0931788 | -0.00623488 | 0.000756747 | -0.129132 | 0.00368133 | 0.259894 | 69.8609
411.695 | 65.037 | 65.4907 | 0.0208841 | 0.0655888 | 0.250693 | 0.0921337 | -0.00617795 | 0.000751947 | -0.132923 | 0.00365288 | 0.261724 | 66.047
412.659 | 61.2836 | 61.7427 | 0.02076 | 0.0645236 | 0.254318 | 0.0911061 | -0.0061218 | 0.000747194 | -0.136883 | 0.00362476 | 0.263572 | 62.2984
413.623 | 57.9926 | 58.076 | 0.0206371 | 0.0634841 | 0.258022 | 0.0900956 | -0.00606641 | 0.000742485 | -0.14102 | 0.00359696 | 0.26544 | 58.6309
414.587 | 55.1397 | 54.5047 | 0.0205151 | 0.0624693 | 0.261807 | 0.0891017 | -0.00601177 | 0.000737821 | -0.145346 | 0.00356947 | 0.267328 | 55.0589
415.552 | 52.1105 | 51.0422 | 0.0203943 | 0.0614787 | 0.265675 | 0.0881243 | -0.00595786 | 0.0007332 | -0.149872 | 0.0035423 | 0.269236 | 51.5956
416.516 | 48.6304 | 47.699 | 0.0202746 | 0.0605114 | 0.26963 | 0.0871628 | -0.00590468 | 0.000728623 | -0.15461 | 0.00351545 | 0.271164 | 48.2515
417.48 | 45.022 | 44.4838 | 0.0201558 | 0.0595667 | 0.273673 | 0.0862169 | -0.0058522 | 0.000724088 | -0.159576 | 0.00348889 | 0.273113 | 45.0353
418.444 | 41.6606 | 41.4044 | 0.0200382 | 0.058644 | 0.277808 | 0.0852863 | -0.00580042 | 0.000719596 | -0.164781 | 0.00346263 | 0.275083 | 41.9549
419.409 | 38.6628 | 38.4661 | 0.0199215 | 0.0577424 | 0.282036 | 0.0843708 | -0.00574933 | 0.000715145 | -0.170242 | 0.00343667 | 0.277074 | 39.0154
420.373 | 35.9129 | 35.6727 | 0.0198059 | 0.0568614 | 0.286361 | 0.0834698 | -0.0056989 | 0.000710736 | -0.175977 | 0.003411 | 0.279087 | 36.2207
421.337 | 33.145 | 33.027 | 0.0196913 | 0.0560005 | 0.290786 | 0.0825832 | -0.00564914 | 0.000706367 | -0.182002 | 0.00338562 | 0.281122 | 33.5737
422.301 | 29.8464 | 30.53 | 0.0195776 | 0.0551589 | 0.295314 | 0.0817106 | -0.00560003 | 0.000702038 | -0.188338 | 0.00336052 | 0.283178 | 31.0751
423.265 | 27.2877 | 28.1812 | 0.019465 | 0.0543361 | 0.299949 | 0.0808517 | -0.00555155 | 0.000697749 | -0.195008 | 0.0033357 | 0.285258 | 28.7246
424.23 | 26.0946 | 25.9797 | 0.0193533 | 0.0535315 | 0.304692 | 0.0800064 | -0.0055037 | 0.000693499 | -0.202033 | 0.00331115 | 0.28736 | 26.5211
425.194 | 25.4358 | 23.9228 | 0.0192426 | 0.0527447 | 0.309549 | 0.0791742 | -0.00545647 | 0.000689288 | -0.209439 | 0.00328687 | 0.289485 | 24.4621
426.158 | 24.4796 | 22.007 | 0.0191328 | 0.051975 | 0.314522 | 0.0783549 | -0.00540984 | 0.000685115 | -0.217255 | 0.00326286 | 0.291635 | 22.5439
427.122 | 22.7986 | 20.2285 | 0.0190239 | 0.0512221 | 0.319615 | 0.0775483 | -0.00536381 | 0.00068098 | -0.225508 | 0.00323911 | 0.293807 | 20.7627
428.087 | 20.822 | 18.5822 | 0.018916 | 0.0504854 | 0.324832 | 0.076754 | -0.00531836 | 0.000676883 | -0.234234 | 0.00321562 | 0.296004 | 19.1135
429.051 | 19.2773 | 17.0627 | 0.018809 | 0.0497643 | 0.330178 | 0.0759718 | -0.00527348 | 0.000672821 | -0.243467 | 0.00319238 | 0.298226 | 17.5907
430.015 | 18.2311 | 15.6643 | 0.0187029 | 0.0490587 | 0.335656 | 0.0752016 | -0.00522917 | 0.000668797 | -0.253246 | 0.00316939 | 0.300473 | 16.1888
430.979 | 17.2578 | 14.3809 | 0.0185977 | 0.0483679 | 0.341271 | 0.074443 | -0.00518542 | 0.000664809 | -0.263613 | 0.00314665 | 0.302744 | 14.9014
431.944 | 16.1472 | 13.2059 | 0.0184934 | 0.0476915 | 0.347027 | 0.0736957 | -0.00514222 | 0.000660855 | -0.274615 | 0.00312416 | 0.305042 | 13.7219
432.908 | 14.9611 | 12.1329 | 0.01839 | 0.0470293 | 0.352929 | 0.0729597 | -0.00509955 | 0.000656938 | -0.286298 | 0.0031019 | 0.307366 | 12.644
433.872 | 13.9259 | 11.1554 | 0.0182874 | 0.0463807 | 0.358982 | 0.0722347 | -0.00505741 | 0.000653055 | -0.298715 | 0.00307988 | 0.309716 | 11.661
434.836 | 13.222 | 10.2666 | 0.0181857 | 0.0457454 | 0.365192 | 0.0715204 | -0.00501579 | 0.000649206 | -0.311921 | 0.0030581 | 0.312093 | 10.7661
435.8 | 12.5861 | 9.46035 | 0.0180848 | 0.0451231 | 0.371563 | 0.0708166 | -0.00497468 | 0.000645391 | -0.325968 | 0.00303654 | 0.314497 | 9.95318
436.765 | 11.8713 | 8.73019 | 0.0179848 | 0.0445134 | 0.378101 | 0.0701232 | -0.00493408 | 0.00064161 | -0.34091 | 0.00301522 | 0.316929 | 9.21565
437.729 | 11.0529 | 8.06997 | 0.0178856 | 0.0439159 | 0.384813 | 0.0694398 | -0.00489397 | 0.000637862 | -0.356797 | 0.00299411 | 0.31939 | 8.54735
438.693 | 10.0711 | 7.47397 | 0.0177872 | 0.0433303 | 0.391704 | 0.0687664 | -0.00485434 | 0.000634147 | -0.373662 | 0.00297323 | 0.321879 | 7.94252
439.657 | 8.79647 | 6.93653 | 0.0176896 | 0.0427564 | 0.39878 | 0.0681028 | -0.0048152 | 0.000630464 | -0.391524 | 0.00295257 | 0.324396 | 7.3955
440.622 | 7.03558 | 6.45232 | 0.0175928 | 0.0421938 | 0.406049 | 0.0674487 | -0.00477653 | 0.000626812 | -0.41037 | 0.00293212 | 0.326944 | 6.90096
441.586 | 5.81956 | 6.01645 | 0.0174968 | 0.0416422 | 0.413517 | 0.066804 | -0.00473832 | 0.000623193 | -0.430136 | 0.00291188 | 0.329521 | 6.4541
442.55 | 5.58736 | 5.62423 | 0.0174016 | 0.0411013 | 0.421191 | 0.0661684 | -0.00470057 | 0.000619605 | -0.450692 | 0.00289185 | 0.332128 | 6.05034
443.514 | 5.52988 | 5.27128 | 0.0173072 | 0.0405709 | 0.429081 | 0.0655419 | -0.00466327 | 0.000616048 | -0.471812 | 0.00287202 | 0.334767 | 5.68556
444.479 | 5.1859 | 4.95367 | 0.0172135 | 0.0400507 | 0.437192 | 0.0649242 | -0.00462641 | 0.000612521 | -0.493126 | 0.0028524 | 0.337437 | 5.3562
445.443 | 4.48367 | 4.66768 | 0.0171206 | 0.0395404 | 0.445534 | 0.0643153 | -0.00458998 | 0.000609025 | -0.514092 | 0.00283298 | 0.340138 | 5.05909
446.407 | 3.77744 | 4.40992 | 0.0170285 | 0.0390398 | 0.454116 | 0.0637148 | -0.00455398 | 0.000605558 | -0.533929 | 0.00281376 | 0.342872 | 4.79163
447.371 | 3.49207 | 4.17736 | 0.0169371 | 0.0385486 | 0.462945 | 0.0631227 | -0.00451841 | 0.000602121 | -0.551553 | 0.00279473 | 0.345639 | 4.55188
448.336 | 3.60835 | 3.9672 | 0.0168464 | 0.0380666 | 0.472033 | 0.0625388 | -0.00448325 | 0.000598713 | -0.565514 | 0.0027759 | 0.348439 | 4.3385
449.3 | 3.56557 | 3.77689 | 0.0167564 | 0.0375936 | 0.48139 | 0.061963 | -0.0044485 | 0.000595334 | -0.573916 | 0.00275725 | 0.351273 | 4.15085
450.264 | 3.12336 | 3.60422 | 0.0166672 | 0.0371294 | 0.491026 | 0.0613951 | -0.00441415 | 0.000591983 | -0.574339 | 0.00273879 | 0.354142 | 3.98916
451.228 | 2.56623 | 3.44714 | 0.0165787 | 0.0366737 | 0.500951 | 0.0608349 | -0.0043802 | 0.000588661 | -0.563782 | 0.00272052 | 0.357045 | 3.85437
452.192 | 2.33906 | 3.30383 | 0.0164909 | 0.0362262 | 0.511179 | 0.0602824 | -0.00434664 | 0.000585366 | -0.538606 | 0.00270243 | 0.359985 | 3.74833
453.157 | 2.63316 | 3.17272 | 0.0164037 | 0.035787 | 0.521719 | 0.0597373 | -0.00431346 | 0.000582099 | -0.494531 | 0.00268452 | 0.36296 | 3.67375
454.121 | 2.91484 | 3.05238 | 0.0163173 | 0.0353557 | 0.532587 | 0.0591997 | -0.00428066 | 0.00057886 | -0.426643 | 0.00266678 | 0.365972 | 3.63413
455.085 | 2.90338 | 2.94152 | 0.0162315 | 0.0349321 | 0.543796 | 0.0586692 | -0.00424823 | 0.000575647 | -0.329473 | 0.00264922 | 0.369022 | 3.63368
456.049 | 2.74799 | 2.83909 | 0.0161465 | 0.034516 | 0.555359 | 0.0581458 | -0.00421617 | 0.000572461 | -0.197197 | 0.00263184 | 0.372109 | 3.67715
457.014 | 2.76263 | 2.74408 | 0.0160621 | 0.0341074 | 0.567291 | 0.0576294 | -0.00418447 | 0.000569302 | -0.0238036 | 0.00261462 | 0.375235 | 3.7696
457.978 | 3.14073 | 2.65565 | 0.0159783 | 0.0337059 | 0.57961 | 0.0571198 | -0.00415313 | 0.000566168 | 0.196568 | 0.00259757 | 0.3784 | 3.91605
458.942 | 3.80859 | 2.57308 | 0.0158952 | 0.0333116 | 0.592329 | 0.056617 | -0.00412214 | 0.00056306 | 0.469129 | 0.00258069 | 0.381605 | 4.12099
459.906 | 4.33551 | 2.49571 | 0.0158128 | 0.032924 | 0.605468 | 0.0561208 | -0.00409149 | 0.000559978 | 0.798094 | 0.00256398 | 0.384851 | 4.38801
460.871 | 4.48496 | 2.42297 | 0.0157309 | 0.0325432 | 0.619047 | 0.055631 | -0.00406119 | 0.000556921 | 1.18609 | 0.00254742 | 0.388138 | 4.71919
461.835 | 4.73736 | 2.35438 | 0.0156498 | 0.032169 | 0.633081 | 0.0551477 | -0.00403122 | 0.000553889 | 1.63346 | 0.00253103 | 0.391467 | 5.11441
462.799 | 5.22602 | 2.28952 | 0.0155692 | 0.0318011 | 0.647594 | 0.0546706 | -0.00400158 | 0.000550882 | 2.13794 | 0.00251479 | 0.394839 | 5.571
463.763 | 5.91192 | 2.22801 | 0.0154893 | 0.0314395 | 0.662608 | 0.0541996 | -0.00397226 | 0.000547899 | 2.69416 | 0.00249871 | 0.398254 | 6.08323
464.728 | 6.6996 | 2.16954 | 0.01541 | 0.0310841 | 0.678143 | 0.0537348 | -0.00394327 | 0.00054494 | 3.29309 | 0.00248278 | 0.401713 | 6.6418
465.692 | 7.70878 | 2.11383 | 0.0153313 | 0.0307347 | 0.694225 | 0.0532759 | -0.00391459 | 0.000542005 | 3.92244 | 0.002467 | 0.405217 | 7.23414
466.656 | 8.74712 | 2.06063 | 0.0152531 | 0.030391 | 0.710882 | 0.0528228 | -0.00388623 | 0.000539094 | 4.56666 | 0.00245138 | 0.408767 | 7.84451
467.62 | 9.36647 | 2.00975 | 0.0151756 | 0.0300532 | 0.728136 | 0.0523754 | -0.00385817 | 0.000536206 | 5.20748 | 0.0024359 | 0.412363 | 8.45444
468.584 | 9.4841 | 1.96098 | 0.0150987 | 0.0297209 | 0.74602 | 0.0519338 | -0.00383041 | 0.000533342 | 5.82537 | 0.00242057 | 0.416006 | 9.04426
469.549 | 9.51918 | 1.91418 | 0.0150224 | 0.0293941 | 0.764565 | 0.0514976 | -0.00380295 | 0.0005305 | 6.40084 | 0.00240538 | 0.419698 | 9.59433
470.513 | 9.84116 | 1.8692 | 0.0149466 | 0.0290726 | 0.7838 | 0.051067 | -0.00377579 | 0.000527681 | 6.91607 | 0.00239033 | 0.423438 | 10.0867
471.477 | 10.5756 | 1.82592 | 0.0148714 | 0.0287564 | 0.803761 | 0.0506418 | -0.00374892 | 0.000524884 | 7.35714 | 0.00237543 | 0.427229 | 10.5075
472.441 | 11.1628 | 1.78422 | 0.0147968 | 0.0284453 | 0.824487 | 0.0502218 | -0.00372233 | 0.000522109 | 7.71528 | 0.00236066 | 0.43107 | 10.8477
473.406 | 11.6244 | 1.74402 | 0.0147227 | 0.0281393 | 0.846012 | 0.049807 | -0.00369603 | 0.000519357 | 7.98735 | 0.00234603 | 0.434962 | 11.1042
474.37 | 11.9102 | 1.70521 | 0.0146492 | 0.0278381 | 0.868381 | 0.0493973 | -0.00367 | 0.000516626 | 8.17526 | 0.00233154 | 0.438907 | 11.2788
475.334 | 11.9534 | 1.66773 | 0.0145762 | 0.0275417 | 0.891638 | 0.0489927 | -0.00364424 | 0.000513917 | 8.28366 | 0.00231718 | 0.442905 | 11.3762
476.298 | 11.7449 | 1.6315 | 0.0145038 | 0.0272501 | 0.915827 | 0.048593 | -0.00361876 | 0.000511228 | 8.317 | 0.00230295 | 0.446958 | 11.4008
477.262 | 11.3647 | 1.59646 | 0.014432 | 0.0269631 | 0.940999 | 0.0481982 | -0.00359354 | 0.000508561 | 8.27697 | 0.00228886 | 0.451066 | 11.3543
478.227 | 10.86 | 1.56255 | 0.0143606 | 0.0266805 | 0.967211 | 0.0478081 | -0.00356859 | 0.000505915 | 8.16154 | 0.00227489 | 0.455231 | 11.2346
479.191 | 10.1664 | 1.52971 | 0.0142898 | 0.0264024 | 0.994514 | 0.0474228 | -0.00354389 | 0.000503289 | 7.96615 | 0.00226105 | 0.459452 | 11.0372
480.155 | 9.66636 | 1.49791 | 0.0142195 | 0.0261286 | 1.02297 | 0.0470422 | -0.00351945 | 0.000500684 | 7.68628 | 0.00224734 | 0.463732 | 10.7575
481.12 | 9.67591 | 1.46708 | 0.0141497 | 0.025859 | 1.05265 | 0.046666 | -0.00349526 | 0.000498099 | 7.32038 | 0.00223374 | 0.468072 | 10.3941
482.084 | 9.76958 | 1.43719 | 0.0140804 | 0.0255936 | 1.08362 | 0.0462944 | -0.00347132 | 0.000495534 | 6.87212 | 0.00222028 | 0.472473 | 9.95061
483.048 | 9.53642 | 1.4082 | 0.0140117 | 0.0253323 | 1.11595 | 0.0459272 | -0.00344763 | 0.000492989 | 6.35077 | 0.00220693 | 0.476934 | 9.43638
484.012 | 8.76903 | 1.38007 | 0.0139434 | 0.0250749 | 1.14973 | 0.0455643 | -0.00342418 | 0.000490463 | 5.77067 | 0.00219371 | 0.48146 | 8.86577
484.976 | 7.91032 | 1.35277 | 0.0138757 | 0.0248214 | 1.18503 | 0.0452058 | -0.00340096 | 0.000487956 | 5.14987 | 0.0021806 | 0.486049 | 8.2569
485.941 | 7.211 | 1.32626 | 0.0138084 | 0.0245717 | 1.22196 | 0.0448514 | -0.00337798 | 0.000485469 | 4.50795 | 0.00216761 | 0.490703 | 7.62938
486.905 | 6.65273 | 1.30052 | 0.0137416 | 0.0243258 | 1.26062 | 0.0445012 | -0.00335523 | 0.000483001 | 3.86436 | 0.00215474 | 0.495424 | 7.00277
487.869 | 6.16851 | 1.27551 | 0.0136753 | 0.0240836 | 1.3011 | 0.0441551 | -0.00333272 | 0.000480551 | 3.23718 | 0.00214198 | 0.500212 | 6.3952
488.833 | 5.73757 | 1.2512 | 0.0136095 | 0.0238449 | 1.34353 | 0.043813 | -0.00331042 | 0.00047812 | 2.64167 | 0.00212933 | 0.505069 | 5.82204
489.798 | 5.38364 | 1.22758 | 0.0135442 | 0.0236098 | 1.38804 | 0.0434748 | -0.00328835 | 0.000475707 | 2.08984 | 0.0021168 | 0.509997 | 5.29539
490.762 | 5.1742 | 1.20461 | 0.0134793 | 0.0233781 | 1.43476 | 0.0431405 | -0.0032665 | 0.000473313 | 1.59038 | 0.00210437 | 0.514997 | 4.82405
491.726 | 5.37413 | 1.18227 | 0.0134149 | 0.0231499 | 1.48384 | 0.0428101 | -0.00324487 | 0.000470937 | 1.14836 | 0.00209206 | 0.520069 | 4.41323
492.69 | 5.39018 | 1.16053 | 0.0133509 | 0.0229249 | 1.53547 | 0.0424835 | -0.00322345 | 0.000468578 | 0.765777 | 0.00207985 | 0.525217 | 4.06508
493.654 | 5.04341 | 1.13939 | 0.0132874 | 0.0227032 | 1.58979 | 0.0421606 | -0.00320225 | 0.000466238 | 0.442074 | 0.00206775 | 0.53044 | 3.77918
494.619 | 4.47605 | 1.11881 | 0.0132244 | 0.0224848 | 1.64704 | 0.0418413 | -0.00318125 | 0.000463914 | 0.174452 | 0.00205575 | 0.53574 | 3.55292
495.583 | 3.90752 | 1.09877 | 0.0131618 | 0.0222694 | 1.70742 | 0.0415257 | -0.00316045 | 0.000461608 | -0.0414211 | 0.00204386 | 0.54112 | 3.38219
496.547 | 3.39383 | 1.07926 | 0.0130997 | 0.0220571 | 1.77118 | 0.0412136 | -0.00313987 | 0.000459319 | -0.210831 | 0.00203207 | 0.546579 | 3.26192
497.511 | 2.99443 | 1.06026 | 0.013038 | 0.0218479 | 1.83861 | 0.040905 | -0.00311948 | 0.000457048 | -0.339667 | 0.00202038 | 0.552121 | 3.18647
498.476 | 2.88703 | 1.04175 | 0.0129767 | 0.0216416 | 1.91001 | 0.0405999 | -0.00309928 | 0.000454793 | -0.433938 | 0.00200879 | 0.557747 | 3.15016
499.44 | 3.1316 | 1.02372 | 0.0129158 | 0.0214382 | 1.98574 | 0.0402982 | -0.00307929 | 0.000452554 | -0.499444 | 0.00199731 | 0.563458 | 3.14749
500.404 | 3.39015 | 1.00614 | 0.0128554 | 0.0212377 | 2.06618 | 0.0399998 | -0.00305949 | 0.000450332 | -0.541607 | 0.00198592 | 0.569256 | 3.17344
501.368 | 3.38858 | 0.989012 | 0.0127954 | 0.0210399 | 2.1518 | 0.0397047 | -0.00303987 | 0.000448127 | -0.565286 | 0.00197463 | 0.575144 | 3.22359
502.333 | 3.10537 | 0.97231 | 0.0127359 | 0.0208449 | 2.2431 | 0.0394129 | -0.00302045 | 0.000445937 | -0.574704 | 0.00196343 | 0.581121 | 3.29421
503.297 | 3.07807 | 0.956022 | 0.0126767 | 0.0206526 | 2.34066 | 0.0391243 | -0.00300121 | 0.000443764 | -0.573442 | 0.00195233 | 0.587192 | 3.38228
504.261 | 3.71758 | 0.940135 | 0.0126179 | 0.020463 | 2.44517 | 0.0388388 | -0.00298215 | 0.000441606 | -0.564443 | 0.00194132 | 0.593357 | 3.48554
505.225 | 4.33837 | 0.924637 | 0.0125596 | 0.0202759 | 2.55736 | 0.0385564 | -0.00296328 | 0.000439465 | -0.550078 | 0.00193041 | 0.599618 | 3.60234
506.19 | 4.37273 | 0.909516 | 0.0125017 | 0.0200915 | 2.67812 | 0.0382772 | -0.00294458 | 0.000437338 | -0.532199 | 0.00191959 | 0.605977 | 3.73169
507.154 | 3.86388 | 0.894757 | 0.0124441 | 0.0199095 | 2.80843 | 0.0380009 | -0.00292606 | 0.000435227 | -0.512219 | 0.00190885 | 0.612437 | 3.87318
508.118 | 3.32066 | 0.880352 | 0.012387 | 0.0197299 | 2.94941 | 0.0377276 | -0.00290772 | 0.000433132 | -0.491193 | 0.00189821 | 0.618999 | 4.02684
509.082 | 3.26874 | 0.866288 | 0.0123302 | 0.0195528 | 3.10234 | 0.0374573 | -0.00288954 | 0.000431051 | -0.469877 | 0.00188766 | 0.625666 | 4.19319
510.046 | 3.76423 | 0.852555 | 0.0122739 | 0.0193781 | 3.26868 | 0.0371898 | -0.00287154 | 0.000428985 | -0.448796 | 0.00187719 | 0.632441 | 4.37315
511.011 | 4.18472 | 0.839143 | 0.0122179 | 0.0192057 | 3.45 | 0.0369252 | -0.0028537 | 0.000426935 | -0.428304 | 0.00186681 | 0.639323 | 4.56795
511.975 | 4.47287 | 0.826042 | 0.0121623 | 0.0190355 | 3.64814 | 0.0366634 | -0.00283603 | 0.000424899 | -0.408617 | 0.00185652 | 0.646318 | 4.77919
512.939 | 4.74242 | 0.813242 | 0.0121071 | 0.0188677 | 3.86514 | 0.0364044 | -0.00281852 | 0.000422877 | -0.389859 | 0.00184631 | 0.653426 | 5.00878
513.903 | 5.06392 | 0.800735 | 0.0120523 | 0.018702 | 4.10317 | 0.0361481 | -0.00280118 | 0.00042087 | -0.372088 | 0.00183619 | 0.660651 | 5.25883
514.868 | 5.42694 | 0.788511 | 0.0119978 | 0.0185385 | 4.36472 | 0.0358945 | -0.00278399 | 0.000418877 | -0.355312 | 0.00182615 | 0.667994 | 5.53181
515.832 | 5.85009 | 0.776563 | 0.0119437 | 0.0183771 | 4.6524 | 0.0356436 | -0.00276697 | 0.000416898 | -0.339514 | 0.00181619 | 0.675459 | 5.83034
516.796 | 6.40979 | 0.764882 | 0.01189 | 0.0182179 | 4.9691 | 0.0353953 | -0.00275009 | 0.000414933 | -0.324655 | 0.00180631 | 0.683047 | 6.15735
517.76 | 7.01665 | 0.753459 | 0.0118366 | 0.0180607 | 5.31791 | 0.0351495 | -0.00273337 | 0.000412982 | -0.310685 | 0.00179651 | 0.690763 | 6.51597
518.725 | 7.50024 | 0.74229 | 0.0117836 | 0.0179055 | 5.70201 | 0.0349064 | -0.00271681 | 0.000411045 | -0.297554 | 0.00178679 | 0.698608 | 6.90943
519.689 | 7.81493 | 0.731364 | 0.0117309 | 0.0177523 | 6.12484 | 0.0346657 | -0.00270039 | 0.000409121 | -0.285206 | 0.00177716 | 0.706585 | 7.34122
520.653 | 8.09507 | 0.720675 | 0.0116786 | 0.0176011 | 6.58996 | 0.0344275 | -0.00268412 | 0.000407211 | -0.273586 | 0.00176759 | 0.714698 | 7.81495
521.617 | 8.5781 | 0.710218 | 0.0116267 | 0.0174518 | 7.10086 | 0.0341918 | -0.002668 | 0.000405314 | -0.262645 | 0.00175811 | 0.722948 | 8.33415
522.582 | 9.41802 | 0.699985 | 0.011575 | 0.0173043 | 7.66121 | 0.0339585 | -0.00265203 | 0.00040343 | -0.252334 | 0.0017487 | 0.73134 | 8.90254
523.546 | 10.1602 | 0.689969 | 0.0115238 | 0.0171588 | 8.27463 | 0.0337275 | -0.00263619 | 0.00040156 | -0.242605 | 0.00173937 | 0.739878 | 9.52379
524.51 | 10.6821 | 0.680165 | 0.0114728 | 0.0170151 | 8.94445 | 0.0334989 | -0.0026205 | 0.000399702 | -0.23342 | 0.00173011 | 0.748562 | 10.2013
525.474 | 11.1771 | 0.670567 | 0.0114223 | 0.0168731 | 9.67395 | 0.0332726 | -0.00260495 | 0.000397858 | -0.224739 | 0.00172093 | 0.757398 | 10.9383
526.438 | 11.7998 | 0.661169 | 0.011372 | 0.0167329 | 10.4661 | 0.0330486 | -0.00258953 | 0.000396026 | -0.216526 | 0.00171181 | 0.766389 | 11.7378
527.403 | 12.5723 | 0.651966 | 0.0113221 | 0.0165945 | 11.3233 | 0.0328269 | -0.00257425 | 0.000394206 | -0.208749 | 0.00170277 | 0.775538 | 12.6023
528.367 | 13.4967 | 0.642952 | 0.0112725 | 0.0164578 | 12.2473 | 0.0326074 | -0.00255911 | 0.0003924 | -0.201379 | 0.00169381 | 0.784848 | 13.5336
529.331 | 14.6648 | 0.634122 | 0.0112232 | 0.0163228 | 13.2393 | 0.03239 | -0.0025441 | 0.000390605 | -0.194387 | 0.00168491 | 0.794325 | 14.5328
530.295 | 16.0293 | 0.625472 | 0.0111742 | 0.0161894 | 14.2991 | 0.0321749 | -0.00252922 | 0.000388823 | -0.187749 | 0.00167608 | 0.803971 | 15.5999
531.26 | 17.2924 | 0.616997 | 0.0111256 | 0.0160576 | 15.4253 | 0.0319619 | -0.00251447 | 0.000387053 | -0.181442 | 0.00166732 | 0.81379 | 16.7333
532.224 | 18.3141 | 0.60869 | 0.0110773 | 0.0159275 | 16.6149 | 0.0317509 | -0.00249985 | 0.000385295 | -0.175443 | 0.00165863 | 0.823788 | 17.9302
533.188 | 19.1666 | 0.60055 | 0.0110293 | 0.0157989 | 17.8623 | 0.0315421 | -0.00248536 | 0.000383549 | -0.169734 | 0.00165001 | 0.833966 | 19.185
534.152 | 20.1688 | 0.592571 | 0.0109816 | 0.0156719 | 19.1593 | 0.0313353 | -0.00247099 | 0.000381815 | -0.164297 | 0.00164145 | 0.844331 | 20.4894
535.117 | 21.4465 | 0.584748 | 0.0109342 | 0.0155464 | 20.4945 | 0.0311305 | -0.00245675 | 0.000380093 | -0.159114 | 0.00163296 | 0.854887 | 21.8322
536.081 | 22.7325 | 0.577079 | 0.0108872 | 0.0154224 | 21.8521 | 0.0309278 | -0.00244263 | 0.000378382 | -0.154171 | 0.00162454 | 0.865636 | 23.1975
537.045 | 23.9684 | 0.569558 | 0.0108404 | 0.0152999 | 23.2119 | 0.030727 | -0.00242863 | 0.000376683 | -0.149452 | 0.00161618 | 0.876586 | 24.5651
538.009 | 25.1783 | 0.562182 | 0.0107939 | 0.0151788 | 24.5487 | 0.0305281 | -0.00241475 | 0.000374995 | -0.144944 | 0.00160789 | 0.88774 | 25.9098
538.973 | 26.4084 | 0.554948 | 0.0107477 | 0.0150591 | 25.8318 | 0.0303312 | -0.00240099 | 0.000373318 | -0.140636 | 0.00159966 | 0.899103 | 27.201
539.938 | 27.7148 | 0.547852 | 0.0107019 | 0.0149409 | 27.0265 | 0.0301362 | -0.00238735 | 0.000371653 | -0.136515 | 0.00159149 | 0.910681 | 28.4039
540.902 | 29.0068 | 0.54089 | 0.0106563 | 0.0148241 | 28.0948 | 0.0299431 | -0.00237382 | 0.000369999 | -0.132572 | 0.00158339 | 0.922479 | 29.4806
541.866 | 30.1634 | 0.534059 | 0.010611 | 0.0147086 | 28.9974 | 0.0297518 | -0.00236041 | 0.000368356 | -0.128795 | 0.00157534 | 0.9345 | 30.3918
542.83 | 31.2288 | 0.527356 | 0.010566 | 0.0145944 | 29.6976 | 0.0295623 | -0.00234711 | 0.000366724 | -0.125177 | 0.00156736 | 0.946752 | 31.1008
543.795 | 31.9671 | 0.520778 | 0.0105213 | 0.0144816 | 30.1641 | 0.0293746 | -0.00233392 | 0.000365102 | -0.121707 | 0.00155944 | 0.959241 | 31.5763
544.759 | 32.2051 | 0.514321 | 0.0104768 | 0.0143701 | 30.3746 | 0.0291888 | -0.00232085 | 0.000363492 | -0.118379 | 0.00155158 | 0.97197 | 31.7962
545.723 | 31.8993 | 0.507983 | 0.0104327 | 0.0142599 | 30.3189 | 0.0290046 | -0.00230788 | 0.000361892 | -0.115185 | 0.00154378 | 0.984946 | 31.75
546.687 | 31.4774 | 0.50176 | 0.0103888 | 0.0141509 | 29.9997 | 0.0288222 | -0.00229502 | 0.000360302 | -0.112117 | 0.00153603 | 0.998177 | 31.4405
547.652 | 31.0397 | 0.495651 | 0.0103452 | 0.0140432 | 29.4326 | 0.0286416 | -0.00228227 | 0.000358723 | -0.109169 | 0.00152835 | 1.01167 | 30.8833
548.616 | 30.4326 | 0.489652 | 0.0103019 | 0.0139367 | 28.6438 | 0.0284626 | -0.00226963 | 0.000357154 | -0.106336 | 0.00152072 | 1.02542 | 30.1049
549.58 | 29.5525 | 0.48376 | 0.0102588 | 0.0138314 | 27.6674 | 0.0282853 | -0.00225709 | 0.000355596 | -0.10361 | 0.00151315 | 1.03945 | 29.139
550.544 | 28.4207 | 0.477974 | 0.010216 | 0.0137273 | 26.5418 | 0.0281096 | -0.00224465 | 0.000354048 | -0.100987 | 0.00150563 | 1.05375 | 28.0242
551.509 | 27.1297 | 0.47229 | 0.0101735 | 0.0136244 | 25.3058 | 0.0279356 | -0.00223232 | 0.00035251 | -0.0984627 | 0.00149818 | 1.06835 | 26.7993
552.473 | 25.6343 | 0.466706 | 0.0101313 | 0.0135226 | 23.9962 | 0.0277632 | -0.00222008 | 0.000350981 | -0.0960306 | 0.00149077 | 1.08323 | 25.5012
553.437 | 23.9525 | 0.461221 | 0.0100893 | 0.0134219 | 22.6465 | 0.0275924 | -0.00220795 | 0.000349463 | -0.0936873 | 0.00148342 | 1.09841 | 24.1632
554.401 | 22.5129 | 0.455831 | 0.0100475 | 0.0133224 | 21.2849 | 0.0274231 | -0.00219592 | 0.000347955 | -0.0914282 | 0.00147613 | 1.1139 | 22.8136
555.365 | 21.4242 | 0.450534 | 0.0100061 | 0.013224 | 19.9343 | 0.0272554 | -0.00218398 | 0.000346456 | -0.0892492 | 0.00146889 | 1.1297 | 21.4754
556.33 | 20.4476 | 0.445329 | 0.00996485 | 0.0131266 | 18.6134 | 0.0270892 | -0.00217214 | 0.000344967 | -0.087147 | 0.0014617 | 1.14582 | 20.1672
557.294 | 19.4172 | 0.440213 | 0.00992389 | 0.0130304 | 17.3359 | 0.0269246 | -0.0021604 | 0.000343488 | -0.0851178 | 0.00145457 | 1.16227 | 18.9028
558.258 | 18.3691 | 0.435184 | 0.00988318 | 0.0129352 | 16.1117 | 0.0267614 | -0.00214875 | 0.000342018 | -0.0831581 | 0.00144748 | 1.17906 | 17.692
559.222 | 17.2598 | 0.430241 | 0.00984272 | 0.012841 | 14.9481 | 0.0265997 | -0.0021372 | 0.000340557 | -0.0812651 | 0.00144045 | 1.19619 | 16.5422
560.187 | 15.9828 | 0.425381 | 0.00980251 | 0.0127478 | 13.8493 | 0.0264395 | -0.00212574 | 0.000339106 | -0.0794358 | 0.00143347 | 1.21366 | 15.4575
561.151 | 14.6894 | 0.420601 | 0.00976255 | 0.0126557 | 12.8176 | 0.0262807 | -0.00211437 | 0.000337664 | -0.0776671 | 0.00142654 | 1.2315 | 14.4404
562.115 | 13.4878 | 0.415903 | 0.00972282 | 0.0125646 | 11.854 | 0.0261234 | -0.00210309 | 0.000336231 | -0.0759567 | 0.00141966 | 1.2497 | 13.4917
563.079 | 12.3861 | 0.411282 | 0.00968335 | 0.0124744 | 10.958 | 0.0259675 | -0.00209191 | 0.000334808 | -0.0743019 | 0.00141283 | 1.26828 | 12.6111
564.044 | 11.362 | 0.406736 | 0.0096441 | 0.0123852 | 10.1282 | 0.0258129 | -0.00208081 | 0.000333393 | -0.0727002 | 0.00140605 | 1.28723 | 11.7969
565.008 | 10.3549 | 0.402266 | 0.0096051 | 0.012297 | 9.3625 | 0.0256597 | -0.0020698 | 0.000331987 | -0.0711497 | 0.00139932 | 1.30657 | 11.0474
565.972 | 9.34391 | 0.397869 | 0.00956634 | 0.0122097 | 8.65825 | 0.0255079 | -0.00205888 | 0.000330591 | -0.069648 | 0.00139264 | 1.32631 | 10.3597
566.936 | 8.6526 | 0.393543 | 0.00952781 | 0.0121233 | 8.01236 | 0.0253574 | -0.00204804 | 0.000329203 | -0.0681933 | 0.001386 | 1.34645 | 9.73084
567.9 | 8.58095 | 0.389287 | 0.00948951 | 0.0120378 | 7.42146 | 0.0252083 | -0.00203729 | 0.000327823 | -0.0667832 | 0.00137941 | 1.367 | 9.15737
568.865 | 8.61888 | 0.385099 | 0.00945144 | 0.0119532 | 6.88216 | 0.0250604 | -0.00202662 | 0.000326453 | -0.0654165 | 0.00137287 | 1.38796 | 8.63594
569.829 | 8.18523 | 0.380979 | 0.0094136 | 0.0118696 | 6.39079 | 0.0249139 | -0.00201604 | 0.000325091 | -0.0640911 | 0.00136638 | 1.40935 | 8.1629
570.793 | 7.00921 | 0.376923 | 0.00937598 | 0.0117868 | 5.94371 | 0.0247686 | -0.00200553 | 0.000323737 | -0.0628053 | 0.00135993 | 1.43117 | 7.73461
571.757 | 6.13626 | 0.372932 | 0.0093386 | 0.0117048 | 5.53744 | 0.0246247 | -0.00199512 | 0.000322392 | -0.0615578 | 0.00135352 | 1.45343 | 7.34759
572.722 | 6.23988 | 0.369004 | 0.00930143 | 0.0116237 | 5.16846 | 0.0244819 | -0.00198478 | 0.000321055 | -0.0603469 | 0.00134716 | 1.47612 | 6.99833
573.686 | 6.76433 | 0.365136 | 0.00926449 | 0.0115435 | 4.8334 | 0.0243404 | -0.00197452 | 0.000319727 | -0.0591712 | 0.00134085 | 1.49927 | 6.68347
574.65 | 6.95686 | 0.36133 | 0.00922776 | 0.0114641 | 4.52916 | 0.0242001 | -0.00196434 | 0.000318407 | -0.0580295 | 0.00133458 | 1.52286 | 6.39991
575.614 | 6.58294 | 0.357582 | 0.00919126 | 0.0113855 | 4.25272 | 0.0240611 | -0.00195424 | 0.000317095 | -0.0569204 | 0.00132835 | 1.54691 | 6.14462
576.579 | 5.9072 | 0.353892 | 0.00915497 | 0.0113077 | 4.00127 | 0.0239232 | -0.00194422 | 0.000315791 | -0.0558426 | 0.00132217 | 1.57142 | 5.91482
577.543 | 5.33221 | 0.350259 | 0.00911889 | 0.0112307 | 3.7723 | 0.0237865 | -0.00193427 | 0.000314495 | -0.0547951 | 0.00131603 | 1.5964 | 5.70799
578.507 | 4.83518 | 0.346681 | 0.00908303 | 0.0111544 | 3.56343 | 0.023651 | -0.0019244 | 0.000313207 | -0.0537768 | 0.00130994 | 1.62183 | 5.52175
579.471 | 4.50421 | 0.343157 | 0.00904738 | 0.011079 | 3.3725 | 0.0235166 | -0.00191461 | 0.000311927 | -0.0527863 | 0.00130388 | 1.64774 | 5.35396
585.257 | 4.03131 | 0.323097 | 0.00883781 | 0.010642 | 2.50962 | 0.0227339 | -0.00185738 | 0.000304408 | -0.0473791 | 0.00126842 | 1.8129 | 4.64017
586.221 | 3.92836 | 0.319925 | 0.00880359 | 0.0105717 | 2.40074 | 0.0226072 | -0.00184809 | 0.000303182 | -0.046559 | 0.00126265 | 1.84201 | 4.55782
587.185 | 3.76634 | 0.316799 | 0.00876957 | 0.010502 | 2.29921 | 0.0224817 | -0.00183888 | 0.000301963 | -0.0457599 | 0.00125692 | 1.87157 | 4.4833
588.149 | 3.49686 | 0.313718 | 0.00873575 | 0.0104331 | 2.20433 | 0.0223571 | -0.00182973 | 0.000300751 | -0.044981 | 0.00125123 | 1.90156 | 4.41587
589.114 | 3.20445 | 0.310682 | 0.00870212 | 0.0103648 | 2.11546 | 0.0222336 | -0.00182064 | 0.000299546 | -0.044222 | 0.00124558 | 1.93196 | 4.3549
590.078 | 3.10928 | 0.30769 | 0.00866869 | 0.0102972 | 2.03206 | 0.0221111 | -0.00181163 | 0.000298349 | -0.0434819 | 0.00123996 | 1.96276 | 4.29983
591.042 | 3.26543 | 0.30474 | 0.00863544 | 0.0102303 | 1.95363 | 0.0219896 | -0.00180268 | 0.000297159 | -0.0427601 | 0.00123439 | 1.99395 | 4.25015
592.006 | 3.44227 | 0.301833 | 0.00860239 | 0.010164 | 1.87976 | 0.0218691 | -0.0017938 | 0.000295976 | -0.0420562 | 0.00122885 | 2.02552 | 4.20542
592.971 | 3.64397 | 0.298967 | 0.00856953 | 0.0100984 | 1.81005 | 0.0217496 | -0.00178499 | 0.0002948 | -0.0413694 | 0.00122335 | 2.05744 | 4.16524
593.935 | 3.82815 | 0.296141 | 0.00853685 | 0.0100334 | 1.74418 | 0.0216311 | -0.00177624 | 0.000293631 | -0.0406993 | 0.00121788 | 2.08969 | 4.12925
594.899 | 3.9181 | 0.293355 | 0.00850437 | 0.00996897 | 1.68186 | 0.0215135 | -0.00176755 | 0.000292469 | -0.0400453 | 0.00121245 | 2.12225 | 4.09715
595.863 | 3.77697 | 0.290608 | 0.00847207 | 0.0099052 | 1.62282 | 0.0213969 | -0.00175893 | 0.000291313 | -0.0394069 | 0.00120706 | 2.1551 | 4.06864
596.827 | 3.64905 | 0.287899 | 0.00843994 | 0.00984204 | 1.56681 | 0.0212813 | -0.00175037 | 0.000290165 | -0.0387836 | 0.00120171 | 2.18822 | 4.04345
597.792 | 3.68098 | 0.285228 | 0.00840801 | 0.00977949 | 1.51364 | 0.0211666 | -0.00174187 | 0.000289023 | -0.0381749 | 0.00119638 | 2.22156 | 4.02134
598.756 | 3.82912 | 0.282594 | 0.00837625 | 0.00971753 | 1.4631 | 0.0210528 | -0.00173343 | 0.000287889 | -0.0375805 | 0.0011911 | 2.2551 | 4.0021
599.72 | 3.99686 | 0.279996 | 0.00834468 | 0.00965615 | 1.41501 | 0.0209399 | -0.00172506 | 0.00028676 | -0.0369997 | 0.00118585 | 2.28881 | 3.98551
600.684 | 4.13135 | 0.277434 | 0.00831328 | 0.00959536 | 1.36923 | 0.0208279 | -0.00171674 | 0.000285639 | -0.0364323 | 0.00118063 | 2.32266 | 3.97138
601.649 | 4.23016 | 0.274906 | 0.00828206 | 0.00953514 | 1.32561 | 0.0207168 | -0.00170849 | 0.000284524 | -0.0358779 | 0.00117545 | 2.3566 | 3.95952
602.613 | 4.29791 | 0.272413 | 0.00825101 | 0.00947548 | 1.284 | 0.0206066 | -0.00170029 | 0.000283415 | -0.0353359 | 0.0011703 | 2.39061 | 3.94977
603.577 | 4.25201 | 0.269953 | 0.00822014 | 0.00941638 | 1.24429 | 0.0204973 | -0.00169216 | 0.000282313 | -0.0348061 | 0.00116519 | 2.42464 | 3.94196
604.541 | 4.34388 | 0.267527 | 0.00818944 | 0.00935783 | 1.20637 | 0.0203889 | -0.00168408 | 0.000281218 | -0.0342882 | 0.00116011 | 2.45864 | 3.93595
605.506 | 4.94338 | 0.265132 | 0.00815892 | 0.00929983 | 1.17013 | 0.0202813 | -0.00167606 | 0.000280128 | -0.0337816 | 0.00115506 | 2.4926 | 3.93157
606.47 | 5.79748 | 0.26277 | 0.00812856 | 0.00924236 | 1.13547 | 0.0201745 | -0.0016681 | 0.000279045 | -0.0332862 | 0.00115005 | 2.52644 | 3.9287
607.434 | 6.2499 | 0.260439 | 0.00809837 | 0.00918543 | 1.10231 | 0.0200686 | -0.00166019 | 0.000277969 | -0.0328017 | 0.00114507 | 2.56014 | 3.9272
608.398 | 5.81343 | 0.258139 | 0.00806835 | 0.00912901 | 1.07055 | 0.0199635 | -0.00165234 | 0.000276898 | -0.0323275 | 0.00114012 | 2.59365 | 3.92694
609.362 | 5.22384 | 0.255869 | 0.0080385 | 0.00907312 | 1.04013 | 0.0198593 | -0.00164455 | 0.000275834 | -0.0318636 | 0.0011352 | 2.62693 | 3.9278
610.327 | 4.90253 | 0.253629 | 0.00800881 | 0.00901774 | 1.01097 | 0.0197559 | -0.00163681 | 0.000274776 | -0.0314096 | 0.00113032 | 2.65993 | 3.92967
611.291 | 4.82256 | 0.251418 | 0.00797929 | 0.00896286 | 0.983 | 0.0196532 | -0.00162912 | 0.000273724 | -0.0309651 | 0.00112546 | 2.69261 | 3.93243
612.255 | 4.83827 | 0.249236 | 0.00794993 | 0.00890848 | 0.95616 | 0.0195514 | -0.00162149 | 0.000272678 | -0.03053 | 0.00112064 | 2.72493 | 3.93598
613.219 | 4.86828 | 0.247082 | 0.00792073 | 0.0088546 | 0.930389 | 0.0194503 | -0.00161391 | 0.000271638 | -0.0301041 | 0.00111585 | 2.75685 | 3.94022
614.184 | 4.8991 | 0.244956 | 0.00789169 | 0.0088012 | 0.90563 | 0.0193501 | -0.00160639 | 0.000270604 | -0.0296869 | 0.00111109 | 2.78834 | 3.94505
615.148 | 4.89505 | 0.242857 | 0.00786281 | 0.00874829 | 0.881836 | 0.0192506 | -0.00159891 | 0.000269575 | -0.0292784 | 0.00110635 | 2.81935 | 3.9504
616.112 | 4.8411 | 0.240785 | 0.00783409 | 0.00869585 | 0.858956 | 0.0191519 | -0.00159149 | 0.000268553 | -0.0288782 | 0.00110165 | 2.84986 | 3.95618
617.076 | 4.74284 | 0.238739 | 0.00780553 | 0.00864387 | 0.836942 | 0.0190539 | -0.00158412 | 0.000267536 | -0.0284861 | 0.00109698 | 2.87984 | 3.96232
618.041 | 4.5464 | 0.236719 | 0.00777712 | 0.00859237 | 0.815756 | 0.0189567 | -0.00157681 | 0.000266526 | -0.028102 | 0.00109234 | 2.90927 | 3.96876
619.005 | 4.30018 | 0.234724 | 0.00774887 | 0.00854133 | 0.795354 | 0.0188602 | -0.00156954 | 0.000265521 | -0.0277256 | 0.00108773 | 2.93814 | 3.97542
619.969 | 4.27566 | 0.232755 | 0.00772077 | 0.00849073 | 0.775698 | 0.0187645 | -0.00156232 | 0.000264521 | -0.0273566 | 0.00108315 | 2.96643 | 3.98228
620.933 | 4.7901 | 0.23081 | 0.00769282 | 0.00844058 | 0.756756 | 0.0186695 | -0.00155516 | 0.000263527 | -0.026995 | 0.00107859 | 2.99413 | 3.98929
621.898 | 5.29981 | 0.228889 | 0.00766503 | 0.00839088 | 0.738491 | 0.0185752 | -0.00154804 | 0.000262539 | -0.0266405 | 0.00107407 | 3.02126 | 3.99642
622.862 | 5.4827 | 0.226992 | 0.00763738 | 0.00834162 | 0.720871 | 0.0184816 | -0.00154097 | 0.000261556 | -0.0262929 | 0.00106957 | 3.04784 | 4.00366
623.826 | 5.36688 | 0.225119 | 0.00760989 | 0.00829279 | 0.70387 | 0.0183887 | -0.00153395 | 0.000260579 | -0.025952 | 0.0010651 | 3.07387 | 4.01099
624.79 | 5.1192 | 0.223269 | 0.00758254 | 0.00824438 | 0.687457 | 0.0182965 | -0.00152697 | 0.000259608 | -0.0256178 | 0.00106066 | 3.09939 | 4.01842
625.755 | 4.7864 | 0.221441 | 0.00755534 | 0.0081964 | 0.671604 | 0.018205 | -0.00152005 | 0.000258641 | -0.0252899 | 0.00105625 | 3.12446 | 4.02597
626.719 | 4.4045 | 0.219635 | 0.00752829 | 0.00814883 | 0.656289 | 0.0181142 | -0.00151317 | 0.000257681 | -0.0249683 | 0.00105186 | 3.14912 | 4.03367
627.683 | 4.22061 | 0.217852 | 0.00750138 | 0.00810168 | 0.641488 | 0.0180241 | -0.00150634 | 0.000256725 | -0.0246528 | 0.00104751 | 3.17345 | 4.04156
628.647 | 4.305 | 0.21609 | 0.00747461 | 0.00805494 | 0.627176 | 0.0179347 | -0.00149955 | 0.000255775 | -0.0243432 | 0.00104317 | 3.19753 | 4.04972
629.611 | 4.43068 | 0.214349 | 0.00744799 | 0.0080086 | 0.613334 | 0.0178459 | -0.00149281 | 0.00025483 | -0.0240394 | 0.00103887 | 3.22146 | 4.05821
630.576 | 4.45487 | 0.212629 | 0.00742151 | 0.00796266 | 0.599942 | 0.0177578 | -0.00148612 | 0.00025389 | -0.0237412 | 0.00103459 | 3.24534 | 4.06712
631.54 | 4.37473 | 0.21093 | 0.00739517 | 0.0079171 | 0.586979 | 0.0176703 | -0.00147947 | 0.000252956 | -0.0234485 | 0.00103034 | 3.26932 | 4.07657
632.504 | 4.31191 | 0.209251 | 0.00736898 | 0.00787195 | 0.574429 | 0.0175834 | -0.00147286 | 0.000252026 | -0.0231613 | 0.00102612 | 3.29353 | 4.08668
633.468 | 4.15559 | 0.207592 | 0.00734292 | 0.00782718 | 0.562274 | 0.0174972 | -0.0014663 | 0.000251102 | -0.0228792 | 0.00102192 | 3.31813 | 4.09759
634.433 | 4.07516 | 0.205953 | 0.00731699 | 0.00778278 | 0.550496 | 0.0174117 | -0.00145978 | 0.000250183 | -0.0226023 | 0.00101774 | 3.3433 | 4.10947
635.397 | 4.23334 | 0.204332 | 0.00729121 | 0.00773876 | 0.539083 | 0.0173267 | -0.00145331 | 0.000249269 | -0.0223303 | 0.0010136 | 3.36924 | 4.12249
636.361 | 4.58016 | 0.202731 | 0.00726556 | 0.00769512 | 0.528019 | 0.0172424 | -0.00144688 | 0.00024836 | -0.0220633 | 0.00100947 | 3.39615 | 4.13685
637.325 | 4.89753 | 0.201149 | 0.00724004 | 0.00765184 | 0.517288 | 0.0171587 | -0.00144049 | 0.000247455 | -0.0218009 | 0.00100538 | 3.42428 | 4.15277
638.289 | 4.99978 | 0.199585 | 0.00721467 | 0.00760893 | 0.506879 | 0.0170756 | -0.00143414 | 0.000246556 | -0.0215433 | 0.0010013 | 3.45384 | 4.17048
639.254 | 4.94103 | 0.198039 | 0.00718942 | 0.00756638 | 0.49678 | 0.0169931 | -0.00142784 | 0.000245662 | -0.0212902 | 0.000997255 | 3.48512 | 4.19021
640.218 | 4.88172 | 0.196511 | 0.0071643 | 0.00752418 | 0.486976 | 0.0169112 | -0.00142157 | 0.000244772 | -0.0210414 | 0.000993231 | 3.51839 | 4.21225
641.182 | 4.82131 | 0.195 | 0.00713932 | 0.00748234 | 0.477458 | 0.0168299 | -0.00141535 | 0.000243887 | -0.0207971 | 0.000989232 | 3.55392 | 4.23685
642.146 | 4.7719 | 0.193507 | 0.00711447 | 0.00744085 | 0.468215 | 0.0167492 | -0.00140917 | 0.000243008 | -0.0205569 | 0.000985257 | 3.59203 | 4.26432
643.111 | 4.7677 | 0.192031 | 0.00708975 | 0.00739969 | 0.459235 | 0.016669 | -0.00140303 | 0.000242132 | -0.0203209 | 0.000981305 | 3.63302 | 4.29494
644.075 | 4.83821 | 0.190572 | 0.00706515 | 0.00735888 | 0.45051 | 0.0165895 | -0.00139693 | 0.000241262 | -0.0200889 | 0.000977378 | 3.67721 | 4.32903
645.039 | 4.8187 | 0.189129 | 0.00704069 | 0.00731841 | 0.44203 | 0.0165105 | -0.00139087 | 0.000240396 | -0.0198609 | 0.000973474 | 3.72491 | 4.3669
646.003 | 4.57561 | 0.187702 | 0.00701635 | 0.00727826 | 0.433784 | 0.016432 | -0.00138484 | 0.000239535 | -0.0196367 | 0.000969593 | 3.77648 | 4.40888
646.968 | 4.3318 | 0.186292 | 0.00699213 | 0.00723845 | 0.425767 | 0.0163541 | -0.00137886 | 0.000238679 | -0.0194163 | 0.000965736 | 3.8322 | 4.45525
647.932 | 4.18531 | 0.184897 | 0.00696805 | 0.00719897 | 0.417969 | 0.0162768 | -0.00137292 | 0.000237827 | -0.0191996 | 0.000961902 | 3.89242 | 4.50635
648.896 | 4.15695 | 0.183518 | 0.00694408 | 0.0071598 | 0.41038 | 0.0162 | -0.00136701 | 0.000236979 | -0.0189864 | 0.00095809 | 3.95743 | 4.56248
649.86 | 4.21654 | 0.182154 | 0.00692024 | 0.00712095 | 0.402996 | 0.0161238 | -0.00136114 | 0.000236137 | -0.0187768 | 0.000954301 | 4.02753 | 4.6239
650.824 | 4.39153 | 0.180806 | 0.00689652 | 0.00708242 | 0.395809 | 0.0160481 | -0.00135532 | 0.000235298 | -0.0185707 | 0.000950534 | 4.103 | 4.6909
651.789 | 4.61313 | 0.179472 | 0.00687292 | 0.0070442 | 0.38881 | 0.0159729 | -0.00134952 | 0.000234464 | -0.0183679 | 0.00094679 | 4.18408 | 4.76371
652.753 | 4.74808 | 0.178153 | 0.00684945 | 0.00700629 | 0.381995 | 0.0158983 | -0.00134377 | 0.000233635 | -0.0181684 | 0.000943067 | 4.27097 | 4.84254
653.717 | 4.77733 | 0.176848 | 0.00682609 | 0.00696869 | 0.375357 | 0.0158241 | -0.00133805 | 0.00023281 | -0.0179722 | 0.000939367 | 4.36387 | 4.92755
654.682 | 4.80557 | 0.175558 | 0.00680286 | 0.00693138 | 0.368888 | 0.0157505 | -0.00133237 | 0.000231989 | -0.0177791 | 0.000935688 | 4.4629 | 5.01888
655.646 | 4.9421 | 0.174281 | 0.00677974 | 0.00689438 | 0.362585 | 0.0156774 | -0.00132672 | 0.000231173 | -0.0175891 | 0.000932031 | 4.56811 | 5.11658
656.61 | 5.21601 | 0.173019 | 0.00675674 | 0.00685767 | 0.356442 | 0.0156048 | -0.00132111 | 0.000230361 | -0.0174021 | 0.000928396 | 4.67954 | 5.22066
657.574 | 5.50494 | 0.17177 | 0.00673386 | 0.00682125 | 0.350452 | 0.0155328 | -0.00131553 | 0.000229553 | -0.0172181 | 0.000924781 | 4.79713 | 5.33106
658.538 | 5.90063 | 0.170535 | 0.00671109 | 0.00678512 | 0.344611 | 0.0154612 | -0.00130999 | 0.000228749 | -0.017037 | 0.000921188 | 4.92073 | 5.44764
659.503 | 6.1902 | 0.169313 | 0.00668844 | 0.00674928 | 0.338915 | 0.0153901 | -0.00130449 | 0.00022795 | -0.0168587 | 0.000917615 | 5.05012 | 5.57016
660.467 | 6.20091 | 0.168103 | 0.0066659 | 0.00671372 | 0.333357 | 0.0153195 | -0.00129902 | 0.000227155 | -0.0166832 | 0.000914063 | 5.18501 | 5.69833
661.431 | 5.96441 | 0.166907 | 0.00664348 | 0.00667845 | 0.327935 | 0.0152494 | -0.00129358 | 0.000226364 | -0.0165105 | 0.000910532 | 5.32495 | 5.8317
662.395 | 5.84314 | 0.165724 | 0.00662117 | 0.00664345 | 0.322644 | 0.0151797 | -0.00128818 | 0.000225577 | -0.0163404 | 0.000907022 | 5.46945 | 5.96977
663.36 | 6.11856 | 0.164553 | 0.00659897 | 0.00660872 | 0.317478 | 0.0151106 | -0.00128281 | 0.000224794 | -0.0161729 | 0.000903531 | 5.6179 | 6.11193
664.324 | 6.46556 | 0.163394 | 0.00657688 | 0.00657426 | 0.312435 | 0.0150419 | -0.00127748 | 0.000224016 | -0.016008 | 0.000900061 | 5.76954 | 6.2574
665.288 | 6.5048 | 0.162248 | 0.0065549 | 0.00654008 | 0.307512 | 0.0149737 | -0.00127218 | 0.000223241 | -0.0158456 | 0.00089661 | 5.92354 | 6.40537
666.252 | 6.23628 | 0.161113 | 0.00653304 | 0.00650615 | 0.302702 | 0.0149059 | -0.00126691 | 0.00022247 | -0.0156856 | 0.00089318 | 6.07897 | 6.55489
667.216 | 5.95253 | 0.159991 | 0.00651128 | 0.0064725 | 0.298005 | 0.0148386 | -0.00126167 | 0.000221704 | -0.015528 | 0.000889769 | 6.23473 | 6.70487
668.181 | 5.93041 | 0.15888 | 0.00648963 | 0.0064391 | 0.293415 | 0.0147717 | -0.00125647 | 0.000220941 | -0.0153728 | 0.000886377 | 6.38971 | 6.85418
669.145 | 6.17992 | 0.15778 | 0.00646809 | 0.00640596 | 0.28893 | 0.0147053 | -0.0012513 | 0.000220182 | -0.01522 | 0.000883005 | 6.54267 | 7.00159
670.109 | 6.50222 | 0.156692 | 0.00644665 | 0.00637308 | 0.284547 | 0.0146394 | -0.00124616 | 0.000219427 | -0.0150693 | 0.000879652 | 6.69228 | 7.14576
671.073 | 6.95411 | 0.155615 | 0.00642533 | 0.00634045 | 0.280263 | 0.0145739 | -0.00124105 | 0.000218676 | -0.014921 | 0.000876318 | 6.83719 | 7.28534
672.038 | 7.34727 | 0.154549 | 0.0064041 | 0.00630806 | 0.276073 | 0.0145088 | -0.00123598 | 0.000217929 | -0.0147747 | 0.000873003 | 6.97602 | 7.41894
673.002 | 7.51569 | 0.153494 | 0.00638299 | 0.00627593 | 0.271978 | 0.0144442 | -0.00123093 | 0.000217186 | -0.0146307 | 0.000869707 | 7.10733 | 7.54513
673.966 | 7.42599 | 0.15245 | 0.00636198 | 0.00624404 | 0.267972 | 0.01438 | -0.00122592 | 0.000216446 | -0.0144887 | 0.00086643 | 7.22973 | 7.66251
674.93 | 7.3804 | 0.151416 | 0.00634107 | 0.00621239 | 0.264053 | 0.0143162 | -0.00122093 | 0.00021571 | -0.0143488 | 0.000863171 | 7.34188 | 7.76973
675.895 | 7.40396 | 0.150393 | 0.00632026 | 0.00618099 | 0.26022 | 0.0142529 | -0.00121598 | 0.000214978 | -0.0142109 | 0.00085993 | 7.44247 | 7.86548
676.859 | 7.48809 | 0.14938 | 0.00629956 | 0.00614982 | 0.256469 | 0.0141899 | -0.00121105 | 0.00021425 | -0.0140749 | 0.000856708 | 7.5303 | 7.94857
677.823 | 7.63504 | 0.148378 | 0.00627895 | 0.00611888 | 0.252798 | 0.0141274 | -0.00120616 | 0.000213525 | -0.0139409 | 0.000853503 | 7.60431 | 8.01793
678.787 | 7.84098 | 0.147385 | 0.00625845 | 0.00608818 | 0.249206 | 0.0140653 | -0.0012013 | 0.000212804 | -0.0138088 | 0.000850317 | 7.66356 | 8.07262
679.751 | 8.08717 | 0.146403 | 0.00623805 | 0.00605771 | 0.245689 | 0.0140036 | -0.00119646 | 0.000212087 | -0.0136786 | 0.000847148 | 7.70731 | 8.11189
680.716 | 8.41998 | 0.14543 | 0.00621775 | 0.00602747 | 0.242245 | 0.0139423 | -0.00119166 | 0.000211373 | -0.0135502 | 0.000843997 | 7.73499 | 8.13516
681.68 | 8.77598 | 0.144466 | 0.00619755 | 0.00599745 | 0.238874 | 0.0138814 | -0.00118688 | 0.000210663 | -0.0134236 | 0.000840864 | 7.74622 | 8.14208
682.644 | 8.99052 | 0.143513 | 0.00617744 | 0.00596766 | 0.235572 | 0.0138209 | -0.00118213 | 0.000209957 | -0.0132988 | 0.000837748 | 7.74088 | 8.1325
683.609 | 9.05551 | 0.142568 | 0.00615743 | 0.00593808 | 0.232338 | 0.0137608 | -0.00117741 | 0.000209254 | -0.0131757 | 0.000834649 | 7.71902 | 8.10648
684.573 | 8.99623 | 0.141633 | 0.00613753 | 0.00590873 | 0.22917 | 0.0137011 | -0.00117272 | 0.000208555 | -0.0130543 | 0.000831567 | 7.68094 | 8.06431
685.537 | 8.79949 | 0.140707 | 0.00611771 | 0.0058796 | 0.226066 | 0.0136418 | -0.00116806 | 0.000207859 | -0.0129346 | 0.000828503 | 7.62713 | 8.00648
686.501 | 8.42187 | 0.13979 | 0.00609799 | 0.00585067 | 0.223024 | 0.0135829 | -0.00116342 | 0.000207166 | -0.0128165 | 0.000825455 | 7.55827 | 7.93367
687.465 | 8.15099 | 0.138882 | 0.00607837 | 0.00582197 | 0.220043 | 0.0135243 | -0.00115881 | 0.000206477 | -0.0127 | 0.000822424 | 7.47524 | 7.84676
688.43 | 8.07996 | 0.137983 | 0.00605885 | 0.00579347 | 0.217121 | 0.0134661 | -0.00115423 | 0.000205792 | -0.0125851 | 0.00081941 | 7.37907 | 7.74678
689.394 | 8.02072 | 0.137093 | 0.00603941 | 0.00576518 | 0.214257 | 0.0134083 | -0.00114968 | 0.000205109 | -0.0124717 | 0.000816413 | 7.27089 | 7.63485
690.358 | 7.92369 | 0.136211 | 0.00602007 | 0.0057371 | 0.211449 | 0.0133509 | -0.00114515 | 0.000204431 | -0.0123599 | 0.000813431 | 7.15198 | 7.51226
691.322 | 7.79117 | 0.135337 | 0.00600082 | 0.00570922 | 0.208696 | 0.0132938 | -0.00114065 | 0.000203755 | -0.0122496 | 0.000810467 | 7.02369 | 7.38035
692.287 | 7.61442 | 0.134472 | 0.00598167 | 0.00568155 | 0.205996 | 0.0132371 | -0.00113618 | 0.000203083 | -0.0121407 | 0.000807518 | 6.88737 | 7.24047
693.251 | 7.38496 | 0.133615 | 0.0059626 | 0.00565407 | 0.203348 | 0.0131808 | -0.00113173 | 0.000202414 | -0.0120333 | 0.000804585 | 6.74446 | 7.09407
694.215 | 7.10298 | 0.132767 | 0.00594363 | 0.0056268 | 0.20075 | 0.0131248 | -0.00112731 | 0.000201749 | -0.0119273 | 0.000801669 | 6.59637 | 6.94253
695.179 | 6.70701 | 0.131926 | 0.00592475 | 0.00559972 | 0.198202 | 0.0130692 | -0.00112291 | 0.000201087 | -0.0118227 | 0.000798767 | 6.44444 | 6.78722
696.144 | 6.21714 | 0.131093 | 0.00590595 | 0.00557284 | 0.195702 | 0.013014 | -0.00111854 | 0.000200428 | -0.0117195 | 0.000795882 | 6.29004 | 6.62949
697.108 | 5.78741 | 0.130269 | 0.00588725 | 0.00554615 | 0.193249 | 0.012959 | -0.0011142 | 0.000199772 | -0.0116176 | 0.000793013 | 6.13442 | 6.47059
698.072 | 5.57509 | 0.129452 | 0.00586864 | 0.00551965 | 0.190841 | 0.0129045 | -0.00110988 | 0.00019912 | -0.011517 | 0.000790159 | 5.97874 | 6.31169
699.036 | 5.57491 | 0.128642 | 0.00585011 | 0.00549334 | 0.188478 | 0.0128502 | -0.00110559 | 0.00019847 | -0.0114177 | 0.00078732 | 5.82413 | 6.1539
700 | 5.5652 | 0.12784 | 0.00583167 | 0.00546722 | 0.186159 | 0.0127964 | -0.00110132 | 0.000197824 | -0.0113197 | 0.000784497 | 5.67155 | 5.9982
700.965 | 5.52859 | 0.127046 | 0.00581332 | 0.00544128 | 0.183882 | 0.0127428 | -0.00109707 | 0.000197181 | -0.011223 | 0.000781688 | 5.52186 | 5.84545
701.929 | 5.51277 | 0.126259 | 0.00579505 | 0.00541553 | 0.181646 | 0.0126896 | -0.00109285 | 0.000196541 | -0.0111275 | 0.000778895 | 5.37589 | 5.69645
702.893 | 5.55744 | 0.125479 | 0.00577687 | 0.00538996 | 0.179451 | 0.0126367 | -0.00108866 | 0.000195905 | -0.0110332 | 0.000776117 | 5.23426 | 5.55184
703.857 | 5.66415 | 0.124707 | 0.00575878 | 0.00536457 | 0.177295 | 0.0125842 | -0.00108448 | 0.000195271 | -0.0109401 | 0.000773353 | 5.09751 | 5.41216
704.822 | 5.70889 | 0.123941 | 0.00574077 | 0.00533936 | 0.175178 | 0.0125319 | -0.00108034 | 0.000194641 | -0.0108482 | 0.000770605 | 4.96613 | 5.2779
705.786 | 5.71542 | 0.123183 | 0.00572285 | 0.00531433 | 0.173099 | 0.01248 | -0.00107621 | 0.000194013 | -0.0107574 | 0.000767871 | 4.84044 | 5.14937
706.75 | 5.64387 | 0.122431 | 0.005705 | 0.00528947 | 0.171056 | 0.0124285 | -0.00107211 | 0.000193388 | -0.0106678 | 0.000765151 | 4.72069 | 5.02682
707.714 | 5.45472 | 0.121686 | 0.00568725 | 0.00526479 | 0.169049 | 0.0123772 | -0.00106804 | 0.000192767 | -0.0105792 | 0.000762446 | 4.60706 | 4.91043
708.678 | 5.16192 | 0.120949 | 0.00566957 | 0.00524028 | 0.167077 | 0.0123263 | -0.00106398 | 0.000192149 | -0.0104918 | 0.000759755 | 4.49963 | 4.80029
709.643 | 4.82357 | 0.120217 | 0.00565198 | 0.00521593 | 0.165139 | 0.0122756 | -0.00105995 | 0.000191533 | -0.0104055 | 0.000757079 | 4.3984 | 4.69638
710.607 | 4.37661 | 0.119493 | 0.00563447 | 0.00519176 | 0.163235 | 0.0122253 | -0.00105594 | 0.00019092 | -0.0103202 | 0.000754416 | 4.30334 | 4.59869
711.571 | 3.95585 | 0.118775 | 0.00561704 | 0.00516776 | 0.161363 | 0.0121753 | -0.00105196 | 0.000190311 | -0.0102359 | 0.000751768 | 4.21433 | 4.50708
712.535 | 3.80071 | 0.118063 | 0.00559969 | 0.00514392 | 0.159523 | 0.0121256 | -0.001048 | 0.000189704 | -0.0101527 | 0.000749133 | 4.1312 | 4.42139
713.5 | 3.90527 | 0.117358 | 0.00558242 | 0.00512025 | 0.157715 | 0.0120762 | -0.00104406 | 0.0001891 | -0.0100705 | 0.000746513 | 4.05376 | 4.34144
714.464 | 4.11521 | 0.116659 | 0.00556523 | 0.00509674 | 0.155937 | 0.0120271 | -0.00104014 | 0.000188499 | -0.0099893 | 0.000743906 | 3.98178 | 4.26697
715.428 | 4.35446 | 0.115966 | 0.00554812 | 0.00507339 | 0.154189 | 0.0119783 | -0.00103624 | 0.000187901 | -0.00990906 | 0.000741312 | 3.91499 | 4.19773
716.392 | 4.61385 | 0.115279 | 0.00553109 | 0.0050502 | 0.15247 | 0.0119298 | -0.00103237 | 0.000187306 | -0.00982979 | 0.000738732 | 3.8531 | 4.13343
717.357 | 4.73924 | 0.114599 | 0.00551414 | 0.00502717 | 0.150779 | 0.0118816 | -0.00102851 | 0.000186714 | -0.00975147 | 0.000736166 | 3.79581 | 4.07376
718.321 | 4.69885 | 0.113924 | 0.00549726 | 0.0050043 | 0.149117 | 0.0118337 | -0.00102468 | 0.000186124 | -0.00967407 | 0.000733613 | 3.7428 | 4.0184
719.285 | 4.57321 | 0.113256 | 0.00548046 | 0.00498158 | 0.147482 | 0.0117861 | -0.00102087 | 0.000185537 | -0.00959759 | 0.000731073 | 3.69376 | 3.96705
720.249 | 4.35164 | 0.112593 | 0.00546374 | 0.00495902 | 0.145873 | 0.0117387 | -0.00101709 | 0.000184953 | -0.00952202 | 0.000728547 | 3.64836 | 3.91936
721.214 | 4.07149 | 0.111936 | 0.0054471 | 0.00493661 | 0.14429 | 0.0116917 | -0.00101332 | 0.000184372 | -0.00944733 | 0.000726033 | 3.60627 | 3.87502
722.178 | 3.83083 | 0.111285 | 0.00543053 | 0.00491435 | 0.142734 | 0.0116449 | -0.00100957 | 0.000183793 | -0.00937352 | 0.000723533 | 3.56717 | 3.8337
723.142 | 3.63392 | 0.110639 | 0.00541404 | 0.00489225 | 0.141202 | 0.0115984 | -0.00100585 | 0.000183217 | -0.00930057 | 0.000721045 | 3.53076 | 3.7951
724.106 | 3.46845 | 0.109999 | 0.00539762 | 0.00487029 | 0.139694 | 0.0115522 | -0.00100214 | 0.000182644 | -0.00922847 | 0.00071857 | 3.49672 | 3.7589
725.071 | 3.32657 | 0.109365 | 0.00538128 | 0.00484848 | 0.138211 | 0.0115062 | -0.000998456 | 0.000182074 | -0.0091572 | 0.000716108 | 3.46477 | 3.72482
726.035 | 3.21018 | 0.108736 | 0.00536501 | 0.00482681 | 0.136751 | 0.0114606 | -0.000994791 | 0.000181506 | -0.00908676 | 0.000713659 | 3.43462 | 3.69257
726.999 | 3.12537 | 0.108112 | 0.00534881 | 0.00480529 | 0.135314 | 0.0114152 | -0.000991147 | 0.000180941 | -0.00901712 | 0.000711222 | 3.40601 | 3.66189
727.963 | 3.05815 | 0.107494 | 0.00533269 | 0.00478391 | 0.133899 | 0.0113701 | -0.000987523 | 0.000180378 | -0.00894828 | 0.000708797 | 3.37869 | 3.63253
728.927 | 3.03875 | 0.106881 | 0.00531664 | 0.00476268 | 0.132507 | 0.0113252 | -0.000983918 | 0.000179819 | -0.00888023 | 0.000706385 | 3.35243 | 3.60425
729.892 | 3.20251 | 0.106273 | 0.00530066 | 0.00474158 | 0.131136 | 0.0112806 | -0.000980333 | 0.000179261 | -0.00881294 | 0.000703985 | 3.32701 | 3.57683
730.856 | 3.54157 | 0.105671 | 0.00528476 | 0.00472063 | 0.129786 | 0.0112363 | -0.000976768 | 0.000178707 | -0.00874643 | 0.000701598 | 3.30223 | 3.55008
731.82 | 3.69751 | 0.105073 | 0.00526893 | 0.00469982 | 0.128457 | 0.0111922 | -0.000973222 | 0.000178155 | -0.00868066 | 0.000699222 | 3.2779 | 3.52382
732.784 | 3.44575 | 0.104481 | 0.00525316 | 0.00467914 | 0.127148 | 0.0111484 | -0.000969695 | 0.000177605 | -0.00861562 | 0.000696859 | 3.25386 | 3.49786
733.749 | 2.89885 | 0.103893 | 0.00523747 | 0.0046586 | 0.125859 | 0.0111048 | -0.000966188 | 0.000177058 | -0.00855132 | 0.000694507 | 3.22996 | 3.47206
734.713 | 2.65763 | 0.103311 | 0.00522185 | 0.00463819 | 0.12459 | 0.0110615 | -0.0009627 | 0.000176513 | -0.00848774 | 0.000692168 | 3.20606 | 3.4463
735.677 | 2.97318 | 0.102733 | 0.0052063 | 0.00461792 | 0.123339 | 0.0110185 | -0.00095923 | 0.000175971 | -0.00842485 | 0.00068984 | 3.18204 | 3.42044
736.641 | 3.2613 | 0.10216 | 0.00519081 | 0.00459778 | 0.122107 | 0.0109757 | -0.000955779 | 0.000175432 | -0.00836267 | 0.000687524 | 3.15782 | 3.39439
737.606 | 3.35636 | 0.101592 | 0.0051754 | 0.00457777 | 0.120894 | 0.0109331 | -0.000952347 | 0.000174895 | -0.00830117 | 0.00068522 | 3.13328 | 3.36806
738.57 | 3.34231 | 0.101029 | 0.00516005 | 0.00455789 | 0.119699 | 0.0108908 | -0.000948933 | 0.00017436 | -0.00824034 | 0.000682927 | 3.10836 | 3.34137
739.534 | 3.35828 | 0.10047 | 0.00514478 | 0.00453814 | 0.118521 | 0.0108488 | -0.000945537 | 0.000173828 | -0.00818019 | 0.000680645 | 3.08301 | 3.31426
740.498 | 3.51931 | 0.0999163 | 0.00512957 | 0.00451852 | 0.11736 | 0.010807 | -0.00094216 | 0.000173299 | -0.00812069 | 0.000678376 | 3.05716 | 3.28668
741.462 | 3.62033 | 0.0993668 | 0.00511443 | 0.00449902 | 0.116217 | 0.0107654 | -0.000938801 | 0.000172771 | -0.00806183 | 0.000676117 | 3.03078 | 3.25859
742.427 | 3.55832 | 0.0988218 | 0.00509935 | 0.00447965 | 0.11509 | 0.0107241 | -0.000935459 | 0.000172246 | -0.00800361 | 0.000673869 | 3.00385 | 3.22998
743.391 | 3.38144 | 0.0982814 | 0.00508434 | 0.00446041 | 0.113979 | 0.010683 | -0.000932136 | 0.000171724 | -0.00794603 | 0.000671633 | 2.97635 | 3.20081
744.355 | 3.12879 | 0.0977453 | 0.0050694 | 0.00444129 | 0.112884 | 0.0106421 | -0.00092883 | 0.000171204 | -0.00788905 | 0.000669408 | 2.94827 | 3.17108
745.319 | 2.77398 | 0.0972136 | 0.00505452 | 0.00442229 | 0.111805 | 0.0106015 | -0.000925542 | 0.000170686 | -0.00783269 | 0.000667194 | 2.91961 | 3.14079
746.284 | 2.45844 | 0.0966863 | 0.00503971 | 0.00440342 | 0.110741 | 0.0105611 | -0.000922271 | 0.000170171 | -0.00777693 | 0.000664991 | 2.89038 | 3.10995
747.248 | 2.50513 | 0.0961631 | 0.00502497 | 0.00438466 | 0.109693 | 0.0105209 | -0.000919017 | 0.000169658 | -0.00772176 | 0.000662799 | 2.86059 | 3.07857
748.212 | 2.89784 | 0.0956443 | 0.00501029 | 0.00436603 | 0.108659 | 0.010481 | -0.000915781 | 0.000169147 | -0.00766718 | 0.000660618 | 2.83027 | 3.04667
749.176 | 3.16488 | 0.0951296 | 0.00499567 | 0.00434751 | 0.10764 | 0.0104413 | -0.000912562 | 0.000168638 | -0.00761318 | 0.000658447 | 2.79943 | 3.01428
750.141 | 3.14274 | 0.094619 | 0.00498111 | 0.00432911 | 0.106635 | 0.0104018 | -0.000909359 | 0.000168132 | -0.00755974 | 0.000656287 | 2.76811 | 2.98143
751.105 | 2.93995 | 0.0941126 | 0.00496663 | 0.00431083 | 0.105644 | 0.0103626 | -0.000906174 | 0.000167628 | -0.00750687 | 0.000654138 | 2.73634 | 2.94814
752.069 | 2.79325 | 0.0936102 | 0.0049522 | 0.00429266 | 0.104666 | 0.0103235 | -0.000903005 | 0.000167127 | -0.00745454 | 0.000651999 | 2.70416 | 2.91446
753.033 | 2.71217 | 0.0931118 | 0.00493783 | 0.00427461 | 0.103702 | 0.0102847 | -0.000899853 | 0.000166627 | -0.00740276 | 0.000649871 | 2.6716 | 2.88042
753.997 | 2.66209 | 0.0926174 | 0.00492353 | 0.00425667 | 0.102752 | 0.0102461 | -0.000896717 | 0.00016613 | -0.00735152 | 0.000647753 | 2.63871 | 2.84607
754.962 | 2.66629 | 0.0921269 | 0.00490929 | 0.00423884 | 0.101814 | 0.0102077 | -0.000893598 | 0.000165635 | -0.00730081 | 0.000645646 | 2.60552 | 2.81144
755.926 | 2.6911 | 0.0916402 | 0.00489511 | 0.00422113 | 0.100889 | 0.0101696 | -0.000890494 | 0.000165143 | -0.00725062 | 0.000643548 | 2.57209 | 2.77657
756.89 | 2.70744 | 0.0911575 | 0.004881 | 0.00420352 | 0.0999769 | 0.0101316 | -0.000887408 | 0.000164652 | -0.00720095 | 0.000641461 | 2.53845 | 2.74152
757.854 | 2.72325 | 0.0906785 | 0.00486694 | 0.00418603 | 0.0990769 | 0.0100939 | -0.000884337 | 0.000164164 | -0.00715179 | 0.000639384 | 2.50465 | 2.70632
758.819 | 2.70444 | 0.0902032 | 0.00485295 | 0.00416864 | 0.0981889 | 0.0100563 | -0.000881281 | 0.000163678 | -0.00710312 | 0.000637317 | 2.47073 | 2.67102
759.783 | 2.57449 | 0.0897318 | 0.00483901 | 0.00415137 | 0.0973129 | 0.010019 | -0.000878242 | 0.000163194 | -0.00705495 | 0.000635261 | 2.43674 | 2.63566
760.747 | 2.42801 | 0.089264 | 0.00482514 | 0.0041342 | 0.0964485 | 0.0099819 | -0.000875219 | 0.000162712 | -0.00700727 | 0.000633214 | 2.40272 | 2.60029
761.711 | 2.4054 | 0.0887998 | 0.00481132 | 0.00411713 | 0.0955955 | 0.00994499 | -0.000872211 | 0.000162232 | -0.00696007 | 0.000631177 | 2.3687 | 2.56493
762.676 | 2.54612 | 0.0883392 | 0.00479757 | 0.00410017 | 0.0947538 | 0.00990829 | -0.000869218 | 0.000161754 | -0.00691335 | 0.000629149 | 2.33473 | 2.52964
763.64 | 2.71032 | 0.0878822 | 0.00478387 | 0.00408332 | 0.0939231 | 0.00987179 | -0.000866241 | 0.000161279 | -0.0068671 | 0.000627132 | 2.30084 | 2.49444
764.604 | 2.70098 | 0.0874288 | 0.00477023 | 0.00406657 | 0.0931032 | 0.00983549 | -0.000863279 | 0.000160806 | -0.0068213 | 0.000625124 | 2.26708 | 2.45938
765.568 | 2.55341 | 0.0869788 | 0.00475665 | 0.00404992 | 0.0922941 | 0.00979939 | -0.000860332 | 0.000160334 | -0.00677597 | 0.000623126 | 2.23347 | 2.4245
766.533 | 2.51187 | 0.0865323 | 0.00474313 | 0.00403338 | 0.0914955 | 0.00976349 | -0.000857401 | 0.000159865 | -0.00673108 | 0.000621137 | 2.20006 | 2.38982
767.497 | 2.64433 | 0.0860892 | 0.00472967 | 0.00401693 | 0.0907071 | 0.00972779 | -0.000854484 | 0.000159398 | -0.00668664 | 0.000619158 | 2.16686 | 2.35537
768.461 | 2.80472 | 0.0856496 | 0.00471626 | 0.00400059 | 0.0899289 | 0.00969228 | -0.000851582 | 0.000158933 | -0.00664263 | 0.000617189 | 2.13391 | 2.32118
769.425 | 2.80506 | 0.0852133 | 0.00470291 | 0.00398435 | 0.0891607 | 0.00965697 | -0.000848695 | 0.000158469 | -0.00659907 | 0.000615228 | 2.10125 | 2.28729
770.389 | 2.57838 | 0.0847802 | 0.00468961 | 0.0039682 | 0.0884022 | 0.00962184 | -0.000845823 | 0.000158008 | -0.00655592 | 0.000613277 | 2.06888 | 2.25371
771.354 | 2.35506 | 0.0843505 | 0.00467638 | 0.00395215 | 0.0876534 | 0.00958691 | -0.000842965 | 0.000157549 | -0.0065132 | 0.000611336 | 2.03684 | 2.22047
772.318 | 2.03414 | 0.0839241 | 0.0046632 | 0.0039362 | 0.0869141 | 0.00955217 | -0.000840122 | 0.000157092 | -0.0064709 | 0.000609403 | 2.00515 | 2.18759
773.282 | 1.78559 | 0.0835008 | 0.00465007 | 0.00392035 | 0.0861839 | 0.00951762 | -0.000837292 | 0.000156637 | -0.006429 | 0.00060748 | 1.97382 | 2.15509
774.246 | 1.75686 | 0.0830808 | 0.004637 | 0.00390459 | 0.085463 | 0.00948325 | -0.000834478 | 0.000156184 | -0.00638751 | 0.000605566 | 1.94287 | 2.12298
775.211 | 1.98084 | 0.0826639 | 0.00462398 | 0.00388893 | 0.0847511 | 0.00944908 | -0.000831677 | 0.000155733 | -0.00634642 | 0.000603661 | 1.91233 | 2.09129
776.175 | 2.21331 | 0.0822501 | 0.00461102 | 0.00387336 | 0.084048 | 0.00941508 | -0.000828891 | 0.000155283 | -0.00630572 | 0.000601764 | 1.88219 | 2.06001
777.139 | 2.52629 | 0.0818395 | 0.00459812 | 0.00385788 | 0.0833537 | 0.00938127 | -0.000826118 | 0.000154836 | -0.00626542 | 0.000599877 | 1.85248 | 2.02918

## Mixed Gth Hem
Representative mixture pf acicular goethite and hematite from sample CO-79
Wave no. (cm) | Intensity (counts) | Pseudo-Voigt band deconvolution (cm) | [11 empty] | Band sum (cm)
70.3561 | 4.05368 | 0.647371 | 0.0050008 | 0.0158298 | 0.00520344 | 0.00541081 | 0.00158126 | 0.0093308 | 0.0018876 | 0.052387 | 0.001498 | 0.0210054 | 0.000616749 | 0.767123
71.3203 | 4.26677 | 0.701295 | 0.00502085 | 0.0159183 | 0.00527745 | 0.00547005 | 0.00160089 | 0.00951912 | 0.00189644 | 0.0527052 | 0.00150673 | 0.0211823 | 0.000618946 | 0.822012
72.2845 | 4.23499 | 0.762194 | 0.00504103 | 0.0160076 | 0.00535305 | 0.00553027 | 0.00162089 | 0.0097132 | 0.00190534 | 0.0530264 | 0.00151553 | 0.0213613 | 0.000621155 | 0.883889
73.2488 | 3.87246 | 0.831309 | 0.00506133 | 0.0160976 | 0.00543029 | 0.00559149 | 0.00164127 | 0.00991326 | 0.0019143 | 0.0533504 | 0.00152442 | 0.0215427 | 0.000623375 | 0.953999
74.213 | 3.27824 | 0.910175 | 0.00508175 | 0.0161884 | 0.0055092 | 0.00565374 | 0.00166203 | 0.0101196 | 0.00192332 | 0.0536775 | 0.00153338 | 0.0217263 | 0.000625608 | 1.03388
75.1773 | 2.92998 | 1.0007 | 0.00510229 | 0.0162799 | 0.00558986 | 0.00571702 | 0.00168319 | 0.0103324 | 0.00193241 | 0.0540075 | 0.00154242 | 0.0219124 | 0.000627853 | 1.12542
76.1415 | 2.92923 | 1.10526 | 0.00512296 | 0.0163722 | 0.00567229 | 0.00578138 | 0.00170476 | 0.0105519 | 0.00194156 | 0.0543407 | 0.00155154 | 0.0221008 | 0.000630109 | 1.23103
77.1057 | 3.04336 | 1.22688 | 0.00514376 | 0.0164653 | 0.00575656 | 0.00584683 | 0.00172675 | 0.0107786 | 0.00195078 | 0.0546769 | 0.00156074 | 0.0222917 | 0.000632378 | 1.35371
78.07 | 3.21003 | 1.36942 | 0.00516468 | 0.0165592 | 0.00584272 | 0.00591339 | 0.00174916 | 0.0110126 | 0.00196006 | 0.0550162 | 0.00157002 | 0.022485 | 0.00063466 | 1.49733
79.0342 | 3.42147 | 1.5379 | 0.00518573 | 0.016654 | 0.00593084 | 0.0059811 | 0.00177201 | 0.0112543 | 0.00196941 | 0.0553587 | 0.00157939 | 0.0226809 | 0.000636953 | 1.6669
79.9984 | 3.69703 | 1.73893 | 0.00520691 | 0.0167495 | 0.00602095 | 0.00604998 | 0.00179532 | 0.011504 | 0.00197882 | 0.0557044 | 0.00158884 | 0.0228793 | 0.000639259 | 1.86905
80.9626 | 4.05796 | 1.98149 | 0.00522822 | 0.0168458 | 0.00611314 | 0.00612005 | 0.00181908 | 0.0117621 | 0.00198831 | 0.0560534 | 0.00159838 | 0.0230804 | 0.000641578 | 2.11274
81.9269 | 4.46911 | 2.27843 | 0.00524967 | 0.016943 | 0.00620746 | 0.00619135 | 0.00184332 | 0.012029 | 0.00199786 | 0.0564056 | 0.001608 | 0.0232841 | 0.000643909 | 2.41084
82.8911 | 5.09082 | 2.64998 | 0.00527124 | 0.0170411 | 0.00630398 | 0.0062639 | 0.00186805 | 0.0123051 | 0.00200748 | 0.0567612 | 0.00161771 | 0.0234905 | 0.000646253 | 2.78356
83.8554 | 5.82377 | 3.13177 | 0.00529295 | 0.0171399 | 0.00640277 | 0.00633773 | 0.00189328 | 0.0125908 | 0.00201717 | 0.0571201 | 0.00162751 | 0.0236997 | 0.00064861 | 3.26654
84.8196 | 6.78442 | 3.79264 | 0.00531479 | 0.0172397 | 0.0065039 | 0.00641287 | 0.00191902 | 0.0128865 | 0.00202693 | 0.0574825 | 0.00163739 | 0.0239117 | 0.00065098 | 3.92863
85.7838 | 7.93543 | 4.76822 | 0.00533676 | 0.0173403 | 0.00660744 | 0.00648936 | 0.00194529 | 0.0131927 | 0.00203677 | 0.0578483 | 0.00164737 | 0.0241266 | 0.000653362 | 4.90544
86.7481 | 9.05002 | 6.31108 | 0.00535887 | 0.0174418 | 0.00671347 | 0.00656723 | 0.00197211 | 0.01351 | 0.00204667 | 0.0582177 | 0.00165744 | 0.0243443 | 0.000655758 | 6.44956
87.7123 | 10.2851 | 8.84009 | 0.00538112 | 0.0175442 | 0.00682208 | 0.0066465 | 0.00199948 | 0.0138388 | 0.00205665 | 0.0585905 | 0.0016676 | 0.024565 | 0.000658167 | 8.97986
88.6765 | 14.0302 | 12.942 | 0.00540351 | 0.0176475 | 0.00693334 | 0.00672722 | 0.00202743 | 0.0141798 | 0.0020667 | 0.058967 | 0.00167785 | 0.0247888 | 0.000660589 | 13.0831
89.6407 | 21.0777 | 19.2591 | 0.00542604 | 0.0177517 | 0.00704735 | 0.00680942 | 0.00205596 | 0.0145335 | 0.00207682 | 0.0593471 | 0.0016882 | 0.0250156 | 0.000663025 | 19.4016
90.605 | 29.5733 | 28.2221 | 0.00544871 | 0.0178569 | 0.00716418 | 0.00689313 | 0.0020851 | 0.0149006 | 0.00208702 | 0.0597309 | 0.00169865 | 0.0252455 | 0.000665474 | 28.3659
91.5692 | 40.0633 | 39.6512 | 0.00547153 | 0.0179629 | 0.00728395 | 0.00697839 | 0.00211487 | 0.0152817 | 0.00209729 | 0.0601184 | 0.00170919 | 0.0254786 | 0.000667937 | 39.7964
92.5335 | 52.5924 | 52.2423 | 0.00549448 | 0.01807 | 0.00740675 | 0.00706525 | 0.00214528 | 0.0156776 | 0.00210764 | 0.0605097 | 0.00171983 | 0.0257149 | 0.000670414 | 52.3889
93.4977 | 63.7653 | 62.9586 | 0.00551758 | 0.0181779 | 0.00753267 | 0.00715374 | 0.00217635 | 0.0160891 | 0.00211807 | 0.0609048 | 0.00173058 | 0.0259546 | 0.000672904 | 63.1067
94.4619 | 67.4807 | 67.3528 | 0.00554083 | 0.0182869 | 0.00766183 | 0.0072439 | 0.0022081 | 0.0165169 | 0.00212857 | 0.0613038 | 0.00174142 | 0.0261976 | 0.000675408 | 67.5024
95.4262 | 60.8126 | 62.9586 | 0.00556423 | 0.0183968 | 0.00779435 | 0.00733577 | 0.00224054 | 0.016962 | 0.00213915 | 0.0617068 | 0.00175236 | 0.0264441 | 0.000677926 | 63.1096
96.3904 | 52.1323 | 52.2422 | 0.00558777 | 0.0185078 | 0.00793033 | 0.0074294 | 0.00227371 | 0.0174253 | 0.00214981 | 0.0621137 | 0.00176341 | 0.026694 | 0.000680458 | 52.3947
97.3546 | 41.1605 | 39.6512 | 0.00561146 | 0.0186197 | 0.00806989 | 0.00752484 | 0.00230762 | 0.0179078 | 0.00216055 | 0.0625247 | 0.00177456 | 0.0269475 | 0.000683005 | 39.8053
98.3188 | 28.983 | 28.222 | 0.0056353 | 0.0187326 | 0.00821318 | 0.00762212 | 0.0023423 | 0.0184106 | 0.00217137 | 0.0629398 | 0.00178582 | 0.0272046 | 0.000685566 | 28.3777
99.2831 | 18.3725 | 19.2591 | 0.0056593 | 0.0188466 | 0.00836031 | 0.00772131 | 0.00237776 | 0.0189348 | 0.00218228 | 0.063359 | 0.00179719 | 0.0274654 | 0.000688141 | 19.4165
100.247 | 11.2239 | 12.9421 | 0.00568345 | 0.0189616 | 0.00851142 | 0.00782244 | 0.00241403 | 0.0194816 | 0.00219326 | 0.0637824 | 0.00180866 | 0.02773 | 0.000690731 | 13.1012
101.212 | 8.06875 | 8.84023 | 0.00570775 | 0.0190777 | 0.00866667 | 0.00792556 | 0.00245113 | 0.0200524 | 0.00220433 | 0.06421 | 0.00182025 | 0.0279985 | 0.000693335 | 9.00104
102.176 | 5.69444 | 6.31102 | 0.00573221 | 0.0191949 | 0.00882622 | 0.00803075 | 0.00248911 | 0.0206487 | 0.00221548 | 0.064642 | 0.00183194 | 0.0282708 | 0.000695955 | 6.47359
103.14 | 4.40767 | 4.76823 | 0.00575683 | 0.0193131 | 0.00899019 | 0.00813804 | 0.00252796 | 0.0212718 | 0.00222672 | 0.0650784 | 0.00184375 | 0.0285471 | 0.000698588 | 4.93262
104.104 | 3.75134 | 3.79267 | 0.00578161 | 0.0194324 | 0.00915877 | 0.00824749 | 0.00256774 | 0.0219234 | 0.00223804 | 0.0655191 | 0.00185568 | 0.0288275 | 0.000701237 | 3.95892
105.069 | 3.35983 | 3.13175 | 0.00580655 | 0.0195529 | 0.00933216 | 0.00835917 | 0.00260846 | 0.0226055 | 0.00224945 | 0.0659644 | 0.00186772 | 0.0291121 | 0.000703902 | 3.29991
106.033 | 3.17554 | 2.64998 | 0.00583164 | 0.0196744 | 0.0095105 | 0.00847312 | 0.00265016 | 0.0233197 | 0.00226095 | 0.0664142 | 0.00187988 | 0.0294009 | 0.000706581 | 2.82011
106.997 | 3.12755 | 2.27845 | 0.00585691 | 0.0197971 | 0.00969399 | 0.00858942 | 0.00269286 | 0.0240682 | 0.00227253 | 0.0668687 | 0.00189215 | 0.029694 | 0.000709276 | 2.45058
107.961 | 3.0682 | 1.98148 | 0.00588233 | 0.019921 | 0.00988287 | 0.00870814 | 0.00273661 | 0.0248532 | 0.00228421 | 0.0673278 | 0.00190455 | 0.0299915 | 0.000711986 | 2.15568
108.925 | 2.9127 | 1.73893 | 0.00590792 | 0.020046 | 0.0100773 | 0.00882933 | 0.00278143 | 0.0256771 | 0.00229597 | 0.0677917 | 0.00191707 | 0.0302935 | 0.000714711 | 1.91526
109.89 | 2.8377 | 1.53791 | 0.00593368 | 0.0201722 | 0.0102775 | 0.00895306 | 0.00282735 | 0.0265425 | 0.00230783 | 0.0682603 | 0.00192972 | 0.0306001 | 0.000717453 | 1.71643
110.854 | 2.94972 | 1.36942 | 0.00595961 | 0.0202996 | 0.0104838 | 0.00907942 | 0.00287443 | 0.0274524 | 0.00231978 | 0.0687339 | 0.00194249 | 0.0309114 | 0.00072021 | 1.55019
111.818 | 3.22781 | 1.22688 | 0.00598571 | 0.0204281 | 0.0106963 | 0.00920846 | 0.00292269 | 0.0284096 | 0.00233182 | 0.0692124 | 0.00195538 | 0.0312274 | 0.000722983 | 1.40998
112.782 | 3.55457 | 1.10526 | 0.00601198 | 0.020558 | 0.0109153 | 0.00934028 | 0.00297217 | 0.0294175 | 0.00234395 | 0.0696959 | 0.00196841 | 0.0315483 | 0.000725772 | 1.29076
113.747 | 3.89707 | 1.00069 | 0.00603843 | 0.020689 | 0.0111412 | 0.00947495 | 0.00302293 | 0.0304799 | 0.00235618 | 0.0701845 | 0.00198156 | 0.0318742 | 0.000728578 | 1.18867
114.711 | 4.26922 | 0.910176 | 0.00606504 | 0.0208213 | 0.0113741 | 0.00961254 | 0.00307499 | 0.0316005 | 0.00236851 | 0.0706782 | 0.00199485 | 0.0322051 | 0.000731399 | 1.1007
115.675 | 4.39291 | 0.831312 | 0.00609184 | 0.0209549 | 0.0116144 | 0.00975315 | 0.00312841 | 0.0327839 | 0.00238093 | 0.0711772 | 0.00200827 | 0.0325412 | 0.000734237 | 1.02448
116.639 | 4.05844 | 0.762191 | 0.00611881 | 0.0210898 | 0.0118623 | 0.00989688 | 0.00318323 | 0.0340348 | 0.00239345 | 0.0716815 | 0.00202183 | 0.0328827 | 0.000737092 | 0.958094
117.603 | 3.48886 | 0.701296 | 0.00614596 | 0.021226 | 0.0121183 | 0.0100438 | 0.00323951 | 0.0353582 | 0.00240607 | 0.0721911 | 0.00203553 | 0.0332295 | 0.000739963 | 0.90003
118.568 | 2.97776 | 0.647373 | 0.0061733 | 0.0213635 | 0.0123827 | 0.010194 | 0.00329728 | 0.03676 | 0.00241879 | 0.0727062 | 0.00204936 | 0.0335818 | 0.000742851 | 0.849043
119.532 | 2.59463 | 0.599399 | 0.00620082 | 0.0215024 | 0.0126558 | 0.0103476 | 0.00335663 | 0.0382465 | 0.00243161 | 0.0732268 | 0.00206334 | 0.0339398 | 0.000745756 | 0.804116
120.496 | 2.34935 | 0.556543 | 0.00622852 | 0.0216426 | 0.0129381 | 0.0105047 | 0.00341758 | 0.0398244 | 0.00244453 | 0.073753 | 0.00207746 | 0.0343035 | 0.000748678 | 0.764426
121.46 | 2.24084 | 0.518101 | 0.0062564 | 0.0217841 | 0.0132299 | 0.0106654 | 0.00348021 | 0.0415014 | 0.00245756 | 0.0742849 | 0.00209173 | 0.034673 | 0.000751617 | 0.729278
122.425 | 2.42186 | 0.483488 | 0.00628448 | 0.0219271 | 0.0135316 | 0.0108299 | 0.00354458 | 0.0432862 | 0.00247069 | 0.0748227 | 0.00210614 | 0.0350487 | 0.000754574 | 0.698095
123.389 | 2.59768 | 0.45222 | 0.00631274 | 0.0220715 | 0.0138438 | 0.0109981 | 0.00361074 | 0.0451878 | 0.00248393 | 0.0753662 | 0.00212071 | 0.0354304 | 0.000757548 | 0.670403
124.353 | 2.61044 | 0.423877 | 0.00634119 | 0.0222173 | 0.0141669 | 0.0111703 | 0.00367877 | 0.0472166 | 0.00249727 | 0.0759157 | 0.00213542 | 0.0358183 | 0.00076054 | 0.645795
125.317 | 2.46012 | 0.398105 | 0.00636984 | 0.0223646 | 0.0145015 | 0.0113466 | 0.00374875 | 0.0493846 | 0.00251072 | 0.0764713 | 0.00215029 | 0.0362127 | 0.000763549 | 0.623929
126.282 | 2.2159 | 0.374608 | 0.00639868 | 0.0225133 | 0.0148481 | 0.011527 | 0.00382074 | 0.051704 | 0.00252428 | 0.0770329 | 0.00216531 | 0.0366137 | 0.000766576 | 0.604523
127.246 | 1.87266 | 0.353125 | 0.00642772 | 0.0226635 | 0.0152071 | 0.0117119 | 0.00389482 | 0.0541896 | 0.00253795 | 0.0776007 | 0.0021805 | 0.0370213 | 0.000769622 | 0.58733
128.21 | 1.3948 | 0.33343 | 0.00645696 | 0.0228153 | 0.0155795 | 0.0119012 | 0.00397108 | 0.0568577 | 0.00255173 | 0.0781749 | 0.00219584 | 0.0374358 | 0.000772686 | 0.572143
129.174 | 1.12683 | 0.315335 | 0.0064864 | 0.0229685 | 0.0159655 | 0.0120951 | 0.0040496 | 0.0597259 | 0.00256562 | 0.0787554 | 0.00221134 | 0.0378572 | 0.000775767 | 0.558792
130.138 | 1.2715 | 0.29867 | 0.00651603 | 0.0231233 | 0.0163662 | 0.0122937 | 0.00413046 | 0.0628148 | 0.00257963 | 0.0793424 | 0.00222701 | 0.0382859 | 0.000778868 | 0.547128
131.103 | 1.65618 | 0.283287 | 0.00654588 | 0.0232797 | 0.0167821 | 0.0124974 | 0.00421378 | 0.0661479 | 0.00259375 | 0.0799361 | 0.00224285 | 0.0387218 | 0.000781987 | 0.53703
132.067 | 1.99133 | 0.269061 | 0.00657592 | 0.0234376 | 0.017214 | 0.0127061 | 0.00429964 | 0.0697505 | 0.00260799 | 0.0805364 | 0.00225886 | 0.0391652 | 0.000785124 | 0.528398
133.031 | 2.19405 | 0.255876 | 0.00660618 | 0.0235972 | 0.0176628 | 0.0129201 | 0.00438815 | 0.0736531 | 0.00262235 | 0.0811435 | 0.00227504 | 0.0396163 | 0.000788281 | 0.521149
133.995 | 2.25998 | 0.243636 | 0.00663664 | 0.0237584 | 0.0181294 | 0.0131395 | 0.00447941 | 0.0778886 | 0.00263682 | 0.0817575 | 0.00229139 | 0.0400752 | 0.000791457 | 0.51522
134.96 | 2.21626 | 0.232252 | 0.00666732 | 0.0239213 | 0.0186147 | 0.0133646 | 0.00457355 | 0.082496 | 0.00265142 | 0.0823784 | 0.00230792 | 0.0405422 | 0.000794652 | 0.510564
135.924 | 1.93176 | 0.221645 | 0.00669821 | 0.0240859 | 0.0191197 | 0.0135955 | 0.00467069 | 0.0875202 | 0.00266613 | 0.0830065 | 0.00232463 | 0.0410173 | 0.000797866 | 0.507147
136.888 | 1.6437 | 0.211747 | 0.00672931 | 0.0242521 | 0.0196456 | 0.0138324 | 0.00477095 | 0.0930112 | 0.00268097 | 0.0836417 | 0.00234152 | 0.0415009 | 0.0008011 | 0.504955
137.852 | 1.48119 | 0.202497 | 0.00676063 | 0.0244201 | 0.0201933 | 0.0140756 | 0.00487447 | 0.0990283 | 0.00269593 | 0.0842843 | 0.0023586 | 0.041993 | 0.000804354 | 0.503986
138.817 | 1.44846 | 0.193838 | 0.00679217 | 0.0245898 | 0.0207644 | 0.0143252 | 0.00498141 | 0.105641 | 0.00271102 | 0.0849344 | 0.00237586 | 0.0424939 | 0.000807627 | 0.504255
139.781 | 1.5372 | 0.185723 | 0.00682393 | 0.0247613 | 0.02136 | 0.0145816 | 0.00509189 | 0.112927 | 0.00272624 | 0.0855919 | 0.00239331 | 0.0430039 | 0.000810921 | 0.505795
140.745 | 1.81025 | 0.178106 | 0.00685591 | 0.0249346 | 0.0219815 | 0.0148448 | 0.00520608 | 0.120982 | 0.00274158 | 0.0862571 | 0.00241096 | 0.043523 | 0.000814234 | 0.508658
141.709 | 2.33572 | 0.170946 | 0.00688812 | 0.0251097 | 0.0226305 | 0.0151153 | 0.00532416 | 0.129917 | 0.00275706 | 0.0869302 | 0.0024288 | 0.0440517 | 0.000817569 | 0.512916
142.674 | 2.68506 | 0.16421 | 0.00692056 | 0.0252867 | 0.0233087 | 0.0153932 | 0.0054463 | 0.139863 | 0.00277266 | 0.087611 | 0.00244684 | 0.04459 | 0.000820923 | 0.51867
143.638 | 2.67103 | 0.157864 | 0.00695322 | 0.0254655 | 0.0240177 | 0.0156788 | 0.00557268 | 0.150982 | 0.0027884 | 0.0883 | 0.00246509 | 0.0451382 | 0.000824298 | 0.526049
144.602 | 2.42519 | 0.151877 | 0.00698612 | 0.0256463 | 0.0247596 | 0.0159725 | 0.00570352 | 0.163475 | 0.00280428 | 0.0889971 | 0.00248354 | 0.0456966 | 0.000827694 | 0.535229
145.566 | 2.18421 | 0.146225 | 0.00701925 | 0.025829 | 0.0255364 | 0.0162745 | 0.005839 | 0.177597 | 0.00282028 | 0.0897024 | 0.00250219 | 0.0462654 | 0.000831111 | 0.546442
146.53 | 2.02372 | 0.140882 | 0.00705262 | 0.0260136 | 0.0263502 | 0.0165851 | 0.00597937 | 0.193694 | 0.00283643 | 0.0904162 | 0.00252106 | 0.0468449 | 0.00083455 | 0.560009
147.495 | 1.95398 | 0.135826 | 0.00708623 | 0.0262002 | 0.0272035 | 0.0169047 | 0.00612487 | 0.212243 | 0.00285272 | 0.0911386 | 0.00254014 | 0.0474354 | 0.00083801 | 0.576393
148.459 | 1.96947 | 0.131037 | 0.00712008 | 0.0263889 | 0.0280989 | 0.0172336 | 0.00627572 | 0.23393 | 0.00286914 | 0.0918696 | 0.00255944 | 0.0480371 | 0.000841491 | 0.596261
149.423 | 2.17046 | 0.126497 | 0.00715417 | 0.0265796 | 0.0290391 | 0.0175721 | 0.00643221 | 0.259777 | 0.00288571 | 0.0926094 | 0.00257896 | 0.0486502 | 0.000844994 | 0.620621
150.387 | 2.37273 | 0.122188 | 0.0071885 | 0.0267723 | 0.0300274 | 0.0179208 | 0.00659464 | 0.291311 | 0.00290242 | 0.0933583 | 0.0025987 | 0.0492753 | 0.000848519 | 0.650986
151.352 | 2.42519 | 0.118095 | 0.00722309 | 0.0269672 | 0.0310667 | 0.0182799 | 0.00676327 | 0.330783 | 0.00291928 | 0.0941162 | 0.00261867 | 0.0499124 | 0.000852066 | 0.689597
152.316 | 2.31793 | 0.114205 | 0.00725792 | 0.0271642 | 0.0321609 | 0.0186499 | 0.00693845 | 0.381472 | 0.00293628 | 0.0948834 | 0.00263887 | 0.0505619 | 0.000855635 | 0.739725
153.28 | 2.19564 | 0.110503 | 0.00729301 | 0.0273633 | 0.033314 | 0.0190313 | 0.00712054 | 0.44798 | 0.00295344 | 0.09566 | 0.00265931 | 0.0512242 | 0.000859227 | 0.805961
154.244 | 2.2257 | 0.106979 | 0.00732835 | 0.0275647 | 0.0345299 | 0.0194244 | 0.00730986 | 0.53645 | 0.00297074 | 0.0964462 | 0.00267998 | 0.0518996 | 0.000862841 | 0.894445
155.209 | 2.4546 | 0.10362 | 0.00736394 | 0.0277683 | 0.0358136 | 0.0198299 | 0.00750682 | 0.654698 | 0.0029882 | 0.0972421 | 0.0027009 | 0.0525884 | 0.000866478 | 1.01299
156.173 | 2.67092 | 0.100417 | 0.00739981 | 0.0279741 | 0.0371702 | 0.0202482 | 0.00771187 | 0.812002 | 0.00300581 | 0.0980479 | 0.00272207 | 0.0532911 | 0.000870139 | 1.17086
157.137 | 2.85454 | 0.0973595 | 0.00743593 | 0.0281822 | 0.038605 | 0.0206798 | 0.00792539 | 1.01842 | 0.00302358 | 0.0988637 | 0.00274348 | 0.0540078 | 0.000873822 | 1.37812
158.101 | 3.00842 | 0.0944399 | 0.00747231 | 0.0283927 | 0.0401243 | 0.0211253 | 0.0081479 | 1.28379 | 0.0030415 | 0.0996898 | 0.00276514 | 0.0547392 | 0.000877529 | 1.64461
159.066 | 3.12344 | 0.0916493 | 0.00750897 | 0.0286056 | 0.0417352 | 0.0215855 | 0.00837993 | 1.61606 | 0.00305959 | 0.100526 | 0.00278707 | 0.0554855 | 0.00088126 | 1.97827
160.03 | 3.17621 | 0.0889807 | 0.00754589 | 0.0288208 | 0.0434446 | 0.0220607 | 0.00862197 | 2.01921 | 0.00307783 | 0.101373 | 0.00280925 | 0.0562471 | 0.000885014 | 2.38307
160.994 | 3.19411 | 0.0864269 | 0.00758309 | 0.0290385 | 0.045261 | 0.0225518 | 0.00887463 | 2.49111 | 0.00309624 | 0.102231 | 0.0028317 | 0.0570245 | 0.000888793 | 2.85692
161.958 | 3.33261 | 0.0839811 | 0.00762056 | 0.0292586 | 0.0471936 | 0.0230596 | 0.00913857 | 3.02094 | 0.00311482 | 0.1031 | 0.00285443 | 0.0578182 | 0.000892596 | 3.38897
162.923 | 3.66017 | 0.0816379 | 0.00765831 | 0.0294813 | 0.0492521 | 0.0235845 | 0.00941442 | 3.58586 | 0.00313356 | 0.10398 | 0.00287742 | 0.0586285 | 0.000896423 | 3.95641
163.887 | 4.03314 | 0.0793913 | 0.00769634 | 0.0297065 | 0.051448 | 0.0241276 | 0.00970294 | 4.14774 | 0.00315248 | 0.104871 | 0.0029007 | 0.0594559 | 0.000900275 | 4.52109
164.851 | 4.44517 | 0.0772359 | 0.00773466 | 0.0299343 | 0.0537939 | 0.0246898 | 0.0100049 | 4.65015 | 0.00317156 | 0.105773 | 0.00292426 | 0.060301 | 0.000904152 | 5.02662
165.815 | 4.88288 | 0.0751673 | 0.00777326 | 0.0301647 | 0.0563033 | 0.0252717 | 0.0103212 | 5.02173 | 0.00319082 | 0.106688 | 0.0029481 | 0.0611642 | 0.000908053 | 5.40163
166.779 | 5.22103 | 0.0731806 | 0.00781216 | 0.0303978 | 0.0589918 | 0.0258743 | 0.0106526 | 5.19364 | 0.00321026 | 0.107614 | 0.00297224 | 0.062046 | 0.00091198 | 5.5773
167.744 | 5.31038 | 0.0712713 | 0.00785134 | 0.0306336 | 0.0618773 | 0.0264989 | 0.0110003 | 5.12848 | 0.00322987 | 0.108552 | 0.00299668 | 0.0629471 | 0.000915933 | 5.51626
168.708 | 5.05457 | 0.069436 | 0.00789082 | 0.0308721 | 0.0649787 | 0.0271462 | 0.0113653 | 4.84088 | 0.00324966 | 0.109503 | 0.00302142 | 0.0638679 | 0.000919912 | 5.23313
169.672 | 4.70912 | 0.0676706 | 0.0079306 | 0.0311135 | 0.0683184 | 0.0278175 | 0.0117486 | 4.38906 | 0.00326964 | 0.110466 | 0.00304647 | 0.064809 | 0.000923916 | 4.78618
170.636 | 4.20516 | 0.0659715 | 0.00797069 | 0.0313577 | 0.0719218 | 0.028514 | 0.0121517 | 3.84626 | 0.0032898 | 0.111442 | 0.00307183 | 0.0657712 | 0.000927947 | 4.24865
171.601 | 3.63448 | 0.0643357 | 0.00801107 | 0.0316047 | 0.0758163 | 0.0292369 | 0.0125759 | 3.27691 | 0.00331015 | 0.112431 | 0.0030975 | 0.0667548 | 0.000932004 | 3.68502
172.565 | 3.10369 | 0.06276 | 0.00805176 | 0.0318547 | 0.0800346 | 0.0299877 | 0.0130225 | 2.72739 | 0.00333068 | 0.113433 | 0.00312351 | 0.0677607 | 0.000936087 | 3.14169
173.529 | 2.65181 | 0.0612413 | 0.00809277 | 0.0321077 | 0.0846139 | 0.0307677 | 0.0134934 | 2.22698 | 0.00335141 | 0.114448 | 0.00314984 | 0.0687895 | 0.000940198 | 2.64797
174.493 | 2.28623 | 0.0597771 | 0.00813409 | 0.0323637 | 0.0895953 | 0.0315784 | 0.0139902 | 1.79165 | 0.00337233 | 0.115478 | 0.0031765 | 0.0698418 | 0.000944336 | 2.2199
175.458 | 2.0733 | 0.0583648 | 0.00817572 | 0.0326228 | 0.0950275 | 0.0324216 | 0.0145149 | 1.42716 | 0.00339345 | 0.116521 | 0.0032035 | 0.0709184 | 0.000948501 | 1.86327
176.422 | 2.16931 | 0.0570018 | 0.00821768 | 0.032885 | 0.100967 | 0.033299 | 0.0150696 | 1.13197 | 0.00341477 | 0.117578 | 0.00323086 | 0.0720202 | 0.000952694 | 1.5766
177.386 | 2.23983 | 0.0556861 | 0.00825996 | 0.0331504 | 0.107478 | 0.0342123 | 0.0156566 | 0.899724 | 0.00343629 | 0.11865 | 0.00325856 | 0.0731477 | 0.000956914 | 1.35362
178.35 | 2.10314 | 0.0544154 | 0.00830256 | 0.0334189 | 0.114635 | 0.0351636 | 0.0162785 | 0.721225 | 0.00345801 | 0.119737 | 0.00328662 | 0.0743019 | 0.000961162 | 1.18518
179.315 | 1.78198 | 0.0531876 | 0.0083455 | 0.0336908 | 0.122527 | 0.0361553 | 0.0169382 | 0.586321 | 0.00347994 | 0.120838 | 0.00331504 | 0.0754838 | 0.00096544 | 1.06125
180.279 | 1.44664 | 0.052001 | 0.00838877 | 0.033966 | 0.131257 | 0.0371892 | 0.0176386 | 0.485294 | 0.00350208 | 0.121955 | 0.00334384 | 0.0766938 | 0.000969745 | 0.972199
181.243 | 1.28879 | 0.0508536 | 0.00843238 | 0.0342445 | 0.140947 | 0.0382681 | 0.0183832 | 0.409606 | 0.00352443 | 0.123087 | 0.00337301 | 0.0779332 | 0.00097408 | 0.909627
182.207 | 1.48121 | 0.0497436 | 0.00847633 | 0.0345266 | 0.151743 | 0.0393946 | 0.0191759 | 0.352337 | 0.003547 | 0.124235 | 0.00340256 | 0.079203 | 0.000978444 | 0.866763
183.171 | 1.51074 | 0.0486697 | 0.00852062 | 0.0348121 | 0.163816 | 0.0405714 | 0.0200208 | 0.308213 | 0.00356978 | 0.1254 | 0.0034325 | 0.0805039 | 0.000982836 | 0.838511
184.136 | 1.24002 | 0.0476302 | 0.00856526 | 0.0351011 | 0.177374 | 0.0418015 | 0.0209225 | 0.273384 | 0.00359278 | 0.12658 | 0.00346284 | 0.0818371 | 0.000987259 | 0.821239
185.1 | 0.862167 | 0.0466235 | 0.00861026 | 0.0353938 | 0.192672 | 0.0430885 | 0.0218865 | 0.245161 | 0.00361601 | 0.127778 | 0.00349359 | 0.0832038 | 0.000991712 | 0.812518
186.064 | 0.555322 | 0.0456485 | 0.0086556 | 0.0356901 | 0.210012 | 0.0444356 | 0.0229183 | 0.221722 | 0.00363946 | 0.128992 | 0.00352475 | 0.0846049 | 0.000996194 | 0.81084
187.028 | 0.398231 | 0.0447037 | 0.00870131 | 0.0359902 | 0.229771 | 0.0458466 | 0.0240245 | 0.201841 | 0.00366314 | 0.130224 | 0.00355632 | 0.0860415 | 0.00100071 | 0.815364
187.993 | 0.377035 | 0.0437879 | 0.00874738 | 0.0362941 | 0.252419 | 0.0473259 | 0.0252125 | 0.184691 | 0.00368705 | 0.131474 | 0.00358832 | 0.0875152 | 0.00100525 | 0.825748
188.957 | 0.417087 | 0.0429 | 0.00879382 | 0.0366018 | 0.278531 | 0.0488776 | 0.0264904 | 0.169715 | 0.0037112 | 0.132742 | 0.00362076 | 0.0890269 | 0.00100983 | 0.84202
189.921 | 0.662754 | 0.0420388 | 0.00884062 | 0.0369135 | 0.308845 | 0.0505067 | 0.0278675 | 0.156513 | 0.00373558 | 0.134028 | 0.00365363 | 0.0905781 | 0.00101443 | 0.864535
190.885 | 0.824445 | 0.0412032 | 0.00888781 | 0.0372291 | 0.344307 | 0.0522186 | 0.0293545 | 0.144793 | 0.00376021 | 0.135333 | 0.00368696 | 0.0921703 | 0.00101907 | 0.893962
191.85 | 0.759687 | 0.0403923 | 0.00893537 | 0.0375488 | 0.386151 | 0.0540185 | 0.0309629 | 0.134333 | 0.00378508 | 0.136657 | 0.00372075 | 0.0938045 | 0.00102374 | 0.931333
192.814 | 0.523859 | 0.0396051 | 0.00898331 | 0.0378727 | 0.436091 | 0.0559128 | 0.0327066 | 0.124954 | 0.00381019 | 0.138 | 0.003755 | 0.0954826 | 0.00102844 | 0.978202
193.778 | 0.282765 | 0.0388407 | 0.00903165 | 0.0382007 | 0.496661 | 0.0579084 | 0.0346011 | 0.116511 | 0.00383556 | 0.139364 | 0.00378972 | 0.0972063 | 0.00103318 | 1.03698
194.742 | 0.18657 | 0.0380982 | 0.00908037 | 0.0385331 | 0.57194 | 0.0600122 | 0.0366638 | 0.108885 | 0.00386119 | 0.140747 | 0.00382493 | 0.0989768 | 0.00103794 | 1.11166
195.706 | 0.233807 | 0.0373768 | 0.00912948 | 0.0388697 | 0.669102 | 0.0622323 | 0.0389154 | 0.101975 | 0.00388706 | 0.142152 | 0.00386063 | 0.100796 | 0.00104274 | 1.20934
196.671 | 0.461231 | 0.0366757 | 0.009179 | 0.0392108 | 0.801174 | 0.0645775 | 0.0413795 | 0.0956953 | 0.00391321 | 0.143577 | 0.00389684 | 0.102666 | 0.00104758 | 1.34299
197.635 | 0.816484 | 0.0359941 | 0.00922892 | 0.0395565 | 0.991453 | 0.0670576 | 0.0440838 | 0.0899709 | 0.00393961 | 0.145024 | 0.00393356 | 0.104588 | 0.00105244 | 1.53588
198.599 | 1.3438 | 0.0353313 | 0.00927925 | 0.0399066 | 1.27892 | 0.0696825 | 0.0470597 | 0.0847402 | 0.00396629 | 0.146493 | 0.00397079 | 0.106565 | 0.00105735 | 1.82697
199.563 | 2.03913 | 0.0346867 | 0.00932999 | 0.0402615 | 1.72272 | 0.0724639 | 0.0503447 | 0.0799482 | 0.00399323 | 0.147985 | 0.00400856 | 0.108598 | 0.00106228 | 2.2754
200.528 | 2.89355 | 0.0340595 | 0.00938115 | 0.0406211 | 2.40106 | 0.0754148 | 0.0539833 | 0.0755472 | 0.00402045 | 0.149499 | 0.00404688 | 0.11069 | 0.00106725 | 2.95939
201.492 | 3.97412 | 0.0334492 | 0.00943273 | 0.0409856 | 3.399 | 0.0785486 | 0.0580266 | 0.071497 | 0.00404795 | 0.151037 | 0.00408574 | 0.112843 | 0.00107226 | 3.96402
202.456 | 5.52045 | 0.0328551 | 0.00948473 | 0.0413549 | 4.78301 | 0.0818809 | 0.0625368 | 0.0677612 | 0.00407573 | 0.152598 | 0.00412516 | 0.115059 | 0.0010773 | 5.35582
203.42 | 8.27499 | 0.0322767 | 0.00953717 | 0.0417293 | 6.56295 | 0.0854291 | 0.0675884 | 0.0643081 | 0.0041038 | 0.154184 | 0.00416516 | 0.117341 | 0.00108237 | 7.1447
204.385 | 10.5814 | 0.0317135 | 0.00959005 | 0.0421088 | 8.64419 | 0.0892115 | 0.0732691 | 0.0611106 | 0.00413216 | 0.155794 | 0.00420574 | 0.119692 | 0.00108748 | 9.23611
205.349 | 12.2932 | 0.0311649 | 0.00964336 | 0.0424935 | 10.769 | 0.0932495 | 0.0796871 | 0.0581441 | 0.00416082 | 0.15743 | 0.00424692 | 0.122114 | 0.00109263 | 11.3724
206.313 | 13.3307 | 0.0306303 | 0.00969712 | 0.0428834 | 12.4616 | 0.0975668 | 0.0869746 | 0.0553867 | 0.00418978 | 0.159092 | 0.00428871 | 0.12461 | 0.00109782 | 13.078
207.277 | 13.5947 | 0.0301094 | 0.00975133 | 0.0432788 | 13.1259 | 0.102189 | 0.0952918 | 0.0528198 | 0.00421903 | 0.160781 | 0.00433111 | 0.127183 | 0.00110304 | 13.757
208.241 | 12.8136 | 0.0296017 | 0.009806 | 0.0436796 | 12.4616 | 0.107145 | 0.104841 | 0.0504263 | 0.0042486 | 0.162496 | 0.00437415 | 0.129836 | 0.0011083 | 13.1092
209.206 | 10.8595 | 0.0291067 | 0.00986113 | 0.0440861 | 10.769 | 0.112469 | 0.115878 | 0.0481906 | 0.00427848 | 0.164239 | 0.00441783 | 0.132573 | 0.0011136 | 11.4352
210.17 | 8.93648 | 0.0286241 | 0.00991672 | 0.0444982 | 8.64419 | 0.118196 | 0.128734 | 0.0460997 | 0.00430867 | 0.16601 | 0.00446217 | 0.135398 | 0.00111893 | 9.33156
211.134 | 6.79558 | 0.0281533 | 0.00997279 | 0.0449161 | 6.56295 | 0.124369 | 0.143863 | 0.0441412 | 0.00433918 | 0.167809 | 0.00450718 | 0.138313 | 0.0011243 | 7.27446
212.098 | 4.8576 | 0.027694 | 0.0100293 | 0.0453399 | 4.78301 | 0.131036 | 0.161928 | 0.0423041 | 0.00437002 | 0.169639 | 0.00455288 | 0.141324 | 0.00112972 | 5.52235
213.063 | 3.35517 | 0.0272459 | 0.0100864 | 0.0457697 | 3.399 | 0.138248 | 0.183962 | 0.040579 | 0.00440119 | 0.171498 | 0.00459927 | 0.144434 | 0.00113517 | 4.17096
214.027 | 2.35804 | 0.0268086 | 0.0101439 | 0.0462057 | 2.40106 | 0.146068 | 0.211691 | 0.0389567 | 0.00443269 | 0.173388 | 0.00464637 | 0.147647 | 0.00114066 | 3.21219
214.991 | 1.71634 | 0.0263817 | 0.0102019 | 0.046648 | 1.72272 | 0.154565 | 0.248074 | 0.0374292 | 0.00446454 | 0.175309 | 0.00469421 | 0.150969 | 0.00114619 | 2.5826
215.955 | 1.20467 | 0.0259649 | 0.0102604 | 0.0470966 | 1.27892 | 0.163817 | 0.298099 | 0.0359895 | 0.00449672 | 0.177262 | 0.00474278 | 0.154404 | 0.00115176 | 2.2022
216.919 | 0.77507 | 0.025558 | 0.0103194 | 0.0475516 | 0.991453 | 0.173917 | 0.369829 | 0.034631 | 0.00452926 | 0.179248 | 0.00479211 | 0.157957 | 0.00115737 | 2.00094
217.884 | 0.622453 | 0.0251604 | 0.0103789 | 0.0480134 | 0.801174 | 0.184971 | 0.47535 | 0.0333476 | 0.00456215 | 0.181268 | 0.00484222 | 0.161634 | 0.00116303 | 1.93186
218.848 | 0.93935 | 0.0247722 | 0.0104389 | 0.0484818 | 0.669102 | 0.1971 | 0.631001 | 0.032134 | 0.0045954 | 0.183322 | 0.00489312 | 0.165441 | 0.00116872 | 1.97245
219.812 | 1.54061 | 0.0243928 | 0.0104995 | 0.0489572 | 0.57194 | 0.210447 | 0.85623 | 0.0309852 | 0.00462901 | 0.185411 | 0.00494482 | 0.169383 | 0.00117446 | 2.11899
220.776 | 2.15784 | 0.0240221 | 0.0105606 | 0.0494396 | 0.496654 | 0.22518 | 1.1702 | 0.0298966 | 0.004663 | 0.187536 | 0.00499735 | 0.173468 | 0.00118024 | 2.37779
221.741 | 2.61896 | 0.0236597 | 0.0106222 | 0.0499291 | 0.436091 | 0.241491 | 1.58591 | 0.0288643 | 0.00469735 | 0.189698 | 0.00505072 | 0.177701 | 0.00118606 | 2.7549
222.705 | 2.98274 | 0.0233055 | 0.0106844 | 0.0504259 | 0.386151 | 0.259614 | 2.10286 | 0.0278843 | 0.00473209 | 0.191897 | 0.00510494 | 0.182092 | 0.00119192 | 3.24594
223.669 | 3.51286 | 0.0229592 | 0.0107471 | 0.0509302 | 0.344303 | 0.279824 | 2.69796 | 0.0269531 | 0.00476722 | 0.194135 | 0.00516005 | 0.186647 | 0.00119783 | 3.82558
224.633 | 4.43832 | 0.0226206 | 0.0108103 | 0.051442 | 0.308845 | 0.302448 | 3.31407 | 0.0260678 | 0.00480274 | 0.196412 | 0.00521605 | 0.191374 | 0.00120378 | 4.43531
225.598 | 5.25502 | 0.0222894 | 0.0108742 | 0.0519616 | 0.278531 | 0.327885 | 3.84885 | 0.0252253 | 0.00483866 | 0.198729 | 0.00527297 | 0.196283 | 0.00120978 | 4.97195
226.562 | 5.56392 | 0.0219654 | 0.0109385 | 0.0524891 | 0.252416 | 0.356636 | 4.16337 | 0.0244227 | 0.00487498 | 0.201087 | 0.00533083 | 0.201383 | 0.00121582 | 5.29613
227.526 | 5.30449 | 0.0216484 | 0.0110035 | 0.0530246 | 0.229771 | 0.389324 | 4.14735 | 0.0236578 | 0.00491171 | 0.203488 | 0.00538964 | 0.206683 | 0.00122191 | 5.29748
228.49 | 4.8106 | 0.0213382 | 0.011069 | 0.0535684 | 0.210012 | 0.426785 | 3.80704 | 0.0229282 | 0.00494886 | 0.205932 | 0.00544943 | 0.212195 | 0.00122804 | 4.98249
229.455 | 4.22417 | 0.0210347 | 0.0111352 | 0.0541206 | 0.19267 | 0.470182 | 3.25932 | 0.0222316 | 0.00498644 | 0.20842 | 0.00551022 | 0.21793 | 0.00123422 | 4.46877
230.419 | 3.55243 | 0.0207375 | 0.0112019 | 0.0546814 | 0.177374 | 0.521195 | 2.64162 | 0.0215663 | 0.00502444 | 0.210953 | 0.00557203 | 0.2239 | 0.00124045 | 3.89507
231.383 | 2.91489 | 0.0204467 | 0.0112692 | 0.0552509 | 0.163816 | 0.582384 | 2.05194 | 0.0209304 | 0.00506287 | 0.213533 | 0.00563489 | 0.230117 | 0.00124672 | 3.36163
232.347 | 2.31812 | 0.0201619 | 0.0113372 | 0.0558293 | 0.151742 | 0.657713 | 1.54363 | 0.020322 | 0.00510176 | 0.21616 | 0.00569882 | 0.236597 | 0.00125304 | 2.92554
233.311 | 1.81163 | 0.019883 | 0.0114057 | 0.0564169 | 0.140947 | 0.753278 | 1.13745 | 0.0197398 | 0.00514108 | 0.218836 | 0.00576385 | 0.243353 | 0.00125941 | 2.61347
234.276 | 1.48278 | 0.0196098 | 0.0114749 | 0.0570137 | 0.131257 | 0.878325 | 0.832288 | 0.0191821 | 0.00518087 | 0.221562 | 0.00582999 | 0.250402 | 0.00126583 | 2.43339
235.24 | 1.29241 | 0.0193423 | 0.0115447 | 0.0576201 | 0.122526 | 1.04634 | 0.614214 | 0.0186477 | 0.00522112 | 0.22434 | 0.00589728 | 0.257761 | 0.00127229 | 2.38472
236.204 | 1.30239 | 0.0190802 | 0.0116151 | 0.0582362 | 0.114635 | 1.27588 | 0.463916 | 0.0181353 | 0.00526184 | 0.227169 | 0.00596573 | 0.265448 | 0.00127881 | 2.46662
237.168 | 1.61235 | 0.0188234 | 0.0116862 | 0.0588621 | 0.107478 | 1.59106 | 0.362104 | 0.0176437 | 0.00530303 | 0.230053 | 0.00603539 | 0.273482 | 0.00128538 | 2.68382
238.133 | 2.2458 | 0.0185717 | 0.011758 | 0.0594983 | 0.100967 | 2.02066 | 0.292781 | 0.0171717 | 0.00534472 | 0.232991 | 0.00610628 | 0.281886 | 0.00129199 | 3.04902
239.097 | 3.05274 | 0.018325 | 0.0118304 | 0.0601448 | 0.0950275 | 2.59543 | 0.244282 | 0.0167184 | 0.00538689 | 0.235986 | 0.00617841 | 0.290681 | 0.00129866 | 3.58129
240.061 | 3.86978 | 0.0180832 | 0.0119034 | 0.0608018 | 0.0895953 | 3.34388 | 0.208861 | 0.0162828 | 0.00542957 | 0.23904 | 0.00625184 | 0.299893 | 0.00130538 | 4.30132
241.025 | 4.60972 | 0.0178462 | 0.0119772 | 0.0614697 | 0.0846134 | 4.28578 | 0.181748 | 0.0158639 | 0.00547276 | 0.242153 | 0.00632658 | 0.309549 | 0.00131216 | 5.22411
241.99 | 5.59556 | 0.0176138 | 0.0120516 | 0.0621486 | 0.0800346 | 5.42407 | 0.160135 | 0.015461 | 0.00551646 | 0.245327 | 0.00640267 | 0.319676 | 0.00131898 | 6.34975
242.954 | 7.14929 | 0.0173859 | 0.0121268 | 0.0628388 | 0.0758163 | 6.73655 | 0.142374 | 0.0150732 | 0.00556069 | 0.248563 | 0.00648014 | 0.330306 | 0.00132586 | 7.6544
243.918 | 8.93172 | 0.0171624 | 0.0122026 | 0.0635406 | 0.0719214 | 8.16524 | 0.127474 | 0.0146997 | 0.00560545 | 0.251865 | 0.00655903 | 0.341473 | 0.00133279 | 9.07908
244.882 | 10.5165 | 0.0169432 | 0.0122792 | 0.0642541 | 0.0683184 | 9.60305 | 0.114801 | 0.01434 | 0.00565075 | 0.255232 | 0.00663936 | 0.353213 | 0.00133978 | 10.5161
245.846 | 11.7769 | 0.0167282 | 0.0123565 | 0.0649797 | 0.0649787 | 10.8836 | 0.103913 | 0.0139933 | 0.00569661 | 0.258667 | 0.00672118 | 0.365566 | 0.00134682 | 11.7986
246.811 | 12.6908 | 0.0165172 | 0.0124345 | 0.0657177 | 0.061877 | 11.7911 | 0.094485 | 0.013659 | 0.00574303 | 0.262172 | 0.00680452 | 0.378577 | 0.00135392 | 12.7105
247.775 | 13.083 | 0.0163102 | 0.0125132 | 0.0664683 | 0.0589918 | 12.1224 | 0.0862695 | 0.0133365 | 0.00579001 | 0.265748 | 0.00688942 | 0.39229 | 0.00136108 | 13.0483
248.739 | 12.9375 | 0.016107 | 0.0125927 | 0.0672317 | 0.0563033 | 11.7911 | 0.0790682 | 0.0130253 | 0.00583757 | 0.269398 | 0.00697591 | 0.406757 | 0.00136829 | 12.7258
249.703 | 12.3684 | 0.0159076 | 0.012673 | 0.0680085 | 0.0537937 | 10.8836 | 0.0727218 | 0.0127248 | 0.00588573 | 0.273124 | 0.00706405 | 0.422038 | 0.00137556 | 11.8289
250.668 | 11.1465 | 0.015712 | 0.012754 | 0.0687987 | 0.051448 | 9.60305 | 0.0671027 | 0.0124346 | 0.00593448 | 0.276927 | 0.00715387 | 0.438188 | 0.00138288 | 10.5609
251.632 | 9.45983 | 0.0155199 | 0.0128358 | 0.0696027 | 0.0492521 | 8.16524 | 0.0621045 | 0.0121542 | 0.00598383 | 0.28081 | 0.00724541 | 0.455279 | 0.00139027 | 9.13742
252.596 | 7.7807 | 0.0153312 | 0.0129184 | 0.0704209 | 0.0471934 | 6.73655 | 0.0576393 | 0.0118831 | 0.00603381 | 0.284775 | 0.00733872 | 0.473384 | 0.00139771 | 7.72486
253.56 | 6.49993 | 0.0151461 | 0.0130018 | 0.0712536 | 0.045261 | 5.42407 | 0.0536353 | 0.011621 | 0.00608441 | 0.288825 | 0.00743384 | 0.492583 | 0.00140522 | 6.43032
254.525 | 5.68165 | 0.0149642 | 0.013086 | 0.0721011 | 0.0434446 | 4.28578 | 0.0500313 | 0.0113675 | 0.00613566 | 0.292961 | 0.00753082 | 0.512965 | 0.00141278 | 5.31178
255.489 | 5.06843 | 0.0147856 | 0.0131711 | 0.0729638 | 0.041735 | 3.34388 | 0.0467759 | 0.0111222 | 0.00618755 | 0.297187 | 0.00762972 | 0.534632 | 0.00142041 | 4.39149
256.453 | 4.77431 | 0.0146102 | 0.0132569 | 0.073842 | 0.0401243 | 2.59543 | 0.0438263 | 0.0108847 | 0.0062401 | 0.301505 | 0.00773057 | 0.557689 | 0.0014281 | 3.66657
257.417 | 4.56473 | 0.0144379 | 0.0133437 | 0.0747362 | 0.0386048 | 2.0206 | 0.0411451 | 0.0106547 | 0.00629333 | 0.305918 | 0.00783344 | 0.582262 | 0.00143585 | 3.11727
258.382 | 4.32295 | 0.0142686 | 0.0134312 | 0.0756467 | 0.03717 | 1.59106 | 0.0387015 | 0.010432 | 0.00634724 | 0.310428 | 0.00793837 | 0.608478 | 0.00144366 | 2.71535
259.346 | 4.01177 | 0.0141023 | 0.0135196 | 0.0765738 | 0.0358136 | 1.27588 | 0.036468 | 0.0102161 | 0.00640184 | 0.315038 | 0.00804542 | 0.636491 | 0.00145154 | 2.43
260.31 | 3.63168 | 0.0139388 | 0.0136089 | 0.0775182 | 0.0345298 | 1.04632 | 0.0344213 | 0.0100068 | 0.00645716 | 0.319752 | 0.00815466 | 0.66647 | 0.00145948 | 2.23263
261.274 | 3.1573 | 0.0137782 | 0.0136991 | 0.07848 | 0.0333139 | 0.878325 | 0.0325414 | 0.00980397 | 0.00651319 | 0.324571 | 0.00826613 | 0.698594 | 0.00146749 | 2.09935
262.238 | 2.44328 | 0.0136204 | 0.0137902 | 0.0794597 | 0.0321609 | 0.753278 | 0.0308108 | 0.00960719 | 0.00656995 | 0.329501 | 0.00837989 | 0.733075 | 0.00147557 | 2.01173
263.203 | 1.89877 | 0.0134652 | 0.0138822 | 0.080458 | 0.0310666 | 0.657705 | 0.0292138 | 0.00941625 | 0.00662746 | 0.334544 | 0.00849604 | 0.77015 | 0.00148371 | 1.95651
264.167 | 1.63756 | 0.0133127 | 0.0139751 | 0.0814751 | 0.0300273 | 0.582384 | 0.0277375 | 0.00923096 | 0.00668572 | 0.339702 | 0.0086146 | 0.810075 | 0.00149192 | 1.92471
265.131 | 1.54481 | 0.0131628 | 0.014069 | 0.0825116 | 0.0290391 | 0.521195 | 0.0263698 | 0.00905108 | 0.00674476 | 0.344981 | 0.00873566 | 0.85315 | 0.00150019 | 1.91051
266.096 | 1.48193 | 0.0130153 | 0.0141638 | 0.083568 | 0.0280988 | 0.470177 | 0.0251004 | 0.00887639 | 0.00680459 | 0.350384 | 0.00885931 | 0.899718 | 0.00150854 | 1.91027
267.06 | 1.37487 | 0.0128704 | 0.0142595 | 0.0846447 | 0.0272034 | 0.426785 | 0.0239202 | 0.00870671 | 0.0068652 | 0.355914 | 0.00898558 | 0.95015 | 0.00151696 | 1.92182
268.024 | 1.2427 | 0.0127278 | 0.0143563 | 0.0857423 | 0.0263502 | 0.389324 | 0.0228211 | 0.00854185 | 0.00692664 | 0.361576 | 0.00911457 | 1.00489 | 0.00152544 | 1.94389
268.988 | 1.15074 | 0.0125876 | 0.014454 | 0.0868614 | 0.0255363 | 0.356633 | 0.0217957 | 0.0083816 | 0.0069889 | 0.367374 | 0.00924638 | 1.06443 | 0.001534 | 1.97582
269.952 | 1.05623 | 0.0124497 | 0.0145527 | 0.0880024 | 0.0247596 | 0.327885 | 0.0208377 | 0.00822584 | 0.00705201 | 0.373312 | 0.00938104 | 1.12934 | 0.00154263 | 2.01734
270.917 | 1.06597 | 0.0123141 | 0.0146525 | 0.089166 | 0.0240177 | 0.302448 | 0.0199414 | 0.00807437 | 0.00711597 | 0.379395 | 0.00951867 | 1.20027 | 0.00155133 | 2.06846
271.881 | 1.27095 | 0.0121806 | 0.0147532 | 0.0903529 | 0.0233086 | 0.279822 | 0.0191014 | 0.00792703 | 0.00718081 | 0.385628 | 0.00965937 | 1.278 | 0.00156011 | 2.12948
272.845 | 1.6559 | 0.0120494 | 0.014855 | 0.0915635 | 0.0226305 | 0.259614 | 0.0183133 | 0.00778369 | 0.00724653 | 0.392015 | 0.00980319 | 1.36341 | 0.00156896 | 2.20085
273.809 | 2.01115 | 0.0119202 | 0.0149579 | 0.0927985 | 0.0219815 | 0.241491 | 0.0175729 | 0.00764421 | 0.00731316 | 0.398562 | 0.00995024 | 1.45754 | 0.00157789 | 2.28331
274.774 | 2.07672 | 0.0117931 | 0.0150619 | 0.0940588 | 0.0213599 | 0.225178 | 0.0168763 | 0.00750842 | 0.00738072 | 0.405274 | 0.0101006 | 1.56168 | 0.00158689 | 2.37786
275.738 | 1.92693 | 0.011668 | 0.0151669 | 0.0953447 | 0.0207643 | 0.210447 | 0.0162202 | 0.00737623 | 0.00744921 | 0.412156 | 0.0102545 | 1.67734 | 0.00159597 | 2.48578
276.702 | 2.09949 | 0.0115449 | 0.015273 | 0.096657 | 0.0201933 | 0.1971 | 0.0156016 | 0.0072475 | 0.00751866 | 0.419215 | 0.0104118 | 1.80649 | 0.00160513 | 2.60885
277.666 | 2.93861 | 0.0114237 | 0.0153803 | 0.0979968 | 0.0196455 | 0.18497 | 0.0150176 | 0.00712209 | 0.00758909 | 0.426456 | 0.0105729 | 1.95165 | 0.00161437 | 2.74944
278.63 | 4.08616 | 0.0113045 | 0.0154886 | 0.0993643 | 0.0191197 | 0.173917 | 0.0144658 | 0.00699992 | 0.00766051 | 0.433886 | 0.0107376 | 2.1162 | 0.00162369 | 2.91077
279.595 | 4.84705 | 0.0111871 | 0.0155982 | 0.100761 | 0.0186147 | 0.163817 | 0.0139437 | 0.00688086 | 0.00773294 | 0.441511 | 0.0109063 | 2.30484 | 0.00163309 | 3.09742
280.559 | 4.89653 | 0.0110715 | 0.0157089 | 0.102187 | 0.0181294 | 0.154564 | 0.0134493 | 0.0067648 | 0.00780641 | 0.44934 | 0.011079 | 2.52422 | 0.00164257 | 3.31596
281.523 | 4.83723 | 0.0109577 | 0.0158208 | 0.103643 | 0.0176628 | 0.146068 | 0.0129808 | 0.00665166 | 0.00788092 | 0.457377 | 0.0112558 | 2.78379 | 0.00165213 | 3.57574
282.487 | 5.00083 | 0.0108456 | 0.0159338 | 0.10513 | 0.017214 | 0.138248 | 0.0125362 | 0.00654133 | 0.0079565 | 0.46563 | 0.0114368 | 3.09712 | 0.00166178 | 3.89025
283.452 | 5.38959 | 0.0107352 | 0.0160481 | 0.10665 | 0.016782 | 0.131035 | 0.0121141 | 0.00643371 | 0.00803319 | 0.47411 | 0.0116223 | 3.48337 | 0.00167151 | 4.2786
284.416 | 6.0019 | 0.0106266 | 0.0161636 | 0.108203 | 0.0163662 | 0.124369 | 0.0117129 | 0.00632874 | 0.00811098 | 0.482822 | 0.0118123 | 3.96885 | 0.00168133 | 4.76705
285.38 | 6.84462 | 0.0105195 | 0.0162804 | 0.10979 | 0.0159655 | 0.118196 | 0.0113312 | 0.00622631 | 0.0081899 | 0.491776 | 0.012007 | 4.58899 | 0.00169123 | 5.39096
286.344 | 7.95852 | 0.0104141 | 0.0163985 | 0.111412 | 0.0155794 | 0.112468 | 0.0109679 | 0.00612633 | 0.00826999 | 0.500981 | 0.0122065 | 5.38953 | 0.00170122 | 6.19605
287.309 | 9.19377 | 0.0103103 | 0.0165178 | 0.11307 | 0.0152071 | 0.107145 | 0.0106217 | 0.00602876 | 0.00835124 | 0.510445 | 0.0124111 | 6.42665 | 0.0017113 | 7.23847
288.273 | 10.3807 | 0.010208 | 0.0166384 | 0.114765 | 0.0148481 | 0.102189 | 0.0102917 | 0.00593349 | 0.00843371 | 0.52018 | 0.0126208 | 7.76634 | 0.00172148 | 8.58417
289.237 | 11.791 | 0.0101072 | 0.0167604 | 0.116499 | 0.0145015 | 0.0975663 | 0.00997676 | 0.00584045 | 0.0085174 | 0.530195 | 0.012836 | 9.48105 | 0.00173174 | 10.3056
290.201 | 13.6819 | 0.0100079 | 0.0168837 | 0.118272 | 0.0141669 | 0.0932495 | 0.00967606 | 0.0057496 | 0.00860234 | 0.540501 | 0.0130566 | 11.6432 | 0.00174209 | 12.4751
291.166 | 16.0918 | 0.00991003 | 0.0170084 | 0.120086 | 0.0138438 | 0.0892115 | 0.00938873 | 0.00566084 | 0.00868856 | 0.55111 | 0.013283 | 14.3181 | 0.00175254 | 15.158
292.13 | 18.83 | 0.0098136 | 0.0171345 | 0.121942 | 0.0135316 | 0.0854288 | 0.00911397 | 0.00557411 | 0.00877608 | 0.562033 | 0.0135154 | 17.5526 | 0.00176308 | 18.4012
293.094 | 21.5696 | 0.00971858 | 0.017262 | 0.12384 | 0.0132299 | 0.0818809 | 0.00885111 | 0.00548937 | 0.00886493 | 0.573283 | 0.0137538 | 21.3619 | 0.00177372 | 22.2198
294.058 | 23.8725 | 0.00962494 | 0.0173908 | 0.125784 | 0.0129381 | 0.0785486 | 0.00859944 | 0.00540655 | 0.00895513 | 0.584873 | 0.0139987 | 25.7177 | 0.00178445 | 26.5856
295.022 | 26.8233 | 0.00953264 | 0.0175212 | 0.127773 | 0.0126558 | 0.0754145 | 0.00835832 | 0.00532557 | 0.00904672 | 0.596818 | 0.0142501 | 30.5324 | 0.00179528 | 31.4109
295.987 | 30.702 | 0.00944166 | 0.017653 | 0.12981 | 0.0123827 | 0.0724639 | 0.00812721 | 0.00524641 | 0.00913971 | 0.609129 | 0.0145084 | 35.6391 | 0.00180621 | 36.5288
296.951 | 35.1181 | 0.00935198 | 0.0177863 | 0.131895 | 0.0121183 | 0.0696825 | 0.00790554 | 0.005169 | 0.00923414 | 0.621825 | 0.0147737 | 40.7729 | 0.00181724 | 41.6744
297.915 | 39.9275 | 0.00926357 | 0.0179212 | 0.134032 | 0.0118623 | 0.0670573 | 0.00769279 | 0.00509328 | 0.00933006 | 0.634921 | 0.0150464 | 45.5518 | 0.00182837 | 46.4658
298.879 | 45.328 | 0.00917641 | 0.0180575 | 0.13622 | 0.0116144 | 0.0645775 | 0.00748852 | 0.00501922 | 0.00942746 | 0.648433 | 0.0153267 | 49.4823 | 0.0018396 | 50.4095
299.844 | 50.7238 | 0.00909047 | 0.0181954 | 0.138462 | 0.0113741 | 0.0622323 | 0.00729227 | 0.00494676 | 0.0095264 | 0.662379 | 0.0156149 | 52.0338 | 0.00185094 | 52.9748
300.808 | 53.5918 | 0.00900573 | 0.018335 | 0.14076 | 0.0111411 | 0.060012 | 0.00710361 | 0.00487585 | 0.00962691 | 0.67678 | 0.0159113 | 52.7877 | 0.00186238 | 53.7431
301.772 | 53.1412 | 0.00892218 | 0.0184761 | 0.143115 | 0.0109153 | 0.0579082 | 0.00692218 | 0.00480646 | 0.009729 | 0.691652 | 0.0162162 | 51.6077 | 0.00187393 | 52.5782
302.736 | 50.8466 | 0.00883978 | 0.0186188 | 0.145529 | 0.0106963 | 0.0559128 | 0.00674762 | 0.00473855 | 0.00983273 | 0.707017 | 0.01653 | 48.7044 | 0.00188559 | 49.6908
303.701 | 46.586 | 0.00875851 | 0.0187633 | 0.148006 | 0.0104838 | 0.0540183 | 0.00657954 | 0.00467205 | 0.00993814 | 0.7229 | 0.016853 | 44.5371 | 0.00189735 | 45.54
304.665 | 40.8124 | 0.00867836 | 0.0189093 | 0.150545 | 0.0102775 | 0.0522184 | 0.00641769 | 0.00460695 | 0.0100452 | 0.739321 | 0.0171855 | 39.6398 | 0.00190923 | 40.6599
305.629 | 34.7763 | 0.00859931 | 0.0190572 | 0.15315 | 0.0100773 | 0.0505067 | 0.00626172 | 0.0045432 | 0.0101541 | 0.756304 | 0.0175279 | 34.4832 | 0.00192122 | 35.5213
306.593 | 29.0339 | 0.00852133 | 0.0192067 | 0.155823 | 0.00988285 | 0.0488775 | 0.00611135 | 0.00448075 | 0.0102647 | 0.773879 | 0.0178807 | 29.4223 | 0.00193332 | 30.4791
307.558 | 23.6437 | 0.00844441 | 0.019358 | 0.158566 | 0.00969399 | 0.0473258 | 0.00596635 | 0.00441959 | 0.0103771 | 0.79207 | 0.0182442 | 24.6993 | 0.00194553 | 25.7757
308.522 | 19.2064 | 0.00836853 | 0.0195111 | 0.161382 | 0.0095105 | 0.0458466 | 0.00582644 | 0.00435968 | 0.0104914 | 0.810906 | 0.0186189 | 20.4604 | 0.00195786 | 21.5572
309.486 | 16.0178 | 0.00829366 | 0.0196661 | 0.164274 | 0.00933214 | 0.0444354 | 0.00569137 | 0.00430097 | 0.0106076 | 0.830421 | 0.0190053 | 16.7788 | 0.00197031 | 17.8968
310.45 | 13.7306 | 0.00821979 | 0.0198229 | 0.167244 | 0.00915877 | 0.0430884 | 0.00556096 | 0.00424344 | 0.0107257 | 0.850643 | 0.0194038 | 13.6724 | 0.00198288 | 14.8125
311.414 | 11.9105 | 0.00814691 | 0.0199815 | 0.170294 | 0.00899019 | 0.0418015 | 0.00543498 | 0.00418705 | 0.0108458 | 0.871609 | 0.0198149 | 11.1171 | 0.00199557 | 12.2802
312.379 | 10.6646 | 0.00807498 | 0.0201421 | 0.173429 | 0.0088262 | 0.0405713 | 0.00531321 | 0.00413178 | 0.010968 | 0.893359 | 0.0202393 | 9.06095 | 0.00200838 | 10.248
313.343 | 9.58475 | 0.00800401 | 0.0203047 | 0.17665 | 0.00866667 | 0.0393945 | 0.0051955 | 0.0040776 | 0.0110922 | 0.915926 | 0.0206775 | 7.43671 | 0.00202132 | 8.64872
314.307 | 8.4187 | 0.00793398 | 0.0204692 | 0.179961 | 0.00851142 | 0.0382681 | 0.00508165 | 0.00402447 | 0.0112185 | 0.939355 | 0.02113 | 6.17083 | 0.00203438 | 7.40881
315.271 | 7.19695 | 0.00786485 | 0.0206357 | 0.183366 | 0.00836029 | 0.0371891 | 0.00497149 | 0.00397238 | 0.011347 | 0.963692 | 0.0215975 | 5.19198 | 0.00204757 | 6.45702
316.236 | 6.05809 | 0.00779662 | 0.0208042 | 0.186868 | 0.00821317 | 0.0361552 | 0.00486489 | 0.00392129 | 0.0114777 | 0.988979 | 0.0220807 | 4.43639 | 0.00206088 | 5.72961
317.2 | 5.03991 | 0.00772928 | 0.0209748 | 0.190471 | 0.00806989 | 0.0351636 | 0.00476167 | 0.00387118 | 0.0116107 | 1.01527 | 0.0225802 | 3.84996 | 0.00207433 | 5.17253
318.164 | 4.16177 | 0.00766281 | 0.0211475 | 0.194178 | 0.00793033 | 0.0342123 | 0.0046617 | 0.00382203 | 0.011746 | 1.04261 | 0.0230969 | 3.38941 | 0.00208791 | 4.74257
319.128 | 3.48916 | 0.00759719 | 0.0213224 | 0.197995 | 0.00779434 | 0.0332989 | 0.00456483 | 0.0037738 | 0.0118837 | 1.07108 | 0.0236316 | 3.02147 | 0.00210162 | 4.40651
320.092 | 3.09577 | 0.00753241 | 0.0214994 | 0.201924 | 0.00766183 | 0.0324216 | 0.00447096 | 0.00372648 | 0.0120238 | 1.10071 | 0.024185 | 2.72161 | 0.00211546 | 4.13988
321.057 | 2.85077 | 0.00746846 | 0.0216787 | 0.20597 | 0.00753267 | 0.0315784 | 0.00437996 | 0.00368004 | 0.0121664 | 1.13158 | 0.024758 | 2.47204 | 0.00212945 | 3.92497
322.021 | 2.74525 | 0.00740531 | 0.0218602 | 0.210139 | 0.00740674 | 0.0307676 | 0.00429169 | 0.00363447 | 0.0123115 | 1.16376 | 0.0253517 | 2.26024 | 0.00214357 | 3.74932
322.985 | 2.75332 | 0.00734297 | 0.022044 | 0.214435 | 0.00728395 | 0.0299877 | 0.00420607 | 0.00358974 | 0.0124593 | 1.19733 | 0.0259669 | 2.07749 | 0.00215784 | 3.60429
323.949 | 2.7661 | 0.00728141 | 0.0222301 | 0.218864 | 0.00716419 | 0.0292369 | 0.00412299 | 0.00354583 | 0.0126097 | 1.23235 | 0.0266048 | 1.91763 | 0.00217224 | 3.48382
324.914 | 2.67175 | 0.00722061 | 0.0224186 | 0.22343 | 0.00704734 | 0.028514 | 0.00404234 | 0.00350271 | 0.0127629 | 1.26893 | 0.0272665 | 1.77631 | 0.0021868 | 3.38363
325.878 | 2.41206 | 0.00716058 | 0.0226095 | 0.22814 | 0.00693334 | 0.0278175 | 0.00396403 | 0.00346038 | 0.0129188 | 1.30715 | 0.027953 | 1.65037 | 0.0022015 | 3.30068
326.842 | 2.20162 | 0.00710129 | 0.0228028 | 0.232999 | 0.00682208 | 0.0271462 | 0.00388798 | 0.00341881 | 0.0130777 | 1.3471 | 0.0286659 | 1.53744 | 0.00221634 | 3.23268
327.806 | 2.05029 | 0.00704273 | 0.0229987 | 0.238015 | 0.00671347 | 0.0264988 | 0.00381409 | 0.00337799 | 0.0132395 | 1.3889 | 0.0294064 | 1.43566 | 0.00223134 | 3.1779
328.771 | 1.95068 | 0.0069849 | 0.023197 | 0.243192 | 0.00660744 | 0.0258743 | 0.00374229 | 0.00333789 | 0.0134043 | 1.43266 | 0.0301758 | 1.34358 | 0.00224649 | 3.13501
329.735 | 1.88642 | 0.00692778 | 0.0233979 | 0.24854 | 0.0065039 | 0.0252717 | 0.00367249 | 0.0032985 | 0.0135722 | 1.47851 | 0.0309758 | 1.25998 | 0.0022618 | 3.10291
330.699 | 1.85032 | 0.00687135 | 0.0236015 | 0.254065 | 0.00640277 | 0.0246897 | 0.00360463 | 0.00325981 | 0.0137433 | 1.52657 | 0.0318081 | 1.18384 | 0.00227726 | 3.08073
331.663 | 1.85862 | 0.00681561 | 0.0238077 | 0.259775 | 0.00630398 | 0.0241276 | 0.00353863 | 0.00322179 | 0.0139176 | 1.57699 | 0.0326743 | 1.11432 | 0.00229288 | 3.06778
332.627 | 1.97556 | 0.00676055 | 0.0240167 | 0.265678 | 0.00620746 | 0.0235845 | 0.00347443 | 0.00318443 | 0.0140952 | 1.62992 | 0.0335763 | 1.05066 | 0.00230867 | 3.06347
333.592 | 2.30461 | 0.00670615 | 0.0242284 | 0.271783 | 0.00611314 | 0.0230595 | 0.00341195 | 0.00314772 | 0.0142763 | 1.68555 | 0.0345162 | 0.992243 | 0.00232461 | 3.06736
334.556 | 2.49356 | 0.0066524 | 0.0244429 | 0.2781 | 0.00602095 | 0.0225518 | 0.00335115 | 0.00311164 | 0.0144609 | 1.74404 | 0.035496 | 0.938511 | 0.00234072 | 3.07908
335.52 | 2.36304 | 0.0065993 | 0.0246602 | 0.284637 | 0.00593084 | 0.0220607 | 0.00329195 | 0.00307618 | 0.0146491 | 1.80559 | 0.036518 | 0.88898 | 0.002357 | 3.09835
336.485 | 2.10571 | 0.00654683 | 0.0248805 | 0.291406 | 0.00584272 | 0.0215854 | 0.00323431 | 0.00304131 | 0.014841 | 1.87043 | 0.0375849 | 0.843224 | 0.00237346 | 3.12499
337.449 | 1.92555 | 0.00649498 | 0.0251037 | 0.298418 | 0.00575656 | 0.0211253 | 0.00317817 | 0.00300704 | 0.0150366 | 1.93878 | 0.038699 | 0.800881 | 0.00239008 | 3.15887
338.413 | 1.91951 | 0.00644375 | 0.02533 | 0.305683 | 0.00567229 | 0.0206798 | 0.00312348 | 0.00297335 | 0.0152362 | 2.0109 | 0.0398633 | 0.761618 | 0.00240688 | 3.19993
339.377 | 2.02415 | 0.00639312 | 0.0255593 | 0.313216 | 0.00558985 | 0.0202481 | 0.00307018 | 0.00294021 | 0.0154397 | 2.08708 | 0.0410811 | 0.725145 | 0.00242385 | 3.24819
340.341 | 2.1126 | 0.00634309 | 0.0257918 | 0.321027 | 0.0055092 | 0.0198299 | 0.00301824 | 0.00290763 | 0.0156474 | 2.16761 | 0.0423552 | 0.691211 | 0.00244101 | 3.30369
341.306 | 2.15445 | 0.00629364 | 0.0260274 | 0.329131 | 0.00543029 | 0.0194244 | 0.00296761 | 0.00287558 | 0.0158592 | 2.25283 | 0.0436895 | 0.659584 | 0.00245835 | 3.36657
342.27 | 2.28017 | 0.00624476 | 0.0262663 | 0.337545 | 0.00535305 | 0.0190313 | 0.00291824 | 0.00284406 | 0.0160754 | 2.34311 | 0.0450879 | 0.63006 | 0.00247587 | 3.43701
343.234 | 2.69489 | 0.00619646 | 0.0265085 | 0.346281 | 0.00527745 | 0.0186499 | 0.00287009 | 0.00281306 | 0.016296 | 2.43884 | 0.0465542 | 0.602463 | 0.00249359 | 3.51525
344.198 | 3.37178 | 0.00614871 | 0.026754 | 0.355358 | 0.00520344 | 0.0182799 | 0.00282312 | 0.00278256 | 0.0165212 | 2.54048 | 0.0480931 | 0.576627 | 0.00251149 | 3.60158
345.163 | 3.87713 | 0.00610151 | 0.027003 | 0.364793 | 0.00513097 | 0.0179208 | 0.00277729 | 0.00275256 | 0.0167511 | 2.64852 | 0.0497096 | 0.552404 | 0.00252959 | 3.69639
346.127 | 3.97515 | 0.00605486 | 0.0272554 | 0.374605 | 0.00506001 | 0.0175721 | 0.00273257 | 0.00272303 | 0.0169858 | 2.76347 | 0.0514087 | 0.529669 | 0.00254788 | 3.80009
347.091 | 3.89006 | 0.00600873 | 0.0275114 | 0.384814 | 0.00499052 | 0.0172336 | 0.00268893 | 0.00269398 | 0.0172255 | 2.88596 | 0.0531962 | 0.5083 | 0.00256637 | 3.91319
348.055 | 3.87019 | 0.00596313 | 0.0277711 | 0.395443 | 0.00492243 | 0.0169046 | 0.00264631 | 0.00266539 | 0.0174703 | 3.01667 | 0.0550786 | 0.488188 | 0.00258506 | 4.0363
349.019 | 3.96194 | 0.00591805 | 0.0280344 | 0.406512 | 0.00485574 | 0.0165851 | 0.00260471 | 0.00263726 | 0.0177203 | 3.1563 | 0.0570623 | 0.469242 | 0.00260396 | 4.17008
349.984 | 4.17559 | 0.00587348 | 0.0283015 | 0.418047 | 0.0047904 | 0.0162745 | 0.00256407 | 0.00260957 | 0.0179757 | 3.30574 | 0.0591548 | 0.451372 | 0.00262307 | 4.31532
350.948 | 4.53594 | 0.00582941 | 0.0285724 | 0.430076 | 0.00472635 | 0.0159725 | 0.00252438 | 0.00258231 | 0.0182367 | 3.46594 | 0.0613646 | 0.434496 | 0.00264239 | 4.47296
351.912 | 5.24799 | 0.00578583 | 0.0288472 | 0.442624 | 0.00466359 | 0.0156788 | 0.00248561 | 0.00255547 | 0.0185033 | 3.63798 | 0.0636999 | 0.418546 | 0.00266192 | 4.64403
352.876 | 5.88555 | 0.00574274 | 0.029126 | 0.455722 | 0.00460207 | 0.0153932 | 0.00244772 | 0.00252905 | 0.0187759 | 3.82315 | 0.0661709 | 0.403454 | 0.00268167 | 4.8298
353.841 | 6.4171 | 0.00570013 | 0.0294089 | 0.469405 | 0.00454175 | 0.0151153 | 0.00241068 | 0.00250304 | 0.0190545 | 4.02299 | 0.0687883 | 0.389159 | 0.00270164 | 5.03178
354.805 | 6.88349 | 0.00565799 | 0.0296959 | 0.483704 | 0.00448262 | 0.0148448 | 0.00237449 | 0.00247743 | 0.0193394 | 4.23925 | 0.0715634 | 0.375607 | 0.00272183 | 5.25172
355.769 | 7.32208 | 0.00561632 | 0.0299871 | 0.498657 | 0.00442464 | 0.0145816 | 0.0023391 | 0.00245221 | 0.0196307 | 4.47416 | 0.0745095 | 0.362749 | 0.00274225 | 5.49185
356.733 | 7.73988 | 0.00557511 | 0.0302826 | 0.514306 | 0.00436776 | 0.0143252 | 0.00230449 | 0.00242737 | 0.0199286 | 4.73044 | 0.077641 | 0.350535 | 0.0027629 | 5.7549
357.698 | 8.14075 | 0.00553435 | 0.0305825 | 0.530692 | 0.00431198 | 0.0140756 | 0.00227065 | 0.00240291 | 0.0202333 | 5.01145 | 0.0809732 | 0.338927 | 0.00278379 | 6.04424
358.662 | 8.55003 | 0.00549403 | 0.0308869 | 0.547862 | 0.00425727 | 0.0138324 | 0.00223755 | 0.00237882 | 0.020545 | 5.32151 | 0.084524 | 0.327883 | 0.00280491 | 6.36421
359.626 | 8.90012 | 0.00545415 | 0.0311959 | 0.565868 | 0.00420358 | 0.0135955 | 0.00220517 | 0.00235508 | 0.020864 | 5.66615 | 0.0883131 | 0.317368 | 0.00282627 | 6.7204
360.59 | 9.36377 | 0.00541471 | 0.0315095 | 0.584761 | 0.0041509 | 0.0133646 | 0.00217348 | 0.0023317 | 0.0211905 | 6.05234 | 0.0923614 | 0.307349 | 0.00284788 | 7.11979
361.555 | 9.96874 | 0.00537569 | 0.0318278 | 0.604601 | 0.00409921 | 0.0131395 | 0.00214248 | 0.00230867 | 0.0215247 | 6.48914 | 0.0966936 | 0.297796 | 0.00286974 | 7.57152
362.519 | 10.7275 | 0.00533709 | 0.032151 | 0.625455 | 0.00404848 | 0.0129201 | 0.00211213 | 0.00228597 | 0.0218668 | 6.98811 | 0.101337 | 0.288678 | 0.00289185 | 8.0872
363.483 | 11.6454 | 0.00529891 | 0.0324791 | 0.647388 | 0.00399868 | 0.0127061 | 0.00208242 | 0.00226361 | 0.0222171 | 7.56376 | 0.106322 | 0.279973 | 0.00291422 | 8.6814
364.447 | 12.7571 | 0.00526113 | 0.0328123 | 0.670478 | 0.0039498 | 0.0124974 | 0.00205333 | 0.00224157 | 0.0225759 | 8.23441 | 0.111681 | 0.271654 | 0.00293684 | 9.37255
365.411 | 14.0271 | 0.00522376 | 0.0331507 | 0.694811 | 0.0039018 | 0.0122937 | 0.00202485 | 0.00221986 | 0.0229435 | 9.0228 | 0.117455 | 0.263699 | 0.00295974 | 10.1835
366.376 | 15.3147 | 0.00518678 | 0.0334942 | 0.720473 | 0.00385468 | 0.0120951 | 0.00199696 | 0.00219845 | 0.0233201 | 9.95632 | 0.123686 | 0.256087 | 0.00298289 | 11.1417
367.34 | 16.5278 | 0.0051502 | 0.0338432 | 0.747569 | 0.00380841 | 0.0119012 | 0.00196964 | 0.00217736 | 0.0237059 | 11.068 | 0.130424 | 0.2488 | 0.00300633 | 12.2804
368.304 | 17.8938 | 0.00511399 | 0.0341976 | 0.776216 | 0.00376296 | 0.0117119 | 0.00194287 | 0.00215657 | 0.0241015 | 12.3966 | 0.137725 | 0.241817 | 0.00303004 | 13.6384
369.268 | 19.6461 | 0.00507818 | 0.0345576 | 0.806533 | 0.00371832 | 0.011527 | 0.00191665 | 0.00213607 | 0.024507 | 13.986 | 0.145653 | 0.235124 | 0.00305403 | 15.2598
370.233 | 21.7582 | 0.00504273 | 0.0349234 | 0.838669 | 0.00367447 | 0.0113466 | 0.00189096 | 0.00211587 | 0.0249228 | 15.8855 | 0.154281 | 0.228705 | 0.0030783 | 17.1941
371.197 | 24.2349 | 0.00500766 | 0.0352949 | 0.872792 | 0.00363139 | 0.0111703 | 0.00186577 | 0.00209595 | 0.0253493 | 18.1485 | 0.163695 | 0.222543 | 0.00310287 | 19.495
372.161 | 27.0885 | 0.00497295 | 0.0356725 | 0.909084 | 0.00358907 | 0.0109981 | 0.00184109 | 0.00207631 | 0.0257867 | 20.83 | 0.173991 | 0.216627 | 0.00312774 | 22.2178
373.125 | 30.303 | 0.0049386 | 0.036056 | 0.94777 | 0.00354748 | 0.0108299 | 0.00181689 | 0.00205695 | 0.0262355 | 23.9857 | 0.185282 | 0.210943 | 0.0031529 | 25.4183
374.09 | 33.7861 | 0.0049046 | 0.0364459 | 0.989115 | 0.00350661 | 0.0106654 | 0.00179317 | 0.00203785 | 0.0266962 | 27.6684 | 0.197702 | 0.205479 | 0.00317837 | 29.1499
375.054 | 37.4679 | 0.00487096 | 0.0368421 | 1.03342 | 0.00346644 | 0.0105047 | 0.00176991 | 0.00201902 | 0.0271691 | 31.9231 | 0.211401 | 0.200225 | 0.00320414 | 33.458
376.018 | 41.5121 | 0.00483766 | 0.0372447 | 1.08105 | 0.00342696 | 0.0103476 | 0.0017471 | 0.00200045 | 0.0276545 | 36.7851 | 0.226562 | 0.195169 | 0.00323023 | 38.3784
376.982 | 46.4089 | 0.00480469 | 0.037654 | 1.13247 | 0.00338814 | 0.010194 | 0.00172472 | 0.00198213 | 0.0281532 | 42.2749 | 0.2434 | 0.190301 | 0.00325665 | 43.9322
377.947 | 52.6871 | 0.00477207 | 0.0380701 | 1.1882 | 0.00334999 | 0.0100438 | 0.00170278 | 0.00196407 | 0.0286653 | 48.391 | 0.262165 | 0.185613 | 0.00328338 | 50.1188
378.911 | 59.3187 | 0.00473978 | 0.0384931 | 1.2489 | 0.00331247 | 0.00989688 | 0.00168125 | 0.00194625 | 0.0291915 | 55.1086 | 0.283162 | 0.181096 | 0.00331045 | 56.9143
379.875 | 66.027 | 0.00470781 | 0.0389232 | 1.31536 | 0.00327558 | 0.00975315 | 0.00166012 | 0.00192867 | 0.0297324 | 62.3725 | 0.306755 | 0.176741 | 0.00333786 | 64.2646
380.839 | 73.0015 | 0.00467616 | 0.0393605 | 1.38854 | 0.00323931 | 0.00961254 | 0.00163939 | 0.00191133 | 0.0302883 | 70.0882 | 0.333382 | 0.172541 | 0.0033656 | 72.0767
381.803 | 80.6425 | 0.00464484 | 0.0398052 | 1.4696 | 0.00320363 | 0.00947495 | 0.00161905 | 0.00189422 | 0.0308599 | 78.1194 | 0.363579 | 0.168489 | 0.00339369 | 80.2159
382.768 | 89.5626 | 0.00461382 | 0.0402575 | 1.55995 | 0.00316854 | 0.00934028 | 0.00159908 | 0.00187734 | 0.0314479 | 86.2776 | 0.398009 | 0.164577 | 0.00342214 | 88.4959
383.732 | 99.4227 | 0.00458312 | 0.0407175 | 1.66126 | 0.00313402 | 0.00920846 | 0.00157948 | 0.00186068 | 0.0320527 | 94.3119 | 0.437482 | 0.1608 | 0.00345094 | 96.668
384.696 | 107.981 | 0.00455272 | 0.0411855 | 1.77553 | 0.00310007 | 0.00907942 | 0.00156024 | 0.00184425 | 0.0326751 | 101.91 | 0.483033 | 0.157152 | 0.00348011 | 104.423
385.66 | 115.777 | 0.00452263 | 0.0416616 | 1.90511 | 0.00306666 | 0.00895306 | 0.00154135 | 0.00182803 | 0.0333158 | 108.7 | 0.536001 | 0.153625 | 0.00350965 | 111.393
386.625 | 121.312 | 0.00449283 | 0.0421459 | 2.05273 | 0.00303379 | 0.00882933 | 0.0015228 | 0.00181203 | 0.0339753 | 114.275 | 0.598173 | 0.150216 | 0.00353957 | 117.175
387.589 | 124.114 | 0.00446332 | 0.0426388 | 2.22157 | 0.00300144 | 0.00870814 | 0.00150458 | 0.00179623 | 0.0346547 | 118.238 | 0.672135 | 0.146919 | 0.00356987 | 121.379
388.553 | 124.242 | 0.00443411 | 0.0431404 | 2.41526 | 0.00296961 | 0.00858942 | 0.00148668 | 0.00178064 | 0.0353546 | 120.27 | 0.761876 | 0.143729 | 0.00360056 | 123.692
389.517 | 122.388 | 0.00440518 | 0.0436508 | 2.63783 | 0.00293828 | 0.00847312 | 0.00146911 | 0.00176525 | 0.0360757 | 120.192 | 0.873936 | 0.140642 | 0.00363165 | 123.947
390.481 | 118.316 | 0.00437653 | 0.0441703 | 2.89382 | 0.00290745 | 0.00835917 | 0.00145184 | 0.00175006 | 0.0368191 | 118.011 | 1.01952 | 0.137653 | 0.00366315 | 122.166
391.446 | 112.543 | 0.00434816 | 0.0446992 | 3.18819 | 0.0028771 | 0.00824749 | 0.00143487 | 0.00173507 | 0.0375857 | 113.918 | 1.2177 | 0.134758 | 0.00369505 | 118.563
392.41 | 106.094 | 0.00432006 | 0.0452376 | 3.52616 | 0.00284722 | 0.00813804 | 0.00141821 | 0.00172027 | 0.0383764 | 108.241 | 1.49957 | 0.131954 | 0.00372738 | 113.504
393.374 | 98.865 | 0.00429224 | 0.0457857 | 3.91334 | 0.0028178 | 0.00803075 | 0.00140183 | 0.00170565 | 0.0391921 | 101.378 | 1.91263 | 0.129235 | 0.00376012 | 107.441
394.339 | 91.5913 | 0.00426469 | 0.046344 | 4.35548 | 0.00278884 | 0.00792556 | 0.00138573 | 0.00169122 | 0.0400341 | 93.7359 | 2.52288 | 0.1266 | 0.00379331 | 100.849
395.303 | 85.4353 | 0.0042374 | 0.0469124 | 4.85824 | 0.00276032 | 0.00782244 | 0.00136991 | 0.00167698 | 0.0409034 | 85.6828 | 3.41107 | 0.124045 | 0.00382693 | 94.1856
396.267 | 80.4279 | 0.00421037 | 0.0474913 | 5.4272 | 0.00273224 | 0.00772131 | 0.00135435 | 0.00166291 | 0.0418012 | 77.5269 | 4.66079 | 0.121566 | 0.003861 | 87.8473
397.231 | 76.2057 | 0.00418359 | 0.0480811 | 6.06761 | 0.00270458 | 0.00762212 | 0.00133906 | 0.00164902 | 0.0427288 | 69.5122 | 6.33606 | 0.11916 | 0.00389553 | 82.1472
398.195 | 73.0998 | 0.00415708 | 0.0486819 | 6.78387 | 0.00267734 | 0.00752484 | 0.00132403 | 0.0016353 | 0.0436874 | 61.8255 | 8.44991 | 0.116825 | 0.00393053 | 77.2897
399.16 | 70.6799 | 0.00413081 | 0.0492939 | 7.57971 | 0.00265051 | 0.0074294 | 0.00130925 | 0.00162175 | 0.0446786 | 54.5995 | 10.9284 | 0.114558 | 0.00396599 | 73.3373
400.124 | 68.4901 | 0.00410479 | 0.0499177 | 8.45769 | 0.00262408 | 0.00733577 | 0.00129472 | 0.00160837 | 0.0457038 | 47.9236 | 13.5649 | 0.112356 | 0.00400195 | 70.1752
401.088 | 66.3975 | 0.00407902 | 0.0505532 | 9.41867 | 0.00259805 | 0.0072439 | 0.00128042 | 0.00159516 | 0.0467644 | 41.8527 | 15.9667 | 0.110217 | 0.00403838 | 67.4664
402.052 | 64.2874 | 0.00405349 | 0.051201 | 10.462 | 0.0025724 | 0.00715374 | 0.00126636 | 0.00158211 | 0.0478622 | 36.4096 | 17.5618 | 0.108139 | 0.00407532 | 64.6612
403.017 | 61.6177 | 0.0040282 | 0.0518614 | 11.5848 | 0.00254713 | 0.00706525 | 0.00125253 | 0.00156921 | 0.0489991 | 31.5922 | 17.8182 | 0.106118 | 0.00411277 | 61.2228
403.981 | 57.9568 | 0.00400314 | 0.0525345 | 12.7818 | 0.00252223 | 0.00697839 | 0.00123893 | 0.00155648 | 0.0501766 | 27.3807 | 16.6368 | 0.104154 | 0.00415074 | 57.0266
404.945 | 54.1777 | 0.00397832 | 0.0532208 | 14.0448 | 0.00249769 | 0.00689313 | 0.00122555 | 0.0015439 | 0.0513969 | 23.7384 | 14.4421 | 0.102243 | 0.00418923 | 52.4525
405.909 | 50.2167 | 0.00395373 | 0.0539207 | 15.3625 | 0.00247351 | 0.00680941 | 0.00121238 | 0.00153147 | 0.0526622 | 20.6188 | 11.8314 | 0.100385 | 0.00422827 | 48.0399
406.873 | 46.2828 | 0.00392936 | 0.0546344 | 16.7197 | 0.00244968 | 0.00672722 | 0.00119943 | 0.00151919 | 0.0539744 | 17.9698 | 9.26706 | 0.0985766 | 0.00426785 | 44.1838
407.838 | 42.7775 | 0.00390522 | 0.0553623 | 18.0971 | 0.00242619 | 0.0066465 | 0.00118668 | 0.00150705 | 0.055336 | 15.7354 | 7.014 | 0.0968167 | 0.00430799 | 41.0739
408.802 | 40.0053 | 0.0038813 | 0.056105 | 19.4706 | 0.00240303 | 0.00656722 | 0.00117413 | 0.00149506 | 0.0567497 | 13.8601 | 5.18598 | 0.0951034 | 0.0043487 | 38.7445
409.766 | 37.8464 | 0.0038576 | 0.0568626 | 20.8107 | 0.00238021 | 0.00648936 | 0.00116178 | 0.00148322 | 0.0582177 | 12.2913 | 3.79555 | 0.0934352 | 0.00438998 | 37.1259
410.73 | 35.9191 | 0.00383412 | 0.0576356 | 22.0832 | 0.00235771 | 0.00641288 | 0.00114963 | 0.00147151 | 0.0597432 | 10.9801 | 2.7922 | 0.0918105 | 0.00443186 | 36.0844
411.695 | 34.1488 | 0.00381085 | 0.0584245 | 23.2493 | 0.00233553 | 0.00633773 | 0.00113766 | 0.00145994 | 0.0613292 | 9.88256 | 2.0961 | 0.0902276 | 0.00447434 | 35.4575
412.659 | 32.7855 | 0.00378779 | 0.0592297 | 24.267 | 0.00231366 | 0.0062639 | 0.00112588 | 0.00144851 | 0.0629787 | 8.96069 | 1.62368 | 0.0886854 | 0.00451743 | 35.0817
413.623 | 32.2156 | 0.00376494 | 0.0600516 | 25.0942 | 0.00229209 | 0.00619135 | 0.00111428 | 0.00143721 | 0.0646952 | 8.18184 | 1.30304 | 0.0871823 | 0.00456115 | 34.8104
414.587 | 32.4423 | 0.0037423 | 0.0608907 | 25.6926 | 0.00227083 | 0.00612005 | 0.00110286 | 0.00142605 | 0.0664827 | 7.51876 | 1.08037 | 0.085717 | 0.0046055 | 34.5241
415.552 | 32.6551 | 0.00371986 | 0.0617475 | 26.0318 | 0.00224986 | 0.00604997 | 0.00109162 | 0.00141501 | 0.0683445 | 6.94929 | 0.919391 | 0.0842884 | 0.00465051 | 34.134
416.516 | 33.0251 | 0.00369762 | 0.0626224 | 26.0934 | 0.00222918 | 0.0059811 | 0.00108054 | 0.0014041 | 0.0702852 | 6.45535 | 0.797397 | 0.0828952 | 0.00469617 | 33.581
417.48 | 33.1824 | 0.00367558 | 0.0635162 | 25.874 | 0.00220878 | 0.00591339 | 0.00106964 | 0.00139332 | 0.0723093 | 6.02255 | 0.700909 | 0.081536 | 0.00474252 | 32.8338
418.444 | 32.68 | 0.00365374 | 0.0644291 | 25.3858 | 0.00218866 | 0.00584682 | 0.00105889 | 0.00138266 | 0.0744213 | 5.63968 | 0.622079 | 0.0802102 | 0.00478955 | 31.8855
419.409 | 31.4159 | 0.00363209 | 0.0653618 | 24.6542 | 0.00216882 | 0.00578138 | 0.00104831 | 0.00137212 | 0.0766265 | 5.29781 | 0.556202 | 0.0789163 | 0.00483728 | 30.7479
420.373 | 29.611 | 0.00361063 | 0.0663149 | 23.7145 | 0.00214924 | 0.00571702 | 0.00103789 | 0.0013617 | 0.0789307 | 4.99001 | 0.500305 | 0.0776534 | 0.00488573 | 29.4465
421.337 | 27.5816 | 0.00358936 | 0.0672889 | 22.6081 | 0.00212993 | 0.00565374 | 0.00102762 | 0.0013514 | 0.0813394 | 4.71094 | 0.452379 | 0.0764206 | 0.00493491 | 28.0152
422.301 | 25.0566 | 0.00356828 | 0.0682845 | 21.3771 | 0.00211087 | 0.0055915 | 0.0010175 | 0.00134122 | 0.0838591 | 4.45634 | 0.410948 | 0.075217 | 0.00498484 | 26.4904
423.265 | 22.6836 | 0.00354739 | 0.0693025 | 20.0619 | 0.00209207 | 0.00553027 | 0.00100753 | 0.00133115 | 0.0864971 | 4.22286 | 0.374886 | 0.0740414 | 0.00503553 | 24.908
424.23 | 20.4309 | 0.00352667 | 0.0703432 | 18.6991 | 0.00207353 | 0.00547005 | 0.000997712 | 0.00132119 | 0.0892601 | 4.00787 | 0.343318 | 0.0728932 | 0.00508699 | 23.3013
425.194 | 18.3897 | 0.00350614 | 0.0714075 | 17.3202 | 0.00205522 | 0.00541081 | 0.000988033 | 0.00131135 | 0.0921565 | 3.80917 | 0.315532 | 0.0717715 | 0.00513925 | 21.6987
426.158 | 16.688 | 0.00348579 | 0.0724962 | 15.9515 | 0.00203716 | 0.00535252 | 0.000978492 | 0.00130161 | 0.0951953 | 3.62499 | 0.29095 | 0.0706754 | 0.00519232 | 20.1241
427.122 | 15.432 | 0.00346561 | 0.0736098 | 14.6144 | 0.00201933 | 0.00529517 | 0.000969091 | 0.00129199 | 0.0983851 | 3.45385 | 0.269107 | 0.0696043 | 0.00524621 | 18.5973
428.087 | 14.415 | 0.00344561 | 0.0747493 | 13.326 | 0.00200174 | 0.00523874 | 0.000959824 | 0.00128247 | 0.101736 | 3.29449 | 0.249613 | 0.0685573 | 0.00530094 | 17.1333
429.051 | 13.2602 | 0.00342578 | 0.0759154 | 12.0989 | 0.00198438 | 0.0051832 | 0.000950688 | 0.00127305 | 0.10526 | 3.14579 | 0.232143 | 0.0675337 | 0.00535654 | 15.7437
430.015 | 11.9073 | 0.00340612 | 0.0771089 | 10.9429 | 0.00196724 | 0.00512855 | 0.000941683 | 0.00126374 | 0.108968 | 3.00683 | 0.216433 | 0.0665329 | 0.00541301 | 14.4369
430.979 | 10.6851 | 0.00338664 | 0.0783308 | 9.86441 | 0.00195032 | 0.00507475 | 0.000932805 | 0.00125453 | 0.112874 | 2.87676 | 0.202253 | 0.0655541 | 0.00547038 | 13.2183
431.944 | 9.81608 | 0.00336731 | 0.0795819 | 8.86717 | 0.00193362 | 0.00502179 | 0.000924052 | 0.00124542 | 0.116991 | 2.75483 | 0.189412 | 0.0645967 | 0.00552867 | 12.0906
432.908 | 9.23308 | 0.00334815 | 0.0808631 | 7.95301 | 0.00191714 | 0.00496966 | 0.000915422 | 0.0012364 | 0.121334 | 2.6404 | 0.17775 | 0.0636602 | 0.00558789 | 11.055
433.872 | 8.64737 | 0.00332916 | 0.0821754 | 7.12156 | 0.00190086 | 0.00491834 | 0.000906912 | 0.00122749 | 0.125921 | 2.53286 | 0.167126 | 0.0627439 | 0.00564806 | 10.1103
434.836 | 8.01762 | 0.00331033 | 0.08352 | 6.37085 | 0.00188479 | 0.00486781 | 0.00089852 | 0.00121867 | 0.130771 | 2.43166 | 0.157421 | 0.0618471 | 0.00570922 | 9.25396
435.8 | 7.38527 | 0.00329165 | 0.0848977 | 5.69786 | 0.00186892 | 0.00481805 | 0.000890244 | 0.00120995 | 0.135901 | 2.33634 | 0.148533 | 0.0609695 | 0.00577137 | 8.48235
436.765 | 6.76124 | 0.00327314 | 0.0863096 | 5.09832 | 0.00185326 | 0.00476905 | 0.000882082 | 0.00120132 | 0.141336 | 2.24645 | 0.140374 | 0.0601104 | 0.00583454 | 7.79071
437.729 | 6.15405 | 0.00325477 | 0.0877572 | 4.56726 | 0.00183778 | 0.00472079 | 0.000874031 | 0.00119278 | 0.147098 | 2.16158 | 0.132864 | 0.0592693 | 0.00589876 | 7.1736
438.693 | 5.6058 | 0.00323657 | 0.0892412 | 4.09937 | 0.0018225 | 0.00467326 | 0.00086609 | 0.00118433 | 0.153215 | 2.08138 | 0.12594 | 0.0584457 | 0.00596404 | 6.62533
439.657 | 5.16786 | 0.00321851 | 0.0907632 | 3.68891 | 0.00180742 | 0.00462645 | 0.000858258 | 0.00117598 | 0.159716 | 2.00551 | 0.119541 | 0.0576392 | 0.00603041 | 6.13979
440.622 | 4.88304 | 0.00320061 | 0.0923244 | 3.3301 | 0.00179251 | 0.00458034 | 0.00085053 | 0.00116771 | 0.166633 | 1.93367 | 0.113615 | 0.0568492 | 0.00609789 | 5.71088
441.586 | 4.55528 | 0.00318286 | 0.0939261 | 3.01737 | 0.00177779 | 0.00453491 | 0.000842907 | 0.00115952 | 0.174002 | 1.86558 | 0.108118 | 0.0560754 | 0.00616651 | 5.33274
442.55 | 4.0833 | 0.00316525 | 0.0955696 | 2.74526 | 0.00176326 | 0.00449015 | 0.000835386 | 0.00115143 | 0.181863 | 1.80099 | 0.103009 | 0.0553172 | 0.00623629 | 4.99966
443.514 | 3.64682 | 0.00314779 | 0.0972568 | 2.50865 | 0.00174889 | 0.00444606 | 0.000827964 | 0.00114341 | 0.190262 | 1.73967 | 0.0982515 | 0.0545743 | 0.00630727 | 4.70628
444.479 | 3.36713 | 0.00313047 | 0.0989888 | 2.30289 | 0.00173471 | 0.00440261 | 0.000820641 | 0.00113548 | 0.199247 | 1.68139 | 0.0938158 | 0.0538462 | 0.00637946 | 4.44778
445.443 | 3.25505 | 0.00311329 | 0.100767 | 2.12367 | 0.0017207 | 0.00435979 | 0.000813416 | 0.00112764 | 0.208877 | 1.62598 | 0.0896728 | 0.0531327 | 0.00645289 | 4.21969
446.407 | 3.16181 | 0.00309626 | 0.102594 | 1.96718 | 0.00170685 | 0.00431759 | 0.000806284 | 0.00111987 | 0.219219 | 1.57322 | 0.0857971 | 0.0524331 | 0.00652761 | 4.01803
447.371 | 2.90893 | 0.00307936 | 0.104471 | 1.83009 | 0.00169317 | 0.00427601 | 0.000799247 | 0.00111218 | 0.230346 | 1.52298 | 0.082167 | 0.0517474 | 0.00660362 | 3.83937
448.336 | 2.51011 | 0.00306261 | 0.1064 | 1.70945 | 0.00167966 | 0.00423502 | 0.000792301 | 0.00110458 | 0.242349 | 1.47509 | 0.0787618 | 0.051075 | 0.00668096 | 3.68068
449.3 | 2.22006 | 0.00304599 | 0.108382 | 1.60274 | 0.0016663 | 0.00419462 | 0.000785445 | 0.00109705 | 0.255337 | 1.4294 | 0.0755631 | 0.0504155 | 0.00675968 | 3.53939
450.264 | 2.14125 | 0.0030295 | 0.11042 | 1.50783 | 0.00165311 | 0.00415479 | 0.000778678 | 0.00108959 | 0.269438 | 1.38579 | 0.0725551 | 0.0497688 | 0.00683979 | 3.41335
451.228 | 2.17234 | 0.00301315 | 0.112516 | 1.4229 | 0.00164007 | 0.00411553 | 0.000771998 | 0.00108222 | 0.284812 | 1.34413 | 0.0697228 | 0.0491344 | 0.00692133 | 3.30076
452.192 | 2.12819 | 0.00299693 | 0.114673 | 1.34643 | 0.00162718 | 0.00407682 | 0.000765403 | 0.00107491 | 0.301662 | 1.3043 | 0.0670525 | 0.048512 | 0.00700435 | 3.20017
453.157 | 1.93029 | 0.00298084 | 0.116891 | 1.27717 | 0.00161445 | 0.00403866 | 0.000758893 | 0.00106768 | 0.320239 | 1.26621 | 0.0645327 | 0.0479015 | 0.00708886 | 3.11049
454.121 | 1.73973 | 0.00296488 | 0.119175 | 1.21406 | 0.00160186 | 0.00400103 | 0.000752465 | 0.00106053 | 0.340869 | 1.22975 | 0.0621519 | 0.0473024 | 0.0071749 | 3.03086
455.085 | 1.60284 | 0.00294905 | 0.121526 | 1.15624 | 0.00158943 | 0.00396392 | 0.000746118 | 0.00105344 | 0.363968 | 1.19483 | 0.0598999 | 0.0467143 | 0.00726253 | 2.96074
456.049 | 1.51413 | 0.00293334 | 0.123946 | 1.10302 | 0.00157713 | 0.00392732 | 0.000739852 | 0.00104643 | 0.390065 | 1.16137 | 0.0577682 | 0.0461373 | 0.00735176 | 2.89988
457.014 | 1.46922 | 0.00291776 | 0.12644 | 1.05379 | 0.00156498 | 0.00389124 | 0.000733664 | 0.00103949 | 0.41984 | 1.12929 | 0.055748 | 0.0455708 | 0.00744265 | 2.84827
457.978 | 1.47261 | 0.0029023 | 0.129009 | 1.00808 | 0.00155297 | 0.00385564 | 0.000727553 | 0.00103261 | 0.454161 | 1.0985 | 0.0538315 | 0.0450147 | 0.00753524 | 2.8062
458.942 | 1.52248 | 0.00288697 | 0.131658 | 0.965486 | 0.00154109 | 0.00382053 | 0.000721519 | 0.0010258 | 0.4941 | 1.06896 | 0.0520123 | 0.0444687 | 0.00762955 | 2.77431
459.906 | 1.5913 | 0.00287176 | 0.134388 | 0.925675 | 0.00152935 | 0.0037859 | 0.000715559 | 0.00101906 | 0.541004 | 1.04058 | 0.0502835 | 0.0439326 | 0.00772565 | 2.75351
460.871 | 1.64686 | 0.00285666 | 0.137204 | 0.888363 | 0.00151775 | 0.00375174 | 0.000709673 | 0.00101239 | 0.596513 | 1.01331 | 0.0486392 | 0.0434061 | 0.00782358 | 2.74511
461.835 | 1.75352 | 0.00284169 | 0.140109 | 0.85332 | 0.00150627 | 0.00371803 | 0.000703859 | 0.00100578 | 0.662576 | 0.987099 | 0.0470742 | 0.042889 | 0.00792337 | 2.75077
462.799 | 1.98157 | 0.00282683 | 0.143107 | 0.820339 | 0.00149493 | 0.00368478 | 0.000698116 | 0.000999238 | 0.7415 | 0.961883 | 0.0455835 | 0.0423811 | 0.00802508 | 2.77252
463.763 | 2.27373 | 0.00281209 | 0.146202 | 0.789242 | 0.00148371 | 0.00365198 | 0.000692443 | 0.000992757 | 0.835932 | 0.937614 | 0.0441622 | 0.0418821 | 0.00812877 | 2.8128
464.728 | 2.5104 | 0.00279746 | 0.149398 | 0.759884 | 0.00147262 | 0.00361961 | 0.00068684 | 0.00098634 | 0.948804 | 0.91425 | 0.0428065 | 0.0413919 | 0.00823447 | 2.87433
465.692 | 2.54908 | 0.00278295 | 0.1527 | 0.732127 | 0.00146166 | 0.00358766 | 0.000681304 | 0.000979985 | 1.08332 | 0.891744 | 0.0415121 | 0.0409103 | 0.00834225 | 2.96015
466.656 | 2.5039 | 0.00276855 | 0.156112 | 0.705849 | 0.00145081 | 0.00355614 | 0.000675834 | 0.00097369 | 1.24286 | 0.870053 | 0.0402753 | 0.040437 | 0.00845216 | 3.07346
467.62 | 2.61177 | 0.00275426 | 0.159639 | 0.680948 | 0.00144009 | 0.00352503 | 0.00067043 | 0.000967456 | 1.43074 | 0.849142 | 0.039093 | 0.0399719 | 0.00856425 | 3.21746
468.584 | 2.89601 | 0.00274009 | 0.163286 | 0.657327 | 0.00142948 | 0.00349433 | 0.000665091 | 0.000961282 | 1.6502 | 0.828972 | 0.037962 | 0.0395148 | 0.00867857 | 3.39523
469.549 | 3.25085 | 0.00272602 | 0.16706 | 0.634897 | 0.00141899 | 0.00346403 | 0.000659814 | 0.000955167 | 1.90408 | 0.809508 | 0.0368791 | 0.0390654 | 0.00879521 | 3.60951
470.513 | 3.59999 | 0.00271206 | 0.170965 | 0.613581 | 0.00140862 | 0.00343412 | 0.000654601 | 0.00094911 | 2.19454 | 0.79072 | 0.035842 | 0.0386237 | 0.0089142 | 3.86234
471.477 | 3.94261 | 0.0026982 | 0.175008 | 0.593307 | 0.00139836 | 0.0034046 | 0.00064945 | 0.00094311 | 2.52291 | 0.772576 | 0.034848 | 0.0381894 | 0.00903562 | 4.15497
472.441 | 4.3018 | 0.00268445 | 0.179195 | 0.574006 | 0.00138821 | 0.00337545 | 0.000644358 | 0.000937167 | 2.88937 | 0.755045 | 0.0338946 | 0.0377623 | 0.00915955 | 4.48746
473.406 | 4.71556 | 0.00267081 | 0.183534 | 0.555621 | 0.00137817 | 0.00334668 | 0.000639327 | 0.00093128 | 3.29249 | 0.738103 | 0.0329799 | 0.0373425 | 0.00928603 | 4.85832
474.37 | 5.12264 | 0.00265727 | 0.188032 | 0.538093 | 0.00136824 | 0.00331827 | 0.000634354 | 0.000925449 | 3.72912 | 0.721723 | 0.0321016 | 0.0369296 | 0.00941514 | 5.26432
475.334 | 5.45117 | 0.00264384 | 0.192697 | 0.521369 | 0.00135841 | 0.00329023 | 0.000629438 | 0.000919671 | 4.19395 | 0.705878 | 0.0312579 | 0.0365234 | 0.00954698 | 5.70007
476.298 | 5.69545 | 0.0026305 | 0.197536 | 0.505404 | 0.0013487 | 0.00326254 | 0.00062458 | 0.000913948 | 4.6789 | 0.69055 | 0.030447 | 0.036124 | 0.00968158 | 6.15742
477.262 | 5.93923 | 0.00261727 | 0.202559 | 0.490153 | 0.00133908 | 0.00323519 | 0.000619778 | 0.000908278 | 5.17292 | 0.675713 | 0.0296672 | 0.035731 | 0.00981905 | 6.62528
478.227 | 6.30099 | 0.00260413 | 0.207775 | 0.475572 | 0.00132957 | 0.00320819 | 0.000615031 | 0.000902661 | 5.66136 | 0.661346 | 0.0289169 | 0.0353444 | 0.00995948 | 7.08893
479.191 | 6.81463 | 0.0025911 | 0.213194 | 0.461625 | 0.00132016 | 0.00318152 | 0.000610339 | 0.000897096 | 6.12556 | 0.647432 | 0.0281948 | 0.0349641 | 0.0101029 | 7.52968
480.155 | 7.31057 | 0.00257816 | 0.218826 | 0.448276 | 0.00131085 | 0.00315519 | 0.0006057 | 0.000891582 | 6.54341 | 0.633951 | 0.0274993 | 0.0345899 | 0.0102495 | 7.92534
481.12 | 7.83668 | 0.00256532 | 0.224684 | 0.43549 | 0.00130163 | 0.00312918 | 0.000601113 | 0.000886118 | 6.89039 | 0.620885 | 0.0268292 | 0.0342216 | 0.0103993 | 8.25138
482.084 | 8.3055 | 0.00255257 | 0.230779 | 0.423239 | 0.00129252 | 0.00310349 | 0.000596578 | 0.000880705 | 7.14219 | 0.608218 | 0.0261833 | 0.0338592 | 0.0105523 | 8.48345
483.048 | 8.65897 | 0.00253992 | 0.237123 | 0.411492 | 0.0012835 | 0.00307812 | 0.000592095 | 0.000875341 | 7.27873 | 0.595933 | 0.0255605 | 0.0335025 | 0.0107088 | 8.60142
484.012 | 8.92673 | 0.00252736 | 0.243732 | 0.400221 | 0.00127457 | 0.00305306 | 0.000587661 | 0.000870026 | 7.28813 | 0.584015 | 0.0249595 | 0.0331514 | 0.0108688 | 8.59339
484.976 | 8.95616 | 0.0025149 | 0.250618 | 0.389404 | 0.00126574 | 0.0030283 | 0.000583278 | 0.000864759 | 7.16954 | 0.57245 | 0.0243795 | 0.0328058 | 0.0110324 | 8.45849
485.941 | 8.50295 | 0.00250253 | 0.257799 | 0.379015 | 0.00125699 | 0.00300384 | 0.000578943 | 0.00085954 | 6.93337 | 0.561225 | 0.0238195 | 0.0324656 | 0.0111997 | 8.20709
486.905 | 7.71639 | 0.00249024 | 0.265291 | 0.369031 | 0.00124834 | 0.00297967 | 0.000574657 | 0.000854368 | 6.59874 | 0.550324 | 0.0232785 | 0.0321307 | 0.0113708 | 7.85831
487.869 | 7.03062 | 0.00247805 | 0.273112 | 0.359434 | 0.00123978 | 0.0029558 | 0.000570418 | 0.000849242 | 6.18963 | 0.539739 | 0.0227557 | 0.0318009 | 0.0115459 | 7.43611
488.833 | 6.6413 | 0.00246595 | 0.281281 | 0.350203 | 0.0012313 | 0.00293221 | 0.000566225 | 0.000844163 | 5.7307 | 0.529454 | 0.0222503 | 0.0314761 | 0.011725 | 6.96513
489.798 | 6.46814 | 0.00245394 | 0.289821 | 0.341319 | 0.00122291 | 0.00290891 | 0.000562079 | 0.000839129 | 5.24452 | 0.51946 | 0.0217616 | 0.0311563 | 0.0119083 | 6.46794
490.762 | 6.19155 | 0.00244201 | 0.298751 | 0.332767 | 0.00121461 | 0.00288588 | 0.000557978 | 0.00083414 | 4.75032 | 0.509745 | 0.0212888 | 0.0308413 | 0.012096 | 5.96375
491.726 | 5.71613 | 0.00243017 | 0.308098 | 0.32453 | 0.00120639 | 0.00286312 | 0.000553922 | 0.000829195 | 4.26329 | 0.5003 | 0.0208312 | 0.0305311 | 0.0122881 | 5.46775
492.69 | 5.20833 | 0.00241842 | 0.317888 | 0.316592 | 0.00119825 | 0.00284063 | 0.000549909 | 0.000824294 | 3.79497 | 0.491114 | 0.0203882 | 0.0302256 | 0.0124849 | 4.99149
493.654 | 4.58839 | 0.00240675 | 0.328146 | 0.30894 | 0.0011902 | 0.00281841 | 0.000545941 | 0.000819436 | 3.35386 | 0.482178 | 0.0199591 | 0.0299246 | 0.0126863 | 4.54348
494.619 | 3.9695 | 0.00239517 | 0.338906 | 0.30156 | 0.00118223 | 0.00279644 | 0.000542015 | 0.000814622 | 2.94564 | 0.473483 | 0.0195435 | 0.0296281 | 0.0128927 | 4.12938
495.583 | 3.53594 | 0.00238367 | 0.350199 | 0.294438 | 0.00117433 | 0.00277473 | 0.000538131 | 0.000809849 | 2.57373 | 0.46502 | 0.0191407 | 0.0293359 | 0.0131042 | 3.75265
496.547 | 3.50719 | 0.00237225 | 0.362061 | 0.287565 | 0.00116652 | 0.00275327 | 0.000534289 | 0.000805118 | 2.23981 | 0.456782 | 0.0187502 | 0.0290481 | 0.0133209 | 3.41497
497.511 | 3.67861 | 0.00236091 | 0.374529 | 0.280928 | 0.00115878 | 0.00273206 | 0.000530488 | 0.000800429 | 1.94391 | 0.448761 | 0.0183716 | 0.0287645 | 0.013543 | 3.11639
498.476 | 3.5608 | 0.00234966 | 0.387648 | 0.274515 | 0.00115112 | 0.00271109 | 0.000526727 | 0.00079578 | 1.68484 | 0.440948 | 0.0180042 | 0.028485 | 0.0137707 | 2.85574
499.44 | 3.09325 | 0.00233848 | 0.40146 | 0.268319 | 0.00114354 | 0.00269037 | 0.000523006 | 0.000791172 | 1.46055 | 0.433337 | 0.0176478 | 0.0282096 | 0.0140041 | 2.63102
500.404 | 2.59493 | 0.00232739 | 0.416015 | 0.262329 | 0.00113603 | 0.00266988 | 0.000519324 | 0.000786604 | 1.26828 | 0.425921 | 0.0173019 | 0.0279381 | 0.0142436 | 2.43947
501.368 | 2.26048 | 0.00231637 | 0.43137 | 0.256535 | 0.00112859 | 0.00264962 | 0.000515681 | 0.000782075 | 1.10484 | 0.418693 | 0.016966 | 0.0276705 | 0.0144892 | 2.27795
502.333 | 2.1009 | 0.00230543 | 0.447579 | 0.250931 | 0.00112123 | 0.0026296 | 0.000512077 | 0.000777585 | 0.966901 | 0.411648 | 0.0166398 | 0.0274068 | 0.0147413 | 2.14319
503.297 | 1.945 | 0.00229457 | 0.464708 | 0.245507 | 0.00111394 | 0.0026098 | 0.00050851 | 0.000773134 | 0.851092 | 0.404778 | 0.016323 | 0.0271468 | 0.0149999 | 2.03185
504.261 | 1.76152 | 0.00228379 | 0.482829 | 0.240256 | 0.00110672 | 0.00259022 | 0.00050498 | 0.00076872 | 0.754172 | 0.398078 | 0.016015 | 0.0268905 | 0.0152654 | 1.94076
505.225 | 1.60256 | 0.00227308 | 0.502016 | 0.23517 | 0.00109957 | 0.00257086 | 0.000501486 | 0.000764345 | 0.673171 | 0.391543 | 0.0157157 | 0.0266378 | 0.015538 | 1.867
506.19 | 1.50503 | 0.00226245 | 0.522354 | 0.230244 | 0.00109249 | 0.00255172 | 0.000498029 | 0.000760007 | 0.605393 | 0.385168 | 0.0154248 | 0.0263886 | 0.0158179 | 1.80795
507.154 | 1.46812 | 0.00225189 | 0.543938 | 0.225469 | 0.00108547 | 0.00253279 | 0.000494608 | 0.000755705 | 0.548481 | 0.378946 | 0.0151418 | 0.026143 | 0.0161055 | 1.76135
508.118 | 1.46717 | 0.0022414 | 0.566867 | 0.220841 | 0.00107853 | 0.00251407 | 0.000491221 | 0.00075144 | 0.500439 | 0.372874 | 0.0148665 | 0.0259007 | 0.016401 | 1.72527
509.082 | 1.50375 | 0.00223099 | 0.591254 | 0.216353 | 0.00107165 | 0.00249556 | 0.00048787 | 0.000747212 | 0.459578 | 0.366946 | 0.0145987 | 0.0256618 | 0.0167046 | 1.69813
510.046 | 1.59012 | 0.00222065 | 0.617228 | 0.212 | 0.00106483 | 0.00247725 | 0.000484552 | 0.000743018 | 0.424515 | 0.361158 | 0.014338 | 0.0254262 | 0.0170168 | 1.67867
511.011 | 1.56318 | 0.00221038 | 0.644922 | 0.207776 | 0.00105808 | 0.00245915 | 0.000481268 | 0.00073886 | 0.394139 | 0.355506 | 0.0140842 | 0.0251938 | 0.0173377 | 1.66591
511.975 | 1.2621 | 0.00220018 | 0.674493 | 0.203677 | 0.0010514 | 0.00244124 | 0.000478018 | 0.000734736 | 0.367554 | 0.349985 | 0.0138372 | 0.0249646 | 0.0176678 | 1.65908
512.939 | 1.00074 | 0.00219006 | 0.706117 | 0.199696 | 0.00104478 | 0.00242352 | 0.0004748 | 0.000730647 | 0.344056 | 0.344591 | 0.0135965 | 0.0247384 | 0.0180074 | 1.65767
513.903 | 1.07225 | 0.00218 | 0.739982 | 0.195831 | 0.00103822 | 0.002406 | 0.000471615 | 0.000726592 | 0.323097 | 0.339322 | 0.0133621 | 0.0245154 | 0.0183568 | 1.66129
514.868 | 1.55617 | 0.00217001 | 0.776316 | 0.192077 | 0.00103172 | 0.00238866 | 0.000468461 | 0.000722571 | 0.304242 | 0.334171 | 0.0131337 | 0.0242953 | 0.0187165 | 1.66973
515.832 | 1.89425 | 0.00216009 | 0.815364 | 0.188429 | 0.00102528 | 0.00237152 | 0.000465339 | 0.000718583 | 0.28716 | 0.329137 | 0.0129111 | 0.0240782 | 0.0190869 | 1.68291
516.796 | 1.6327 | 0.00215024 | 0.857423 | 0.184883 | 0.00101891 | 0.00235455 | 0.000462249 | 0.000714628 | 0.271585 | 0.324216 | 0.0126941 | 0.023864 | 0.0194683 | 1.70083
517.76 | 1.10446 | 0.00214046 | 0.902842 | 0.181436 | 0.00101259 | 0.00233777 | 0.000459188 | 0.000710705 | 0.257309 | 0.319404 | 0.0124825 | 0.0236527 | 0.0198612 | 1.72365
518.725 | 0.868123 | 0.00213074 | 0.952019 | 0.178085 | 0.00100633 | 0.00232117 | 0.000456158 | 0.000706815 | 0.24417 | 0.314698 | 0.0122762 | 0.0234441 | 0.0202661 | 1.75158
519.689 | 1.08205 | 0.00212109 | 1.00546 | 0.174824 | 0.00100013 | 0.00230474 | 0.000453159 | 0.000702957 | 0.232031 | 0.310095 | 0.0120749 | 0.0232383 | 0.0206835 | 1.78499
520.653 | 1.57055 | 0.0021115 | 1.06378 | 0.171652 | 0.000993983 | 0.00228849 | 0.000450188 | 0.000699129 | 0.220781 | 0.305592 | 0.0118786 | 0.0230352 | 0.0211139 | 1.82438
521.617 | 2.03689 | 0.00210198 | 1.12774 | 0.168566 | 0.000987896 | 0.00227241 | 0.000447247 | 0.000695334 | 0.210332 | 0.301187 | 0.011687 | 0.0228347 | 0.0215577 | 1.8704
522.582 | 2.52649 | 0.00209252 | 1.19831 | 0.165561 | 0.000981864 | 0.00225649 | 0.000444334 | 0.000691569 | 0.200603 | 0.296876 | 0.0115 | 0.0226368 | 0.0220157 | 1.92397
523.546 | 2.89457 | 0.00208313 | 1.27676 | 0.162636 | 0.000975886 | 0.00224075 | 0.00044145 | 0.000687834 | 0.191527 | 0.292656 | 0.0113174 | 0.0224415 | 0.0224885 | 1.98626
524.51 | 3.11591 | 0.0020738 | 1.36468 | 0.159787 | 0.000969964 | 0.00222517 | 0.000438594 | 0.00068413 | 0.183047 | 0.288526 | 0.0111392 | 0.0222487 | 0.0229765 | 2.0588
525.474 | 3.2444 | 0.00206453 | 1.46416 | 0.157012 | 0.000964095 | 0.00220975 | 0.000435765 | 0.000680456 | 0.175111 | 0.284483 | 0.0109651 | 0.0220584 | 0.0234805 | 2.14362
526.438 | 3.2932 | 0.00205532 | 1.57788 | 0.154309 | 0.000958279 | 0.00219448 | 0.000432964 | 0.00067681 | 0.167673 | 0.280523 | 0.0107951 | 0.0218705 | 0.0240013 | 2.24337
527.403 | 3.19491 | 0.00204618 | 1.70923 | 0.151674 | 0.000952516 | 0.00217938 | 0.000430189 | 0.000673195 | 0.160693 | 0.276646 | 0.010629 | 0.021685 | 0.0245395 | 2.36138
528.367 | 3.15816 | 0.0020371 | 1.86256 | 0.149107 | 0.000946805 | 0.00216444 | 0.000427442 | 0.000669608 | 0.154134 | 0.272849 | 0.0104667 | 0.0215019 | 0.025096 | 2.50196
529.331 | 3.482 | 0.00202807 | 2.04327 | 0.146603 | 0.000941144 | 0.00214964 | 0.00042472 | 0.00066605 | 0.147963 | 0.269129 | 0.0103081 | 0.0213211 | 0.0256716 | 2.67048
530.295 | 4.11148 | 0.00201911 | 2.25795 | 0.144162 | 0.000935535 | 0.002135 | 0.000422024 | 0.00066252 | 0.142151 | 0.265484 | 0.0101531 | 0.0211425 | 0.026267 | 2.87349
531.26 | 4.63785 | 0.00201021 | 2.51461 | 0.141781 | 0.000929976 | 0.0021205 | 0.000419354 | 0.000659018 | 0.13667 | 0.261913 | 0.0100015 | 0.0209662 | 0.0268834 | 3.11896
532.224 | 4.85309 | 0.00200136 | 2.82268 | 0.139458 | 0.000924465 | 0.00210616 | 0.000416709 | 0.000655543 | 0.131497 | 0.258413 | 0.0098533 | 0.020792 | 0.0275217 | 3.41632
533.188 | 4.85004 | 0.00199257 | 3.19295 | 0.137192 | 0.000919004 | 0.00209195 | 0.000414089 | 0.000652097 | 0.126608 | 0.254983 | 0.00970838 | 0.0206201 | 0.0281828 | 3.77632
534.152 | 5.07201 | 0.00198384 | 3.63759 | 0.134981 | 0.000913591 | 0.0020779 | 0.000411494 | 0.000648677 | 0.121984 | 0.251621 | 0.00956663 | 0.0204502 | 0.028868 | 4.2111
535.117 | 5.69593 | 0.00197517 | 4.16982 | 0.132822 | 0.000908225 | 0.00206398 | 0.000408923 | 0.000645284 | 0.117606 | 0.248325 | 0.00942795 | 0.0202824 | 0.0295784 | 4.73387
536.081 | 6.34341 | 0.00196656 | 4.80332 | 0.130715 | 0.000902907 | 0.0020502 | 0.000406376 | 0.000641917 | 0.113458 | 0.245093 | 0.00929228 | 0.0201167 | 0.0303151 | 5.35828
537.045 | 6.84829 | 0.001958 | 5.55191 | 0.128657 | 0.000897636 | 0.00203656 | 0.000403853 | 0.000638577 | 0.109523 | 0.241923 | 0.00915951 | 0.0199531 | 0.0310797 | 6.09814
538.009 | 7.32814 | 0.00194949 | 6.42866 | 0.126647 | 0.00089241 | 0.00202305 | 0.000401353 | 0.000635263 | 0.105786 | 0.238815 | 0.00902955 | 0.0197914 | 0.0318734 | 6.9665
538.973 | 7.98813 | 0.00194105 | 7.44464 | 0.124683 | 0.00088723 | 0.00200968 | 0.000398876 | 0.000631975 | 0.102237 | 0.235766 | 0.00890236 | 0.0196316 | 0.0326977 | 7.97442
539.938 | 8.9559 | 0.00193265 | 8.60834 | 0.122765 | 0.000882095 | 0.00199645 | 0.000396423 | 0.000628712 | 0.098861 | 0.232775 | 0.00877783 | 0.0194738 | 0.0335543 | 9.13038
540.902 | 10.1629 | 0.00192431 | 9.92434 | 0.120891 | 0.000877003 | 0.00198334 | 0.000393991 | 0.000625474 | 0.0956481 | 0.22984 | 0.00865588 | 0.0193179 | 0.0344449 | 10.4389
541.866 | 11.4348 | 0.00191603 | 11.3915 | 0.119059 | 0.000871957 | 0.00197036 | 0.000391582 | 0.000622261 | 0.0925884 | 0.226961 | 0.00853646 | 0.0191638 | 0.0353712 | 11.899
542.83 | 12.7417 | 0.0019078 | 13.0025 | 0.117269 | 0.000866954 | 0.0019575 | 0.000389196 | 0.000619073 | 0.0896719 | 0.224135 | 0.0084195 | 0.0190116 | 0.0363351 | 13.5031
543.795 | 14.2723 | 0.00189962 | 14.7421 | 0.115518 | 0.000861993 | 0.00194478 | 0.00038683 | 0.000615909 | 0.0868897 | 0.221361 | 0.00830492 | 0.0188612 | 0.0373389 | 15.236
544.759 | 16.232 | 0.00189149 | 16.5844 | 0.113806 | 0.000857075 | 0.00193217 | 0.000384487 | 0.00061277 | 0.0842343 | 0.218639 | 0.00819267 | 0.0187126 | 0.0383845 | 17.072
545.723 | 18.643 | 0.00188342 | 18.4927 | 0.112132 | 0.000852199 | 0.00191969 | 0.000382164 | 0.000609655 | 0.0816979 | 0.215967 | 0.00808268 | 0.0185657 | 0.0394744 | 18.9743
546.687 | 20.8191 | 0.0018754 | 20.4164 | 0.110494 | 0.000847364 | 0.00190733 | 0.000379863 | 0.000606563 | 0.0792733 | 0.213343 | 0.00797487 | 0.0184205 | 0.0406112 | 20.8921
547.652 | 22.84 | 0.00186742 | 22.2883 | 0.108892 | 0.000842571 | 0.00189509 | 0.000377582 | 0.000603494 | 0.0769545 | 0.210767 | 0.00786922 | 0.0182771 | 0.0417974 | 22.7585
548.616 | 24.5763 | 0.0018595 | 24.026 | 0.107324 | 0.000837818 | 0.00188296 | 0.000375322 | 0.000600449 | 0.0747354 | 0.208237 | 0.00776566 | 0.0181353 | 0.0430361 | 24.4908
549.58 | 25.9868 | 0.00185163 | 25.5332 | 0.10579 | 0.000833105 | 0.00187095 | 0.000373082 | 0.000597427 | 0.0726099 | 0.205752 | 0.00766411 | 0.0179951 | 0.0443304 | 25.9929
550.544 | 27.0577 | 0.00184381 | 26.7079 | 0.104289 | 0.000828432 | 0.00185906 | 0.000370862 | 0.000594428 | 0.0705735 | 0.203311 | 0.00756456 | 0.0178566 | 0.0456835 | 27.1627
551.509 | 27.7572 | 0.00183604 | 27.4574 | 0.102819 | 0.000823798 | 0.00184728 | 0.000368662 | 0.000591451 | 0.0686211 | 0.200914 | 0.00746693 | 0.0177196 | 0.047099 | 27.9075
552.473 | 28.0882 | 0.00182832 | 27.7153 | 0.10138 | 0.000819202 | 0.00183561 | 0.000366481 | 0.000588496 | 0.0667479 | 0.198558 | 0.00737117 | 0.0175842 | 0.0485811 | 28.161
553.437 | 28.0304 | 0.00182065 | 27.4575 | 0.0999706 | 0.000814646 | 0.00182405 | 0.000364319 | 0.000585564 | 0.0649501 | 0.196244 | 0.00727724 | 0.0174504 | 0.0501336 | 27.8989
554.401 | 27.39 | 0.00181302 | 26.708 | 0.0985905 | 0.000810127 | 0.0018126 | 0.000362177 | 0.000582653 | 0.0632235 | 0.19397 | 0.00718511 | 0.0173181 | 0.0517611 | 27.1455
555.365 | 26.0078 | 0.00180544 | 25.5332 | 0.0972387 | 0.000805645 | 0.00180125 | 0.000360053 | 0.000579764 | 0.0615644 | 0.191735 | 0.0070947 | 0.0171873 | 0.0534687 | 25.9668
556.33 | 24.2828 | 0.00179791 | 24.0262 | 0.0959145 | 0.000801201 | 0.00179002 | 0.000357948 | 0.000576896 | 0.0599695 | 0.189539 | 0.00700599 | 0.017058 | 0.0552614 | 24.4562
557.294 | 22.4528 | 0.00179043 | 22.2885 | 0.0946171 | 0.000796793 | 0.00177889 | 0.000355862 | 0.00057405 | 0.0584354 | 0.18738 | 0.00691894 | 0.0169301 | 0.057145 | 22.7152
558.258 | 20.5231 | 0.00178299 | 20.4164 | 0.0933457 | 0.000792422 | 0.00176786 | 0.000353793 | 0.000571225 | 0.0569591 | 0.185258 | 0.00683349 | 0.0168036 | 0.059126 | 20.84
559.222 | 18.6531 | 0.0017756 | 18.4929 | 0.0920998 | 0.000788086 | 0.00175693 | 0.000351743 | 0.00056842 | 0.0555378 | 0.183171 | 0.00674962 | 0.0166786 | 0.0612106 | 18.9136
560.187 | 16.7815 | 0.00176826 | 16.5846 | 0.0908787 | 0.000783786 | 0.00174611 | 0.000349711 | 0.000565636 | 0.0541688 | 0.18112 | 0.00666729 | 0.016555 | 0.0634064 | 17.0026
561.151 | 15.0314 | 0.00176096 | 14.7421 | 0.0896815 | 0.000779521 | 0.00173538 | 0.000347695 | 0.000562873 | 0.0528495 | 0.179102 | 0.00658644 | 0.0164327 | 0.0657217 | 15.1576
562.115 | 13.5286 | 0.00175371 | 13.0027 | 0.0885078 | 0.000775291 | 0.00172475 | 0.000345698 | 0.00056013 | 0.0515776 | 0.177119 | 0.00650707 | 0.0163118 | 0.0681645 | 13.4161
563.079 | 12.281 | 0.0017465 | 11.3917 | 0.087357 | 0.000771095 | 0.00171422 | 0.000343717 | 0.000557406 | 0.050351 | 0.175168 | 0.00642912 | 0.0161922 | 0.0707448 | 11.803
564.044 | 11.1778 | 0.00173933 | 9.92434 | 0.0862283 | 0.000766933 | 0.00170379 | 0.000341754 | 0.000554703 | 0.0491672 | 0.173249 | 0.00635255 | 0.0160739 | 0.073473 | 10.334
565.008 | 10.0861 | 0.00173221 | 8.60847 | 0.0851214 | 0.000762805 | 0.00169345 | 0.000339807 | 0.000552019 | 0.0480247 | 0.171361 | 0.00627735 | 0.0159569 | 0.07636 | 9.01665
565.972 | 9.00077 | 0.00172513 | 7.44475 | 0.0840357 | 0.00075871 | 0.00168321 | 0.000337877 | 0.000549355 | 0.0469213 | 0.169504 | 0.00620348 | 0.0158412 | 0.0794186 | 7.85173
566.936 | 8.0325 | 0.0017181 | 6.42876 | 0.0829705 | 0.000754648 | 0.00167305 | 0.000335963 | 0.000546709 | 0.0458554 | 0.167677 | 0.0061309 | 0.0157267 | 0.0826625 | 6.83481
567.9 | 7.20169 | 0.00171111 | 5.55199 | 0.0819254 | 0.000750618 | 0.00166299 | 0.000334066 | 0.000544083 | 0.0448251 | 0.165879 | 0.00605959 | 0.0156135 | 0.086107 | 5.95741
568.865 | 6.49013 | 0.00170416 | 4.80339 | 0.0808999 | 0.00074662 | 0.00165302 | 0.000332184 | 0.000541476 | 0.0438292 | 0.16411 | 0.00598952 | 0.0155015 | 0.0897681 | 5.20847
569.829 | 5.85384 | 0.00169726 | 4.16988 | 0.0798935 | 0.000742655 | 0.00164314 | 0.000330319 | 0.000538887 | 0.0428659 | 0.16237 | 0.00592065 | 0.0153906 | 0.0936645 | 4.57494
570.793 | 5.28971 | 0.00169039 | 3.63764 | 0.0789056 | 0.00073872 | 0.00163335 | 0.000328468 | 0.000536317 | 0.0419339 | 0.160656 | 0.00585296 | 0.015281 | 0.097817 | 4.04301
571.757 | 4.82686 | 0.00168357 | 3.193 | 0.077936 | 0.000734817 | 0.00162364 | 0.000326634 | 0.000533766 | 0.0410319 | 0.15897 | 0.00578643 | 0.0151725 | 0.102247 | 3.59904
572.722 | 4.57265 | 0.00167679 | 2.82272 | 0.0769842 | 0.000730945 | 0.00161403 | 0.000324815 | 0.000531232 | 0.0401585 | 0.15731 | 0.00572103 | 0.0150652 | 0.106981 | 3.22982
573.686 | 4.39462 | 0.00167005 | 2.51464 | 0.0760495 | 0.000727104 | 0.00160449 | 0.000323011 | 0.000528716 | 0.0393126 | 0.155676 | 0.00565672 | 0.0149591 | 0.112046 | 2.92319
574.65 | 4.06354 | 0.00166335 | 2.25798 | 0.0751318 | 0.000723292 | 0.00159504 | 0.000321222 | 0.000526219 | 0.0384931 | 0.154067 | 0.0055935 | 0.014854 | 0.117473 | 2.66842
575.614 | 3.50394 | 0.00165669 | 2.04329 | 0.0742306 | 0.000719511 | 0.00158568 | 0.000319448 | 0.000523739 | 0.0376989 | 0.152483 | 0.00553133 | 0.01475 | 0.123299 | 2.45609
576.579 | 2.92367 | 0.00165007 | 1.86258 | 0.0733454 | 0.000715759 | 0.00157639 | 0.000317688 | 0.000521276 | 0.0369289 | 0.150924 | 0.00547019 | 0.0146472 | 0.129563 | 2.27824
577.543 | 2.74546 | 0.00164349 | 1.70925 | 0.072476 | 0.000712036 | 0.00156719 | 0.000315943 | 0.000518831 | 0.0361822 | 0.149388 | 0.00541006 | 0.0145454 | 0.13631 | 2.12832
578.507 | 3.16179 | 0.00163695 | 1.57789 | 0.071622 | 0.000708343 | 0.00155807 | 0.000314212 | 0.000516403 | 0.0354579 | 0.147875 | 0.00535091 | 0.0144446 | 0.143594 | 2.00097
579.471 | 3.34307 | 0.00163044 | 1.46417 | 0.0707828 | 0.000704677 | 0.00154902 | 0.000312496 | 0.000513992 | 0.0347549 | 0.146385 | 0.00529273 | 0.0143449 | 0.151478 | 1.89192
580.436 | 2.92661 | 0.00162398 | 1.36469 | 0.0699583 | 0.000701041 | 0.00154006 | 0.000310793 | 0.000511597 | 0.0340727 | 0.144918 | 0.00523549 | 0.0142463 | 0.160035 | 1.79784
581.4 | 2.28757 | 0.00161756 | 1.27677 | 0.0691482 | 0.000697432 | 0.00153117 | 0.000309105 | 0.00050922 | 0.0334103 | 0.143472 | 0.00517918 | 0.0141486 | 0.169354 | 1.71615
582.364 | 1.85473 | 0.00161117 | 1.19832 | 0.0683519 | 0.000693851 | 0.00152236 | 0.00030743 | 0.000506859 | 0.0327669 | 0.142048 | 0.00512376 | 0.014052 | 0.179547 | 1.64485
583.328 | 1.76607 | 0.00160482 | 1.12774 | 0.0675694 | 0.000690298 | 0.00151363 | 0.000305768 | 0.000504514 | 0.0321419 | 0.140646 | 0.00506924 | 0.0139563 | 0.190752 | 1.5825
584.292 | 1.74222 | 0.00159851 | 1.06378 | 0.0668002 | 0.000686772 | 0.00150497 | 0.000304121 | 0.000502186 | 0.0315346 | 0.139263 | 0.00501558 | 0.0138616 | 0.203148 | 1.528
585.257 | 1.70233 | 0.00159223 | 1.00546 | 0.066044 | 0.000683273 | 0.00149638 | 0.000302486 | 0.000499873 | 0.0309442 | 0.137901 | 0.00496276 | 0.0137679 | 0.216965 | 1.48062
586.221 | 1.62702 | 0.001586 | 0.952025 | 0.0653005 | 0.000679801 | 0.00148787 | 0.000300864 | 0.000497577 | 0.0303702 | 0.136559 | 0.00491078 | 0.0136751 | 0.232503 | 1.4399
587.185 | 1.44972 | 0.0015798 | 0.902846 | 0.0645696 | 0.000676355 | 0.00147943 | 0.000299256 | 0.000495297 | 0.0298121 | 0.135237 | 0.00485961 | 0.0135832 | 0.250155 | 1.40559
588.149 | 1.12171 | 0.00157363 | 0.857428 | 0.0638507 | 0.000672935 | 0.00147106 | 0.00029766 | 0.000493031 | 0.0292691 | 0.133933 | 0.00480923 | 0.0134923 | 0.270435 | 1.37773
589.114 | 0.753869 | 0.0015675 | 0.815369 | 0.0631439 | 0.000669541 | 0.00146276 | 0.000296077 | 0.000490782 | 0.0287408 | 0.132648 | 0.00475964 | 0.0134023 | 0.294005 | 1.35656
590.078 | 0.661846 | 0.00156141 | 0.77632 | 0.0624487 | 0.000666172 | 0.00145454 | 0.000294507 | 0.000488548 | 0.0282266 | 0.131382 | 0.0047108 | 0.0133132 | 0.321719 | 1.34259
591.042 | 0.982939 | 0.00155535 | 0.739986 | 0.0617648 | 0.000662829 | 0.00144638 | 0.000292949 | 0.000486329 | 0.0277261 | 0.130134 | 0.00466271 | 0.0132249 | 0.354658 | 1.3366
592.006 | 1.24311 | 0.00154933 | 0.70612 | 0.0610922 | 0.000659511 | 0.00143829 | 0.000291404 | 0.000484125 | 0.0272387 | 0.128903 | 0.00461536 | 0.0131376 | 0.394154 | 1.33968
592.971 | 1.24487 | 0.00154334 | 0.674499 | 0.0604305 | 0.000656218 | 0.00143027 | 0.000289871 | 0.000481936 | 0.0267641 | 0.12769 | 0.00456873 | 0.0130511 | 0.441839 | 1.35324
593.935 | 1.12233 | 0.00153739 | 0.644925 | 0.0597794 | 0.00065295 | 0.00142231 | 0.000288349 | 0.000479762 | 0.0263016 | 0.126494 | 0.00452279 | 0.0129654 | 0.499652 | 1.37902
594.899 | 1.06356 | 0.00153147 | 0.617231 | 0.0591388 | 0.000649706 | 0.00141442 | 0.00028684 | 0.000477603 | 0.0258511 | 0.125314 | 0.00447755 | 0.0128806 | 0.569814 | 1.41907
595.863 | 1.10396 | 0.00152559 | 0.591259 | 0.0585084 | 0.000646486 | 0.0014066 | 0.000285343 | 0.000475458 | 0.025412 | 0.124151 | 0.00443298 | 0.0127966 | 0.654834 | 1.47573
596.827 | 1.20619 | 0.00151973 | 0.566869 | 0.0578879 | 0.000643289 | 0.00139884 | 0.000283857 | 0.000473328 | 0.024984 | 0.123004 | 0.00438907 | 0.0127135 | 0.757427 | 1.55159
597.792 | 1.36307 | 0.00151392 | 0.543941 | 0.0572774 | 0.000640117 | 0.00139115 | 0.000282383 | 0.000471212 | 0.0245667 | 0.121873 | 0.00434582 | 0.0126311 | 0.880368 | 1.6493
598.756 | 1.56588 | 0.00150813 | 0.522358 | 0.0566764 | 0.000636968 | 0.00138352 | 0.00028092 | 0.00046911 | 0.0241597 | 0.120757 | 0.0043032 | 0.0125496 | 1.02641 | 1.7715
599.72 | 1.80817 | 0.00150238 | 0.502018 | 0.0560848 | 0.000633842 | 0.00137595 | 0.000279468 | 0.000467022 | 0.0237627 | 0.119657 | 0.0042612 | 0.0124688 | 1.19808 | 1.92059
600.684 | 2.10049 | 0.00149667 | 0.482831 | 0.0555024 | 0.000630739 | 0.00136844 | 0.000278028 | 0.000464948 | 0.0233755 | 0.118571 | 0.00421981 | 0.0123888 | 1.39735 | 2.09848
601.649 | 2.40782 | 0.00149098 | 0.464712 | 0.0549291 | 0.000627659 | 0.00136099 | 0.000276599 | 0.000462887 | 0.0229976 | 0.117501 | 0.00417903 | 0.0123096 | 1.62556 | 2.30641
602.613 | 2.58884 | 0.00148533 | 0.447581 | 0.0543645 | 0.000624601 | 0.00135361 | 0.000275181 | 0.000460841 | 0.0226287 | 0.116444 | 0.00413883 | 0.0122311 | 1.88304 | 2.54463
603.577 | 2.5697 | 0.00147971 | 0.431371 | 0.0538086 | 0.000621566 | 0.00134628 | 0.000273774 | 0.000458808 | 0.0222687 | 0.115402 | 0.00409921 | 0.0121534 | 2.16875 | 2.81203
604.541 | 2.57326 | 0.00147412 | 0.416018 | 0.0532612 | 0.000618552 | 0.00133902 | 0.000272377 | 0.000456788 | 0.0219171 | 0.114374 | 0.00406016 | 0.0120764 | 2.48012 | 3.10599
605.506 | 2.66448 | 0.00146856 | 0.401461 | 0.052722 | 0.000615561 | 0.00133181 | 0.000270991 | 0.000454782 | 0.0215738 | 0.113359 | 0.00402166 | 0.0120002 | 2.81261 | 3.42189
606.47 | 2.85382 | 0.00146304 | 0.387649 | 0.052191 | 0.000612591 | 0.00132466 | 0.000269616 | 0.000452789 | 0.0212385 | 0.112358 | 0.0039837 | 0.0119246 | 3.15922 | 3.75268
607.434 | 3.16898 | 0.00145754 | 0.374532 | 0.051668 | 0.000609642 | 0.00131757 | 0.000268251 | 0.000450809 | 0.0209109 | 0.11137 | 0.00394629 | 0.0118498 | 3.51013 | 4.08851
608.398 | 3.76479 | 0.00145208 | 0.362062 | 0.0511528 | 0.000606715 | 0.00131053 | 0.000266897 | 0.000448842 | 0.0205909 | 0.110395 | 0.00390939 | 0.0117757 | 3.85228 | 4.41625
609.362 | 4.3421 | 0.00144664 | 0.3502 | 0.0506452 | 0.000603809 | 0.00130356 | 0.000265553 | 0.000446887 | 0.0202781 | 0.109433 | 0.00387301 | 0.0117023 | 4.169 | 4.7192
610.327 | 4.76523 | 0.00144124 | 0.338908 | 0.0501452 | 0.000600924 | 0.00129663 | 0.000264219 | 0.000444946 | 0.0199724 | 0.108483 | 0.00383714 | 0.0116295 | 4.4409 | 4.97793
611.291 | 5.03014 | 0.00143587 | 0.328147 | 0.0496525 | 0.000598059 | 0.00128976 | 0.000262894 | 0.000443017 | 0.0196735 | 0.107546 | 0.00380176 | 0.0115575 | 4.64749 | 5.1719
612.255 | 5.12394 | 0.00143053 | 0.317889 | 0.049167 | 0.000595215 | 0.00128295 | 0.00026158 | 0.000441101 | 0.0193812 | 0.10662 | 0.00376687 | 0.0114861 | 4.77038 | 5.2827
613.219 | 4.98123 | 0.00142521 | 0.3081 | 0.0486886 | 0.000592391 | 0.00127619 | 0.000260276 | 0.000439197 | 0.0190955 | 0.105707 | 0.00373245 | 0.0114153 | 4.79742 | 5.29815
614.184 | 4.66343 | 0.00141993 | 0.298752 | 0.0482171 | 0.000589587 | 0.00126948 | 0.000258981 | 0.000437305 | 0.0188159 | 0.104805 | 0.00369851 | 0.0113452 | 4.72578 | 5.21539
615.148 | 4.55904 | 0.00141468 | 0.289822 | 0.0477525 | 0.000586803 | 0.00126283 | 0.000257696 | 0.000435426 | 0.0185425 | 0.103915 | 0.00366503 | 0.0112758 | 4.56283 | 5.04176
616.112 | 4.79894 | 0.00140945 | 0.281283 | 0.0472945 | 0.000584038 | 0.00125623 | 0.000256421 | 0.000433558 | 0.018275 | 0.103036 | 0.003632 | 0.011207 | 4.32404 | 4.79271
617.076 | 4.95486 | 0.00140426 | 0.273113 | 0.0468431 | 0.000581293 | 0.00124968 | 0.000255155 | 0.000431703 | 0.0180132 | 0.102168 | 0.00359941 | 0.0111388 | 4.02917 | 4.48796
618.041 | 4.71125 | 0.00139909 | 0.265292 | 0.0463981 | 0.000578568 | 0.00124318 | 0.000253898 | 0.000429859 | 0.017757 | 0.101311 | 0.00356726 | 0.0110713 | 3.69862 | 4.14792
619.005 | 4.15347 | 0.00139395 | 0.2578 | 0.0459594 | 0.000575861 | 0.00123673 | 0.000252651 | 0.000428028 | 0.0175062 | 0.100465 | 0.00353554 | 0.0110043 | 3.35065 | 3.79081
619.969 | 3.79426 | 0.00138884 | 0.250619 | 0.0455269 | 0.000573174 | 0.00123033 | 0.000251413 | 0.000426207 | 0.0172607 | 0.0996291 | 0.00350424 | 0.010938 | 3.00025 | 3.43159
620.933 | 3.90076 | 0.00138376 | 0.243733 | 0.0451005 | 0.000570505 | 0.00122399 | 0.000250184 | 0.000424399 | 0.0170203 | 0.0988038 | 0.00347336 | 0.0108722 | 2.65905 | 3.0819
621.898 | 4.04324 | 0.0013787 | 0.237125 | 0.04468 | 0.000567855 | 0.00121769 | 0.000248964 | 0.000422602 | 0.0167849 | 0.0979887 | 0.00344288 | 0.0108071 | 2.33548 | 2.75014
622.862 | 3.92279 | 0.00137368 | 0.230779 | 0.0442653 | 0.000565223 | 0.00121143 | 0.000247752 | 0.000420816 | 0.0165543 | 0.0971836 | 0.0034128 | 0.0107425 | 2.03532 | 2.44207
623.826 | 3.59685 | 0.00136868 | 0.224685 | 0.0438564 | 0.000562609 | 0.00120523 | 0.00024655 | 0.000419042 | 0.0163284 | 0.0963885 | 0.00338311 | 0.0106785 | 1.76225 | 2.16137
624.79 | 3.307 | 0.0013637 | 0.218828 | 0.0434532 | 0.000560014 | 0.00119908 | 0.000245356 | 0.000417279 | 0.0161072 | 0.095603 | 0.00335381 | 0.0106151 | 1.51807 | 1.90982
625.755 | 3.25267 | 0.00135876 | 0.213194 | 0.0430554 | 0.000557436 | 0.00119297 | 0.000244171 | 0.000415527 | 0.0158903 | 0.094827 | 0.00332488 | 0.0105522 | 1.30311 | 1.68773
626.719 | 3.38631 | 0.00135384 | 0.207776 | 0.0426631 | 0.000554877 | 0.0011869 | 0.000242995 | 0.000413786 | 0.0156778 | 0.0940606 | 0.00329634 | 0.0104899 | 1.11663 | 1.49434
627.683 | 3.48723 | 0.00134895 | 0.20256 | 0.0422762 | 0.000552335 | 0.00118089 | 0.000241827 | 0.000412056 | 0.0154696 | 0.0933033 | 0.00326815 | 0.0104282 | 0.956917 | 1.32796
628.647 | 3.57523 | 0.00134408 | 0.197536 | 0.0418944 | 0.00054981 | 0.00117492 | 0.000240667 | 0.000410337 | 0.0152655 | 0.0925551 | 0.00324033 | 0.010367 | 0.821703 | 1.18628
629.611 | 3.58342 | 0.00133924 | 0.192697 | 0.0415178 | 0.000547302 | 0.00116899 | 0.000239516 | 0.000408628 | 0.0150653 | 0.0918159 | 0.00321286 | 0.0103063 | 0.708376 | 1.06669
630.576 | 3.41411 | 0.00133443 | 0.188033 | 0.0411463 | 0.000544812 | 0.00116311 | 0.000238373 | 0.00040693 | 0.0148691 | 0.0910856 | 0.00318574 | 0.0102462 | 0.614131 | 0.966384
631.54 | 3.0434 | 0.00132964 | 0.183535 | 0.0407797 | 0.000542338 | 0.00115728 | 0.000237238 | 0.000405243 | 0.0146767 | 0.0903638 | 0.00315895 | 0.0101866 | 0.53619 | 0.882562
632.504 | 2.86857 | 0.00132488 | 0.179196 | 0.040418 | 0.000539882 | 0.00115148 | 0.000236111 | 0.000403566 | 0.014488 | 0.0896507 | 0.00313251 | 0.0101275 | 0.471947 | 0.812615
633.468 | 3.07448 | 0.00132015 | 0.175008 | 0.0400611 | 0.000537442 | 0.00114573 | 0.000234993 | 0.0004019 | 0.0143029 | 0.0889459 | 0.0031064 | 0.0100689 | 0.419006 | 0.75414
634.433 | 3.30914 | 0.00131544 | 0.170965 | 0.0397088 | 0.000535018 | 0.00114003 | 0.000233882 | 0.000400244 | 0.0141213 | 0.0882494 | 0.00308061 | 0.0100108 | 0.375265 | 0.705026
635.397 | 3.40191 | 0.00131075 | 0.16706 | 0.0393612 | 0.000532611 | 0.00113436 | 0.000232779 | 0.000398598 | 0.0139432 | 0.0875611 | 0.00305514 | 0.00995322 | 0.338939 | 0.663482
636.361 | 3.35314 | 0.00130609 | 0.163287 | 0.0390182 | 0.000530221 | 0.00112874 | 0.000231684 | 0.000396962 | 0.0137684 | 0.0868808 | 0.00302998 | 0.00989614 | 0.308529 | 0.628003
637.325 | 3.23789 | 0.00130146 | 0.159639 | 0.0386796 | 0.000527846 | 0.00112316 | 0.000230596 | 0.000395336 | 0.0135968 | 0.0862083 | 0.00300514 | 0.00983955 | 0.282818 | 0.597365
638.289 | 3.08241 | 0.00129684 | 0.156112 | 0.0383454 | 0.000525487 | 0.00111762 | 0.000229516 | 0.000393721 | 0.0134285 | 0.0855436 | 0.0029806 | 0.00978344 | 0.26084 | 0.570597
639.254 | 2.90037 | 0.00129226 | 0.1527 | 0.0380155 | 0.000523144 | 0.00111213 | 0.000228444 | 0.000392115 | 0.0132632 | 0.0848867 | 0.00295636 | 0.00972782 | 0.24183 | 0.546928
640.218 | 2.72428 | 0.0012877 | 0.149398 | 0.0376898 | 0.000520816 | 0.00110667 | 0.000227379 | 0.000390518 | 0.013101 | 0.0842371 | 0.00293241 | 0.00967266 | 0.225194 | 0.525759
641.182 | 2.54782 | 0.00128316 | 0.146202 | 0.0373683 | 0.000518504 | 0.00110125 | 0.000226322 | 0.000388932 | 0.0129417 | 0.0835951 | 0.00290875 | 0.00961797 | 0.210483 | 0.506635
642.146 | 2.41268 | 0.00127864 | 0.143108 | 0.0370508 | 0.000516208 | 0.00109587 | 0.000225272 | 0.000387356 | 0.0127853 | 0.0829604 | 0.00288538 | 0.00956375 | 0.197345 | 0.489202
643.111 | 2.36292 | 0.00127415 | 0.140109 | 0.0367374 | 0.000513926 | 0.00109054 | 0.000224229 | 0.000385788 | 0.0126317 | 0.0823328 | 0.00286229 | 0.00950998 | 0.185516 | 0.473188
644.075 | 2.41781 | 0.00126969 | 0.137204 | 0.036428 | 0.00051166 | 0.00108524 | 0.000223194 | 0.000384231 | 0.0124809 | 0.0817124 | 0.00283947 | 0.00945666 | 0.174791 | 0.458387
645.039 | 2.4657 | 0.00126524 | 0.134389 | 0.0361225 | 0.000509409 | 0.00107998 | 0.000222165 | 0.000382682 | 0.0123328 | 0.0810989 | 0.00281693 | 0.0094038 | 0.165012 | 0.444634
646.003 | 2.4696 | 0.00126082 | 0.131658 | 0.0358207 | 0.000507172 | 0.00107475 | 0.000221144 | 0.000381143 | 0.0121873 | 0.0804923 | 0.00279465 | 0.00935137 | 0.156051 | 0.4318
646.968 | 2.48422 | 0.00125643 | 0.12901 | 0.0355228 | 0.00050495 | 0.00106957 | 0.00022013 | 0.000379614 | 0.0120443 | 0.0798925 | 0.00277264 | 0.00929938 | 0.147811 | 0.419783
647.932 | 2.58041 | 0.00125205 | 0.12644 | 0.0352285 | 0.000502743 | 0.00106442 | 0.000219123 | 0.000378093 | 0.0119038 | 0.0792994 | 0.00275089 | 0.00924782 | 0.140209 | 0.408496
648.896 | 2.74012 | 0.0012477 | 0.123947 | 0.0349379 | 0.00050055 | 0.00105931 | 0.000218122 | 0.000376582 | 0.0117658 | 0.0787128 | 0.00272939 | 0.00919669 | 0.133175 | 0.397867
649.86 | 2.82985 | 0.00124337 | 0.121526 | 0.0346508 | 0.000498372 | 0.00105424 | 0.000217129 | 0.00037508 | 0.0116302 | 0.0781328 | 0.00270814 | 0.00914598 | 0.126654 | 0.387836
650.824 | 2.70009 | 0.00123907 | 0.119175 | 0.0343673 | 0.000496207 | 0.0010492 | 0.000216142 | 0.000373587 | 0.0114968 | 0.0775591 | 0.00268714 | 0.0090957 | 0.120596 | 0.378351
651.789 | 2.4618 | 0.00123478 | 0.116891 | 0.0340872 | 0.000494057 | 0.0010442 | 0.000215162 | 0.000372102 | 0.0113658 | 0.0769917 | 0.00266638 | 0.00904582 | 0.114956 | 0.369364
652.753 | 2.27571 | 0.00123052 | 0.114673 | 0.0338106 | 0.000491921 | 0.00103923 | 0.000214189 | 0.000370626 | 0.011237 | 0.0764305 | 0.00264586 | 0.00899635 | 0.109697 | 0.360837
653.717 | 2.15226 | 0.00122628 | 0.112517 | 0.0335373 | 0.000489798 | 0.0010343 | 0.000213222 | 0.00036916 | 0.0111104 | 0.0758754 | 0.00262558 | 0.00894729 | 0.104787 | 0.352733
654.682 | 2.13081 | 0.00122207 | 0.110421 | 0.0332673 | 0.000487689 | 0.00102941 | 0.000212262 | 0.000367701 | 0.0109858 | 0.0753263 | 0.00260553 | 0.00889863 | 0.100195 | 0.345018
655.646 | 2.27628 | 0.00121787 | 0.108382 | 0.0330005 | 0.000485594 | 0.00102455 | 0.000211308 | 0.000366252 | 0.0108634 | 0.0747832 | 0.00258571 | 0.00885037 | 0.0958939 | 0.337665
656.61 | 2.6313 | 0.0012137 | 0.1064 | 0.0327369 | 0.000483513 | 0.00101972 | 0.00021036 | 0.000364811 | 0.010743 | 0.074246 | 0.00256612 | 0.00880249 | 0.0918609 | 0.330648
657.574 | 2.91 | 0.00120954 | 0.104471 | 0.0324765 | 0.000481444 | 0.00101493 | 0.000209419 | 0.000363378 | 0.0106246 | 0.0737144 | 0.00254674 | 0.008755 | 0.0880736 | 0.323941
658.538 | 3.09335 | 0.00120541 | 0.102594 | 0.0322192 | 0.000479389 | 0.00101017 | 0.000208485 | 0.000361954 | 0.0105081 | 0.0731886 | 0.00252759 | 0.0087079 | 0.0845134 | 0.317525
659.503 | 3.20116 | 0.0012013 | 0.100768 | 0.0319649 | 0.000477347 | 0.00100544 | 0.000207556 | 0.000360539 | 0.0103936 | 0.0726684 | 0.00250865 | 0.00866118 | 0.0811623 | 0.311379
660.467 | 3.2026 | 0.00119721 | 0.098989 | 0.0317136 | 0.000475318 | 0.00100075 | 0.000206634 | 0.000359131 | 0.0102809 | 0.0721537 | 0.00248992 | 0.00861483 | 0.0780042 | 0.305485
661.431 | 3.113 | 0.00119314 | 0.097257 | 0.0314652 | 0.000473302 | 0.000996093 | 0.000205718 | 0.000357732 | 0.01017 | 0.0716445 | 0.0024714 | 0.00856885 | 0.0750254 | 0.299828
662.395 | 3.0899 | 0.0011891 | 0.09557 | 0.0312198 | 0.000471299 | 0.000991466 | 0.000204808 | 0.000356341 | 0.0100609 | 0.0711406 | 0.00245309 | 0.00852324 | 0.0722122 | 0.294393
663.36 | 3.23011 | 0.00118507 | 0.0939262 | 0.0309772 | 0.000469308 | 0.000986871 | 0.000203904 | 0.000354958 | 0.00995356 | 0.070642 | 0.00243497 | 0.00847799 | 0.0695526 | 0.289165
664.324 | 3.43313 | 0.00118106 | 0.0923246 | 0.0307374 | 0.00046733 | 0.000982308 | 0.000203006 | 0.000353583 | 0.00984792 | 0.0701486 | 0.00241706 | 0.0084331 | 0.0670361 | 0.284132
665.288 | 3.6232 | 0.00117708 | 0.0907635 | 0.0305004 | 0.000465365 | 0.000977777 | 0.000202113 | 0.000352216 | 0.00974395 | 0.0696605 | 0.00239935 | 0.00838857 | 0.0646526 | 0.279283
666.252 | 3.78315 | 0.00117311 | 0.0892414 | 0.0302662 | 0.000463412 | 0.000973277 | 0.000201227 | 0.000350857 | 0.00964161 | 0.0691773 | 0.00238183 | 0.00834438 | 0.0623926 | 0.274607
667.216 | 3.89041 | 0.00116916 | 0.0877573 | 0.0300346 | 0.000461471 | 0.000968808 | 0.000200347 | 0.000349506 | 0.00954088 | 0.0686992 | 0.0023645 | 0.00830055 | 0.0602484 | 0.270095
668.181 | 3.89522 | 0.00116524 | 0.0863099 | 0.0298056 | 0.000459542 | 0.00096437 | 0.000199472 | 0.000348163 | 0.00944172 | 0.068226 | 0.00234736 | 0.00825707 | 0.0582119 | 0.265736
669.145 | 3.80125 | 0.00116133 | 0.0848978 | 0.0295793 | 0.000457626 | 0.000959962 | 0.000198603 | 0.000346827 | 0.00934409 | 0.0677576 | 0.00233041 | 0.00821391 | 0.0562759 | 0.261523
670.109 | 3.80934 | 0.00115744 | 0.0835202 | 0.0293555 | 0.000455721 | 0.000955584 | 0.00019774 | 0.000345499 | 0.00924797 | 0.0672941 | 0.00231364 | 0.0081711 | 0.0544345 | 0.257449
671.073 | 3.94859 | 0.00115357 | 0.0821757 | 0.0291343 | 0.000453828 | 0.000951237 | 0.000196882 | 0.000344179 | 0.00915332 | 0.0668354 | 0.00229705 | 0.00812863 | 0.0526812 | 0.253505
672.038 | 4.12742 | 0.00114973 | 0.0808632 | 0.0289155 | 0.000451947 | 0.000946918 | 0.00019603 | 0.000342866 | 0.00906011 | 0.0663813 | 0.00228063 | 0.00808648 | 0.0510106 | 0.249685
673.002 | 4.31182 | 0.0011459 | 0.079582 | 0.0286993 | 0.000450078 | 0.00094263 | 0.000195183 | 0.000341561 | 0.00896833 | 0.0659318 | 0.00226439 | 0.00804466 | 0.0494179 | 0.245984
673.966 | 4.51237 | 0.00114209 | 0.078331 | 0.0284854 | 0.00044822 | 0.00093837 | 0.000194342 | 0.000340263 | 0.00887793 | 0.0654868 | 0.00224833 | 0.00800317 | 0.047898 | 0.242394
674.93 | 4.59417 | 0.0011383 | 0.0771091 | 0.0282739 | 0.000446374 | 0.000934139 | 0.000193506 | 0.000338972 | 0.00878888 | 0.0650464 | 0.00223243 | 0.00796199 | 0.0464467 | 0.238911
675.895 | 4.41983 | 0.00113452 | 0.0759156 | 0.0280647 | 0.000444539 | 0.000929936 | 0.000192676 | 0.000337689 | 0.00870117 | 0.0646103 | 0.00221671 | 0.00792113 | 0.04506 | 0.235529
676.859 | 4.22889 | 0.00113077 | 0.0747495 | 0.0278579 | 0.000442715 | 0.000925762 | 0.000191851 | 0.000336413 | 0.00861477 | 0.0641787 | 0.00220115 | 0.00788059 | 0.0437342 | 0.232244
677.823 | 4.19228 | 0.00112704 | 0.0736099 | 0.0276533 | 0.000440903 | 0.000921616 | 0.000191031 | 0.000335145 | 0.00852964 | 0.0637513 | 0.00218575 | 0.00784035 | 0.0424656 | 0.229052
678.787 | 4.29978 | 0.00112332 | 0.0724963 | 0.027451 | 0.000439101 | 0.000917498 | 0.000190217 | 0.000333883 | 0.00844577 | 0.0633282 | 0.00217051 | 0.00780042 | 0.0412512 | 0.225947
679.751 | 4.40441 | 0.00111962 | 0.0714077 | 0.0272509 | 0.000437311 | 0.000913407 | 0.000189408 | 0.000332629 | 0.00836313 | 0.0629093 | 0.00215543 | 0.0077608 | 0.0400878 | 0.222927
680.716 | 4.35132 | 0.00111594 | 0.0703433 | 0.0270529 | 0.000435532 | 0.000909343 | 0.000188603 | 0.000331381 | 0.00828169 | 0.0624946 | 0.00214051 | 0.00772148 | 0.0389726 | 0.219988
681.68 | 4.20847 | 0.00111228 | 0.0693026 | 0.0268572 | 0.000433763 | 0.000905307 | 0.000187804 | 0.000330141 | 0.00820144 | 0.0620839 | 0.00212574 | 0.00768245 | 0.0379032 | 0.217126
682.644 | 4.16163 | 0.00110864 | 0.0682848 | 0.0266635 | 0.000432006 | 0.000901297 | 0.00018701 | 0.000328908 | 0.00812236 | 0.0616773 | 0.00211113 | 0.00764372 | 0.0368769 | 0.214338
683.609 | 4.22489 | 0.00110501 | 0.067289 | 0.0264719 | 0.000430258 | 0.000897314 | 0.000186221 | 0.000327681 | 0.0080444 | 0.0612746 | 0.00209666 | 0.00760529 | 0.0358915 | 0.21162
684.573 | 4.38423 | 0.0011014 | 0.066315 | 0.0262824 | 0.000428522 | 0.000893358 | 0.000185438 | 0.000326462 | 0.00796756 | 0.0608759 | 0.00208235 | 0.00756714 | 0.034945 | 0.20897
685.537 | 4.66467 | 0.00109781 | 0.065362 | 0.0260949 | 0.000426796 | 0.000889427 | 0.000184659 | 0.000325249 | 0.00789182 | 0.060481 | 0.00206818 | 0.00752928 | 0.0340352 | 0.206386
686.501 | 5.12013 | 0.00109424 | 0.0644292 | 0.0259094 | 0.00042508 | 0.000885522 | 0.000183884 | 0.000324043 | 0.00781715 | 0.06009 | 0.00205415 | 0.0074917 | 0.0331603 | 0.203865
687.465 | 5.35917 | 0.00109068 | 0.0635163 | 0.0257258 | 0.000423375 | 0.000881643 | 0.000183115 | 0.000322843 | 0.00774353 | 0.0597027 | 0.00204026 | 0.0074544 | 0.0323186 | 0.201403
688.43 | 5.23042 | 0.00108715 | 0.0626226 | 0.0255443 | 0.00042168 | 0.00087779 | 0.000182351 | 0.000321651 | 0.00767096 | 0.0593192 | 0.00202652 | 0.00741738 | 0.0315084 | 0.199
689.394 | 5.00077 | 0.00108362 | 0.0617476 | 0.0253646 | 0.000419995 | 0.000873961 | 0.000181591 | 0.000320464 | 0.00759938 | 0.0589394 | 0.00201291 | 0.00738064 | 0.0307281 | 0.196652
690.358 | 4.73399 | 0.00108012 | 0.0608908 | 0.0251868 | 0.00041832 | 0.000870158 | 0.000180836 | 0.000319285 | 0.00752882 | 0.0585632 | 0.00199945 | 0.00734416 | 0.0299764 | 0.194358
691.322 | 4.45004 | 0.00107663 | 0.0600517 | 0.0250109 | 0.000416655 | 0.000866379 | 0.000180086 | 0.000318112 | 0.00745923 | 0.0581906 | 0.00198611 | 0.00730796 | 0.0292518 | 0.192116
692.287 | 4.21237 | 0.00107316 | 0.0592298 | 0.0248368 | 0.000415 | 0.000862625 | 0.00017934 | 0.000316945 | 0.00739059 | 0.0578215 | 0.00197291 | 0.00727202 | 0.028553 | 0.189924
693.251 | 4.0723 | 0.00106971 | 0.0584246 | 0.0246645 | 0.000413355 | 0.000858895 | 0.000178599 | 0.000315785 | 0.0073229 | 0.0574559 | 0.00195984 | 0.00723635 | 0.027879 | 0.187779
694.215 | 3.97203 | 0.00106627 | 0.0576357 | 0.024494 | 0.00041172 | 0.00085519 | 0.000177863 | 0.000314631 | 0.00725614 | 0.0570938 | 0.0019469 | 0.00720095 | 0.0272284 | 0.185682
695.179 | 3.85907 | 0.00106285 | 0.0568626 | 0.0243252 | 0.000410094 | 0.000851508 | 0.000177131 | 0.000313483 | 0.00719028 | 0.0567351 | 0.00193409 | 0.00716579 | 0.0266002 | 0.183628
696.144 | 3.72476 | 0.00105945 | 0.056105 | 0.0241582 | 0.000408478 | 0.00084785 | 0.000176404 | 0.000312342 | 0.00712532 | 0.0563798 | 0.0019214 | 0.0071309 | 0.0259934 | 0.181619
697.108 | 3.56906 | 0.00105606 | 0.0553625 | 0.023993 | 0.000406872 | 0.000844216 | 0.000175681 | 0.000311207 | 0.00706123 | 0.0560278 | 0.00190884 | 0.00709626 | 0.0254072 | 0.179651
698.072 | 3.39024 | 0.00105269 | 0.0546345 | 0.0238294 | 0.000405274 | 0.000840604 | 0.000174963 | 0.000310078 | 0.006998 | 0.0556791 | 0.0018964 | 0.00706187 | 0.0248404 | 0.177723
699.036 | 3.1942 | 0.00104934 | 0.0539208 | 0.0236674 | 0.000403687 | 0.000837017 | 0.000174249 | 0.000308955 | 0.00693562 | 0.0553336 | 0.00188408 | 0.00702774 | 0.0242923 | 0.175835
700 | 3.00665 | 0.001046 | 0.0532209 | 0.0235072 | 0.000402109 | 0.000833452 | 0.000173539 | 0.000307838 | 0.00687407 | 0.0549913 | 0.00187188 | 0.00699385 | 0.0237622 | 0.173984
700.965 | 2.80682 | 0.00104267 | 0.0525346 | 0.0233485 | 0.000400539 | 0.000829909 | 0.000172834 | 0.000306728 | 0.00681332 | 0.0546522 | 0.0018598 | 0.0069602 | 0.0232491 | 0.17217
701.929 | 2.6561 | 0.00103937 | 0.0518614 | 0.0231914 | 0.000398979 | 0.000826389 | 0.000172133 | 0.000305623 | 0.00675339 | 0.0543162 | 0.00184784 | 0.00692679 | 0.0227524 | 0.170392
702.893 | 2.6118 | 0.00103607 | 0.0512011 | 0.0230359 | 0.000397429 | 0.000822892 | 0.000171436 | 0.000304524 | 0.00669424 | 0.0539834 | 0.00183599 | 0.00689363 | 0.0222714 | 0.168648
703.857 | 2.68228 | 0.0010328 | 0.0505533 | 0.022882 | 0.000395887 | 0.000819416 | 0.000170743 | 0.000303432 | 0.00663586 | 0.0536535 | 0.00182425 | 0.0068607 | 0.0218055 | 0.166937
704.822 | 2.69726 | 0.00102954 | 0.0499177 | 0.0227296 | 0.000394354 | 0.000815963 | 0.000170055 | 0.000302345 | 0.00657825 | 0.0533267 | 0.00181263 | 0.00682801 | 0.021354 | 0.165259
705.786 | 2.60758 | 0.00102629 | 0.0492941 | 0.0225787 | 0.00039283 | 0.000812532 | 0.000169371 | 0.000301264 | 0.00652138 | 0.0530028 | 0.00180111 | 0.00679555 | 0.0209163 | 0.163612
706.75 | 2.50812 | 0.00102306 | 0.0486819 | 0.0224294 | 0.000391315 | 0.000809122 | 0.000168691 | 0.000300188 | 0.00646524 | 0.0526819 | 0.00178971 | 0.00676332 | 0.0204919 | 0.161996
707.714 | 2.42816 | 0.00101985 | 0.0480812 | 0.0222815 | 0.000389808 | 0.000805733 | 0.000168015 | 0.000299119 | 0.00640982 | 0.0523639 | 0.00177842 | 0.00673132 | 0.0200803 | 0.160409
708.678 | 2.37428 | 0.00101665 | 0.0474915 | 0.022135 | 0.000388311 | 0.000802366 | 0.000167343 | 0.000298055 | 0.00635512 | 0.0520488 | 0.00176723 | 0.00669955 | 0.0196809 | 0.158851
709.643 | 2.35598 | 0.00101346 | 0.0469125 | 0.02199 | 0.000386821 | 0.00079902 | 0.000166675 | 0.000296997 | 0.00630111 | 0.0517365 | 0.00175614 | 0.006668 | 0.0192933 | 0.15732
710.607 | 2.44678 | 0.00101029 | 0.046344 | 0.0218464 | 0.000385341 | 0.000795694 | 0.000166011 | 0.000295944 | 0.00624778 | 0.051427 | 0.00174516 | 0.00663668 | 0.018917 | 0.155817
711.571 | 2.55695 | 0.00100714 | 0.0457859 | 0.0217042 | 0.000383869 | 0.00079239 | 0.000165351 | 0.000294897 | 0.00619514 | 0.0511202 | 0.00173429 | 0.00660557 | 0.0185515 | 0.154341
712.535 | 2.48767 | 0.001004 | 0.0452376 | 0.0215634 | 0.000382405 | 0.000789106 | 0.000164695 | 0.000293856 | 0.00614314 | 0.0508162 | 0.00172351 | 0.00657468 | 0.0181965 | 0.152889
713.5 | 2.24788 | 0.00100088 | 0.0446992 | 0.021424 | 0.00038095 | 0.000785842 | 0.000164043 | 0.00029282 | 0.00609181 | 0.0505149 | 0.00171284 | 0.00654401 | 0.0178516 | 0.151463
714.464 | 2.06239 | 0.000997765 | 0.0441704 | 0.0212859 | 0.000379503 | 0.000782599 | 0.000163395 | 0.000291789 | 0.00604112 | 0.0502163 | 0.00170226 | 0.00651356 | 0.0175164 | 0.150061
715.428 | 2.10959 | 0.000994668 | 0.0436508 | 0.0211491 | 0.000378064 | 0.000779375 | 0.00016275 | 0.000290764 | 0.00599105 | 0.0499203 | 0.00169178 | 0.00648331 | 0.0171905 | 0.148683
716.392 | 2.36843 | 0.000991587 | 0.0431404 | 0.0210137 | 0.000376633 | 0.000776171 | 0.000162109 | 0.000289745 | 0.0059416 | 0.049627 | 0.0016814 | 0.00645328 | 0.0168736 | 0.147327
717.357 | 2.4231 | 0.000988519 | 0.0426389 | 0.0208795 | 0.000375211 | 0.000772988 | 0.000161473 | 0.000288731 | 0.00589276 | 0.0493362 | 0.00167111 | 0.00642345 | 0.0165654 | 0.145994
718.321 | 2.11262 | 0.000985466 | 0.042146 | 0.0207467 | 0.000373796 | 0.000769823 | 0.000160839 | 0.000287722 | 0.00584452 | 0.0490479 | 0.00166092 | 0.00639383 | 0.0162655 | 0.144683
719.285 | 1.82891 | 0.000982427 | 0.0416616 | 0.0206151 | 0.00037239 | 0.000766678 | 0.00016021 | 0.000286718 | 0.00579688 | 0.0487622 | 0.00165082 | 0.00636441 | 0.0159737 | 0.143393
720.249 | 1.7696 | 0.000979402 | 0.0411856 | 0.0204847 | 0.000370991 | 0.000763553 | 0.000159584 | 0.000285719 | 0.00574981 | 0.048479 | 0.00164081 | 0.0063352 | 0.0156896 | 0.142124
721.214 | 1.87631 | 0.000976391 | 0.0407176 | 0.0203556 | 0.000369601 | 0.000760446 | 0.000158962 | 0.000284726 | 0.00570331 | 0.0481982 | 0.00163089 | 0.00630619 | 0.015413 | 0.140875
722.178 | 1.94469 | 0.000973393 | 0.0402576 | 0.0202277 | 0.000368218 | 0.000757358 | 0.000158344 | 0.000283738 | 0.00565737 | 0.0479198 | 0.00162106 | 0.00627737 | 0.0151437 | 0.139646
723.142 | 1.81137 | 0.00097041 | 0.0398053 | 0.020101 | 0.000366843 | 0.000754289 | 0.000157729 | 0.000282755 | 0.00561199 | 0.0476439 | 0.00161132 | 0.00624876 | 0.0148814 | 0.138436
724.106 | 1.74003 | 0.00096744 | 0.0393605 | 0.0199754 | 0.000365475 | 0.000751239 | 0.000157118 | 0.000281777 | 0.00556715 | 0.0473703 | 0.00160167 | 0.00622033 | 0.0146257 | 0.137244
725.071 | 1.99797 | 0.000964484 | 0.0389232 | 0.0198511 | 0.000364115 | 0.000748207 | 0.00015651 | 0.000280805 | 0.00552284 | 0.0470991 | 0.00159211 | 0.00619211 | 0.0143767 | 0.136071
726.035 | 2.43493 | 0.000961541 | 0.0384931 | 0.0197279 | 0.000362763 | 0.000745194 | 0.000155906 | 0.000279837 | 0.00547907 | 0.0468302 | 0.00158263 | 0.00616407 | 0.0141339 | 0.134916
726.999 | 2.68958 | 0.000958612 | 0.0380701 | 0.0196058 | 0.000361418 | 0.000742198 | 0.000155305 | 0.000278874 | 0.0054358 | 0.0465636 | 0.00157323 | 0.00613622 | 0.0138971 | 0.133778
727.963 | 2.45523 | 0.000955696 | 0.0376541 | 0.0194849 | 0.000360081 | 0.000739221 | 0.000154708 | 0.000277916 | 0.00539305 | 0.0462992 | 0.00156392 | 0.00610856 | 0.0136663 | 0.132658
728.927 | 1.98749 | 0.000952794 | 0.0372448 | 0.0193651 | 0.000358751 | 0.000736261 | 0.000154114 | 0.000276964 | 0.00535081 | 0.0460372 | 0.00155469 | 0.00608109 | 0.0134412 | 0.131554
729.892 | 1.83796 | 0.000949904 | 0.0368421 | 0.0192464 | 0.000357429 | 0.000733319 | 0.000153524 | 0.000276016 | 0.00530905 | 0.0457773 | 0.00154554 | 0.0060538 | 0.0132216 | 0.130466
730.856 | 2.00162 | 0.000947028 | 0.0364459 | 0.0191288 | 0.000356114 | 0.000730395 | 0.000152937 | 0.000275072 | 0.00526778 | 0.0455196 | 0.00153647 | 0.0060267 | 0.0130073 | 0.129394
731.82 | 2.11659 | 0.000944165 | 0.0360561 | 0.0190122 | 0.000354806 | 0.000727489 | 0.000152353 | 0.000274134 | 0.005227 | 0.0452641 | 0.00152749 | 0.00599978 | 0.0127982 | 0.128338
732.784 | 1.99696 | 0.000941315 | 0.0356725 | 0.0188967 | 0.000353505 | 0.000724599 | 0.000151773 | 0.000273201 | 0.00518668 | 0.0450107 | 0.00151858 | 0.00597304 | 0.012594 | 0.127297
733.749 | 1.69698 | 0.000938477 | 0.035295 | 0.0187823 | 0.000352211 | 0.000721727 | 0.000151196 | 0.000272272 | 0.00514683 | 0.0447595 | 0.00150974 | 0.00594647 | 0.0123947 | 0.12627
734.713 | 1.49732 | 0.000935653 | 0.0349234 | 0.0186689 | 0.000350925 | 0.000718872 | 0.000150622 | 0.000271348 | 0.00510743 | 0.0445103 | 0.00150099 | 0.00592009 | 0.0122001 | 0.125259
735.677 | 1.3967 | 0.000932841 | 0.0345577 | 0.0185565 | 0.000349645 | 0.000716034 | 0.000150052 | 0.000270429 | 0.00506849 | 0.0442632 | 0.00149231 | 0.00589387 | 0.01201 | 0.124261
736.641 | 1.40765 | 0.000930042 | 0.0341977 | 0.0184452 | 0.000348373 | 0.000713212 | 0.000149484 | 0.000269514 | 0.00502999 | 0.0440182 | 0.00148371 | 0.00586784 | 0.0118244 | 0.123278
737.606 | 1.61253 | 0.000927255 | 0.0338432 | 0.0183348 | 0.000347107 | 0.000710407 | 0.00014892 | 0.000268604 | 0.00499192 | 0.0437752 | 0.00147518 | 0.00584197 | 0.011643 | 0.122308
738.57 | 1.90576 | 0.000924481 | 0.0334943 | 0.0182254 | 0.000345848 | 0.000707619 | 0.00014836 | 0.000267699 | 0.00495429 | 0.0435342 | 0.00146672 | 0.00581628 | 0.0114657 | 0.121351
739.534 | 2.11359 | 0.00092172 | 0.0331507 | 0.018117 | 0.000344596 | 0.000704847 | 0.000147802 | 0.000266798 | 0.00491708 | 0.0432953 | 0.00145834 | 0.00579075 | 0.0112924 | 0.120407
740.498 | 2.07745 | 0.00091897 | 0.0328124 | 0.0180096 | 0.000343351 | 0.000702091 | 0.000147247 | 0.000265902 | 0.00488029 | 0.0430582 | 0.00145002 | 0.00576539 | 0.0111231 | 0.119476
741.462 | 2.06213 | 0.000916233 | 0.0324792 | 0.0179031 | 0.000342113 | 0.000699352 | 0.000146696 | 0.00026501 | 0.0048439 | 0.0428231 | 0.00144178 | 0.0057402 | 0.0109575 | 0.118558
742.427 | 2.28283 | 0.000913509 | 0.032151 | 0.0177975 | 0.000340881 | 0.000696628 | 0.000146148 | 0.000264122 | 0.00480793 | 0.0425899 | 0.00143361 | 0.00571517 | 0.0107955 | 0.117652
743.391 | 2.61164 | 0.000910796 | 0.0318279 | 0.0176929 | 0.000339656 | 0.000693921 | 0.000145603 | 0.00026324 | 0.00477235 | 0.0423587 | 0.00142551 | 0.00569031 | 0.0106372 | 0.116758
744.355 | 2.81603 | 0.000908095 | 0.0315095 | 0.0175892 | 0.000338438 | 0.000691229 | 0.00014506 | 0.000262361 | 0.00473717 | 0.0421292 | 0.00141747 | 0.0056656 | 0.0104822 | 0.115876
745.319 | 2.78198 | 0.000905407 | 0.0311959 | 0.0174864 | 0.000337226 | 0.000688552 | 0.000144521 | 0.000261487 | 0.00470237 | 0.0419017 | 0.00140951 | 0.00564106 | 0.0103307 | 0.115005
746.284 | 2.60726 | 0.00090273 | 0.030887 | 0.0173845 | 0.000336021 | 0.000685892 | 0.000143985 | 0.000260617 | 0.00466796 | 0.041676 | 0.00140161 | 0.00561668 | 0.0101824 | 0.114145
747.248 | 2.40853 | 0.000900065 | 0.0305826 | 0.0172835 | 0.000334822 | 0.000683246 | 0.000143452 | 0.000259752 | 0.00463392 | 0.0414521 | 0.00139378 | 0.00559246 | 0.0100372 | 0.113297
748.212 | 2.18972 | 0.000897412 | 0.0302827 | 0.0171834 | 0.000333629 | 0.000680616 | 0.000142922 | 0.000258891 | 0.00460025 | 0.04123 | 0.00138601 | 0.00556839 | 0.00989519 | 0.112459
749.176 | 2.0884 | 0.000894771 | 0.0299872 | 0.0170841 | 0.000332443 | 0.000678001 | 0.000142394 | 0.000258034 | 0.00456695 | 0.0410097 | 0.00137831 | 0.00554447 | 0.00975613 | 0.111633
750.141 | 2.18364 | 0.000892141 | 0.0296959 | 0.0169857 | 0.000331263 | 0.000675401 | 0.00014187 | 0.000257182 | 0.00453401 | 0.0407912 | 0.00137067 | 0.00552071 | 0.00961996 | 0.110816
751.105 | 2.37626 | 0.000889523 | 0.0294089 | 0.0168882 | 0.000330089 | 0.000672816 | 0.000141348 | 0.000256333 | 0.00450142 | 0.0405744 | 0.00136309 | 0.00549711 | 0.00948663 | 0.11001
752.069 | 2.43456 | 0.000886917 | 0.0291261 | 0.0167915 | 0.000328922 | 0.000670246 | 0.00014083 | 0.000255489 | 0.00446918 | 0.0403593 | 0.00135558 | 0.00547365 | 0.00935605 | 0.109214
753.033 | 2.24063 | 0.000884321 | 0.0288472 | 0.0166956 | 0.000327761 | 0.000667691 | 0.000140314 | 0.000254649 | 0.00443729 | 0.0401459 | 0.00134813 | 0.00545034 | 0.00922814 | 0.108427
753.997 | 2.09723 | 0.000881738 | 0.0285724 | 0.0166005 | 0.000326606 | 0.00066515 | 0.000139801 | 0.000253813 | 0.00440574 | 0.0399342 | 0.00134074 | 0.00542719 | 0.00910283 | 0.107651
754.962 | 2.03547 | 0.000879165 | 0.0283015 | 0.0165063 | 0.000325457 | 0.000662624 | 0.000139291 | 0.000252982 | 0.00437452 | 0.0397242 | 0.00133341 | 0.00540418 | 0.00898006 | 0.106884
755.926 | 2.03995 | 0.000876604 | 0.0280344 | 0.0164128 | 0.000324314 | 0.000660111 | 0.000138783 | 0.000252154 | 0.00434363 | 0.0395158 | 0.00132614 | 0.00538131 | 0.00885974 | 0.106126
756.89 | 2.11978 | 0.000874054 | 0.0277711 | 0.0163201 | 0.000323177 | 0.000657614 | 0.000138279 | 0.00025133 | 0.00431307 | 0.0393091 | 0.00131893 | 0.00535859 | 0.00874183 | 0.105377
757.854 | 2.35969 | 0.000871515 | 0.0275115 | 0.0162282 | 0.000322046 | 0.00065513 | 0.000137777 | 0.000250511 | 0.00428284 | 0.039104 | 0.00131178 | 0.00533602 | 0.00862626 | 0.104638
758.819 | 2.49055 | 0.000868987 | 0.0272555 | 0.0161371 | 0.000320921 | 0.00065266 | 0.000137278 | 0.000249695 | 0.00425291 | 0.0389004 | 0.00130469 | 0.00531358 | 0.00851295 | 0.103907
759.783 | 2.28781 | 0.00086647 | 0.027003 | 0.0160468 | 0.000319802 | 0.000650205 | 0.000136782 | 0.000248884 | 0.0042233 | 0.0386985 | 0.00129765 | 0.00529129 | 0.00840187 | 0.103185
760.747 | 1.957 | 0.000863964 | 0.0267541 | 0.0159572 | 0.000318689 | 0.000647763 | 0.000136288 | 0.000248076 | 0.004194 | 0.0384982 | 0.00129068 | 0.00526914 | 0.00829294 | 0.102471
761.711 | 1.75025 | 0.000861469 | 0.0265085 | 0.0158683 | 0.000317581 | 0.000645335 | 0.000135797 | 0.000247272 | 0.004165 | 0.0382993 | 0.00128375 | 0.00524712 | 0.00818611 | 0.101766
762.676 | 1.73661 | 0.000858985 | 0.0262663 | 0.0157802 | 0.00031648 | 0.00064292 | 0.000135308 | 0.000246473 | 0.0041363 | 0.0381021 | 0.00127689 | 0.00522524 | 0.00808133 | 0.101069
763.64 | 1.8107 | 0.000856511 | 0.0260275 | 0.0156929 | 0.000315384 | 0.000640519 | 0.000134823 | 0.000245677 | 0.0041079 | 0.0379063 | 0.00127007 | 0.00520351 | 0.00797855 | 0.10038
764.604 | 1.87843 | 0.000854048 | 0.0257918 | 0.0156062 | 0.000314293 | 0.000638132 | 0.000134339 | 0.000244884 | 0.00407979 | 0.0377121 | 0.00126331 | 0.0051819 | 0.00787771 | 0.0996985
765.568 | 1.93389 | 0.000851596 | 0.0255594 | 0.0155203 | 0.000313209 | 0.000635758 | 0.000133859 | 0.000244096 | 0.00405196 | 0.0375193 | 0.00125661 | 0.00516043 | 0.00777878 | 0.0990252
766.533 | 1.93616 | 0.000849154 | 0.02533 | 0.0154351 | 0.00031213 | 0.000633397 | 0.000133381 | 0.000243312 | 0.00402442 | 0.037328 | 0.00124996 | 0.00513909 | 0.00768169 | 0.0983597
767.497 | 1.8655 | 0.000846723 | 0.0251038 | 0.0153505 | 0.000311056 | 0.000631049 | 0.000132905 | 0.000242531 | 0.00399716 | 0.0371382 | 0.00124336 | 0.00511789 | 0.0075864 | 0.0977015
768.461 | 1.80253 | 0.000844302 | 0.0248805 | 0.0152667 | 0.000309988 | 0.000628714 | 0.000132432 | 0.000241754 | 0.00397018 | 0.0369498 | 0.00123682 | 0.00509681 | 0.00749288 | 0.0970509
769.425 | 1.84918 | 0.000841891 | 0.0246603 | 0.0151836 | 0.000308926 | 0.000626392 | 0.000131962 | 0.000240981 | 0.00394347 | 0.0367628 | 0.00123032 | 0.00507587 | 0.00740108 | 0.0964076
770.389 | 2.05125 | 0.000839491 | 0.0244429 | 0.0151011 | 0.000307869 | 0.000624083 | 0.000131494 | 0.000240211 | 0.00391702 | 0.0365773 | 0.00122388 | 0.00505505 | 0.00731094 | 0.0957713
771.354 | 2.23654 | 0.000837101 | 0.0242284 | 0.0150193 | 0.000306817 | 0.000621787 | 0.000131029 | 0.000239446 | 0.00389084 | 0.0363932 | 0.00121749 | 0.00503437 | 0.00722245 | 0.0951421
772.318 | 2.48451 | 0.000834721 | 0.0240167 | 0.0149381 | 0.000305771 | 0.000619503 | 0.000130566 | 0.000238684 | 0.00386492 | 0.0362104 | 0.00121114 | 0.00501381 | 0.00713555 | 0.0945199
773.282 | 2.63294 | 0.000832352 | 0.0238077 | 0.0148576 | 0.00030473 | 0.000617232 | 0.000130105 | 0.000237925 | 0.00383926 | 0.036029 | 0.00120485 | 0.00499337 | 0.0070502 | 0.0939044
774.246 | 2.51715 | 0.000829992 | 0.0236015 | 0.0147778 | 0.000303695 | 0.000614974 | 0.000129647 | 0.00023717 | 0.00381386 | 0.035849 | 0.0011986 | 0.00497306 | 0.00696638 | 0.0932957
775.211 | 2.09178 | 0.000827643 | 0.023398 | 0.0146986 | 0.000302664 | 0.000612727 | 0.000129192 | 0.000236419 | 0.00378871 | 0.0356703 | 0.00119241 | 0.00495287 | 0.00688405 | 0.0926936
776.175 | 1.82466 | 0.000825303 | 0.023197 | 0.0146201 | 0.000301639 | 0.000610493 | 0.000128738 | 0.000235671 | 0.0037638 | 0.035493 | 0.00118626 | 0.00493281 | 0.00680315 | 0.0920979
777.139 | 1.99446 | 0.000822973 | 0.0229987 | 0.0145421 | 0.000300619 | 0.000608272 | 0.000128288 | 0.000234927 | 0.00373914 | 0.035317 | 0.00118016 | 0.00491287 | 0.00672368 | 0.0915087
778.103 | 2.24307 | 0.000820654 | 0.0228029 | 0.0144648 | 0.000299605 | 0.000606062 | 0.000127839 | 0.000234186 | 0.00371472 | 0.0351422 | 0.0011741 | 0.00489305 | 0.0066456 | 0.0909257
779.068 | 2.24979 | 0.000818343 | 0.0226095 | 0.0143881 | 0.000298595 | 0.000603864 | 0.000127393 | 0.000233449 | 0.00369054 | 0.0349688 | 0.0011681 | 0.00487334 | 0.00656885 | 0.0903489
780.032 | 2.0296 | 0.000816043 | 0.0224186 | 0.014312 | 0.000297591 | 0.000601678 | 0.000126949 | 0.000232715 | 0.00366659 | 0.0347967 | 0.00116214 | 0.00485376 | 0.00649344 | 0.0897782
780.996 | 1.87326 | 0.000813753 | 0.0222301 | 0.0142365 | 0.000296591 | 0.000599505 | 0.000126508 | 0.000231985 | 0.00364288 | 0.0346258 | 0.00115622 | 0.0048343 | 0.00641932 | 0.0892135
781.96 | 2.12853 | 0.000811472 | 0.022044 | 0.0141617 | 0.000295597 | 0.000597342 | 0.000126068 | 0.000231258 | 0.00361939 | 0.0344562 | 0.00115035 | 0.00481495 | 0.00634644 | 0.0886547
782.924 | 2.56549 | 0.0008092 | 0.0218602 | 0.0140874 | 0.000294607 | 0.000595192 | 0.000125632 | 0.000230534 | 0.00359613 | 0.0342878 | 0.00114452 | 0.00479571 | 0.00627481 | 0.0881017
783.889 | 2.69197 | 0.000806939 | 0.0216787 | 0.0140136 | 0.000293623 | 0.000593053 | 0.000125197 | 0.000229814 | 0.0035731 | 0.0341207 | 0.00113874 | 0.0047766 | 0.00620439 | 0.0875545
784.853 | 2.49319 | 0.000804686 | 0.0214995 | 0.0139405 | 0.000292643 | 0.000590926 | 0.000124764 | 0.000229098 | 0.00355028 | 0.0339547 | 0.001133 | 0.00475759 | 0.00613513 | 0.0870128
785.817 | 2.21192 | 0.000802443 | 0.0213224 | 0.0138679 | 0.000291669 | 0.00058881 | 0.000124334 | 0.000228384 | 0.00352769 | 0.03379 | 0.00112731 | 0.0047387 | 0.00606704 | 0.0864767
786.781 | 2.00221 | 0.00080021 | 0.0211476 | 0.0137959 | 0.000290699 | 0.000586705 | 0.000123906 | 0.000227674 | 0.00350531 | 0.0336265 | 0.00112165 | 0.00471992 | 0.00600007 | 0.0859461
787.746 | 1.8638 | 0.000797985 | 0.0209748 | 0.0137245 | 0.000289734 | 0.000584612 | 0.000123481 | 0.000226968 | 0.00348314 | 0.0334641 | 0.00111604 | 0.00470126 | 0.00593419 | 0.0854208
788.71 | 1.83319 | 0.00079577 | 0.0208042 | 0.0136536 | 0.000288774 | 0.00058253 | 0.000123057 | 0.000226264 | 0.00346118 | 0.033303 | 0.00111048 | 0.0046827 | 0.0058694 | 0.0849009
789.674 | 1.98161 | 0.000793564 | 0.0206357 | 0.0135832 | 0.000287819 | 0.000580459 | 0.000122636 | 0.000225564 | 0.00343943 | 0.033143 | 0.00110495 | 0.00466425 | 0.00580567 | 0.0843862
790.638 | 2.0978 | 0.000791368 | 0.0204692 | 0.0135134 | 0.000286868 | 0.000578399 | 0.000122216 | 0.000224867 | 0.00341788 | 0.0329841 | 0.00109946 | 0.00464591 | 0.00574296 | 0.0838766
791.603 | 2.02771 | 0.00078918 | 0.0203047 | 0.0134442 | 0.000285922 | 0.00057635 | 0.000121799 | 0.000224174 | 0.00339653 | 0.0328264 | 0.00109402 | 0.00462769 | 0.00568126 | 0.0833721
792.567 | 1.8102 | 0.000787002 | 0.0201422 | 0.0133754 | 0.000284981 | 0.000574312 | 0.000121385 | 0.000223483 | 0.00337538 | 0.0326698 | 0.00108862 | 0.00460956 | 0.00562056 | 0.0828727
793.531 | 1.78056 | 0.000784832 | 0.0199816 | 0.0133072 | 0.000284044 | 0.000572284 | 0.000120972 | 0.000222796 | 0.00335443 | 0.0325143 | 0.00108325 | 0.00459155 | 0.00556081 | 0.082378
794.495 | 2.1504 | 0.000782672 | 0.0198229 | 0.0132395 | 0.000283112 | 0.000570268 | 0.000120561 | 0.000222112 | 0.00333368 | 0.0323599 | 0.00107793 | 0.00457363 | 0.00550202 | 0.0818883
795.46 | 2.47404 | 0.00078052 | 0.0196661 | 0.0131724 | 0.000282185 | 0.000568262 | 0.000120152 | 0.000221431 | 0.00331311 | 0.0322067 | 0.00107264 | 0.00455583 | 0.00544416 | 0.0814034
796.424 | 2.60343 | 0.000778377 | 0.0195112 | 0.0131057 | 0.000281262 | 0.000566266 | 0.000119746 | 0.000220753 | 0.00329274 | 0.0320545 | 0.00106739 | 0.00453812 | 0.00538719 | 0.0809232
797.388 | 2.58419 | 0.000776243 | 0.0193581 | 0.0130395 | 0.000280343 | 0.000564281 | 0.000119341 | 0.000220078 | 0.00327255 | 0.0319034 | 0.00106219 | 0.00452053 | 0.00533112 | 0.0804476
798.352 | 2.51458 | 0.000774118 | 0.0192067 | 0.0129739 | 0.00027943 | 0.000562307 | 0.000118939 | 0.000219406 | 0.00325255 | 0.0317534 | 0.00105702 | 0.00450303 | 0.00527592 | 0.0799767
799.317 | 2.3988 | 0.000772002 | 0.0190572 | 0.0129087 | 0.00027852 | 0.000560342 | 0.000118538 | 0.000218738 | 0.00323273 | 0.0316044 | 0.00105188 | 0.00448563 | 0.00522157 | 0.0795102
800.281 | 2.28969 | 0.000769894 | 0.0189094 | 0.012844 | 0.000277615 | 0.000558389 | 0.00011814 | 0.000218072 | 0.00321309 | 0.0314564 | 0.00104679 | 0.00446834 | 0.00516806 | 0.0790482
801.245 | 2.24342 | 0.000767795 | 0.0187633 | 0.0127798 | 0.000276715 | 0.000556445 | 0.000117744 | 0.00021741 | 0.00319363 | 0.0313095 | 0.00104173 | 0.00445114 | 0.00511537 | 0.0785906
802.209 | 2.2347 | 0.000765704 | 0.0186188 | 0.0127161 | 0.000275818 | 0.000554511 | 0.000117349 | 0.00021675 | 0.00317434 | 0.0311636 | 0.00103671 | 0.00443404 | 0.00506347 | 0.0781373
803.173 | 2.19426 | 0.000763622 | 0.0184761 | 0.0126529 | 0.000274926 | 0.000552588 | 0.000116957 | 0.000216094 | 0.00315524 | 0.0310188 | 0.00103172 | 0.00441704 | 0.00501236 | 0.0776883
804.138 | 2.08096 | 0.000761548 | 0.018335 | 0.0125901 | 0.000274039 | 0.000550674 | 0.000116566 | 0.00021544 | 0.0031363 | 0.0308749 | 0.00102677 | 0.00440014 | 0.00496202 | 0.0772435
805.102 | 1.9623 | 0.000759483 | 0.0181955 | 0.0125278 | 0.000273156 | 0.00054877 | 0.000116178 | 0.00021479 | 0.00311753 | 0.0307321 | 0.00102186 | 0.00438334 | 0.00491243 | 0.0768029
806.066 | 1.98886 | 0.000757426 | 0.0180575 | 0.012466 | 0.000272277 | 0.000546877 | 0.000115791 | 0.000214142 | 0.00309893 | 0.0305902 | 0.00101698 | 0.00436663 | 0.00486359 | 0.0763663
807.03 | 2.16329 | 0.000755378 | 0.0179212 | 0.0124046 | 0.000271402 | 0.000544993 | 0.000115407 | 0.000213497 | 0.00308049 | 0.0304493 | 0.00101213 | 0.00435002 | 0.00481547 | 0.0759339
807.995 | 2.29253 | 0.000753338 | 0.0177863 | 0.0123437 | 0.000270531 | 0.000543118 | 0.000115024 | 0.000212856 | 0.00306222 | 0.0303094 | 0.00100732 | 0.0043335 | 0.00476805 | 0.0755054
808.959 | 2.31043 | 0.000751306 | 0.017653 | 0.0122832 | 0.000269665 | 0.000541254 | 0.000114643 | 0.000212217 | 0.00304412 | 0.0301705 | 0.00100255 | 0.00431708 | 0.00472134 | 0.0750808
809.923 | 2.27715 | 0.000749282 | 0.0175212 | 0.0122231 | 0.000268803 | 0.000539399 | 0.000114264 | 0.000211581 | 0.00302617 | 0.0300325 | 0.000997808 | 0.00430075 | 0.00467531 | 0.0746602
810.887 | 2.31029 | 0.000747267 | 0.0173909 | 0.0121635 | 0.000267945 | 0.000537553 | 0.000113887 | 0.000210947 | 0.00300838 | 0.0298954 | 0.0009931 | 0.00428451 | 0.00462994 | 0.0742433
811.851 | 2.48171 | 0.000745259 | 0.017262 | 0.0121044 | 0.000267091 | 0.000535717 | 0.000113512 | 0.000210317 | 0.00299074 | 0.0297593 | 0.000988425 | 0.00426836 | 0.00458523 | 0.0738303
812.816 | 2.57947 | 0.00074326 | 0.0171345 | 0.0120456 | 0.000266241 | 0.000533891 | 0.000113139 | 0.00020969 | 0.00297326 | 0.0296241 | 0.000983783 | 0.00425231 | 0.00454117 | 0.073421
813.78 | 2.50634 | 0.000741269 | 0.0170084 | 0.0119873 | 0.000265395 | 0.000532073 | 0.000112767 | 0.000209065 | 0.00295594 | 0.0294898 | 0.000979174 | 0.00423634 | 0.00449774 | 0.0730153
814.744 | 2.4046 | 0.000739286 | 0.0168837 | 0.0119294 | 0.000264553 | 0.000530265 | 0.000112397 | 0.000208443 | 0.00293876 | 0.0293565 | 0.000974597 | 0.00422046 | 0.00445493 | 0.0726133
815.708 | 2.39338 | 0.00073731 | 0.0167604 | 0.011872 | 0.000263715 | 0.000528466 | 0.00011203 | 0.000207824 | 0.00292174 | 0.029224 | 0.000970052 | 0.00420468 | 0.00441273 | 0.0722149
816.673 | 2.50401 | 0.000735343 | 0.0166385 | 0.0118149 | 0.000262882 | 0.000526677 | 0.000111663 | 0.000207208 | 0.00290486 | 0.0290924 | 0.000965539 | 0.00418898 | 0.00437112 | 0.0718201
817.637 | 2.63784 | 0.000733383 | 0.0165178 | 0.0117583 | 0.000262052 | 0.000524896 | 0.000111299 | 0.000206594 | 0.00288812 | 0.0289618 | 0.000961057 | 0.00417337 | 0.0043301 | 0.0714287
818.601 | 2.81771 | 0.000731432 | 0.0163985 | 0.011702 | 0.000261226 | 0.000523124 | 0.000110937 | 0.000205983 | 0.00287154 | 0.028832 | 0.000956607 | 0.00415785 | 0.00428965 | 0.0710408
819.565 | 2.97599 | 0.000729487 | 0.0162804 | 0.0116462 | 0.000260404 | 0.000521362 | 0.000110576 | 0.000205375 | 0.00285509 | 0.028703 | 0.000952187 | 0.00414241 | 0.00424976 | 0.0706563
820.53 | 3.07698 | 0.000727551 | 0.0161637 | 0.0115907 | 0.000259585 | 0.000519608 | 0.000110217 | 0.000204769 | 0.00283878 | 0.028575 | 0.000947797 | 0.00412706 | 0.00421044 | 0.0702752
821.494 | 3.10985 | 0.000725623 | 0.0160481 | 0.0115357 | 0.000258771 | 0.000517863 | 0.00010986 | 0.000204166 | 0.00282262 | 0.0284477 | 0.000943439 | 0.00411179 | 0.00417165 | 0.0698974
822.458 | 3.03403 | 0.000723702 | 0.0159338 | 0.0114811 | 0.00025796 | 0.000516127 | 0.000109504 | 0.000203566 | 0.00280659 | 0.0283214 | 0.000939109 | 0.00409661 | 0.00413339 | 0.0695228
823.422 | 2.72796 | 0.000721789 | 0.0158208 | 0.0114268 | 0.000257154 | 0.000514399 | 0.000109151 | 0.000202969 | 0.0027907 | 0.0281959 | 0.00093481 | 0.00408152 | 0.00409567 | 0.0691516
824.386 | 2.32486 | 0.000719883 | 0.0157089 | 0.0113729 | 0.000256351 | 0.00051268 | 0.000108798 | 0.000202374 | 0.00277494 | 0.0280712 | 0.000930541 | 0.0040665 | 0.00405845 | 0.0687835
825.351 | 2.01595 | 0.000717985 | 0.0155982 | 0.0113194 | 0.000255552 | 0.00051097 | 0.000108448 | 0.000201781 | 0.00275931 | 0.0279473 | 0.0009263 | 0.00405157 | 0.00402174 | 0.0684185
826.315 | 1.82363 | 0.000716094 | 0.0154887 | 0.0112663 | 0.000254756 | 0.000509268 | 0.000108099 | 0.000201192 | 0.00274382 | 0.0278242 | 0.000922088 | 0.00403672 | 0.00398552 | 0.0680568
827.279 | 1.77004 | 0.000714211 | 0.0153803 | 0.0112135 | 0.000253964 | 0.000507575 | 0.000107752 | 0.000200604 | 0.00272846 | 0.027702 | 0.000917906 | 0.00402195 | 0.00394979 | 0.067698
828.244 | 1.92487 | 0.000712335 | 0.015273 | 0.0111612 | 0.000253176 | 0.00050589 | 0.000107407 | 0.00020002 | 0.00271322 | 0.0275806 | 0.000913751 | 0.00400727 | 0.00391454 | 0.0673424
829.208 | 2.25683 | 0.000710467 | 0.0151669 | 0.0111091 | 0.000252392 | 0.000504214 | 0.000107064 | 0.000199438 | 0.00269812 | 0.0274599 | 0.000909624 | 0.00399266 | 0.00387976 | 0.0669897
830.172 | 2.48325 | 0.000708606 | 0.0150619 | 0.0110575 | 0.000251611 | 0.000502546 | 0.000106722 | 0.000198858 | 0.00268313 | 0.0273401 | 0.000905526 | 0.00397813 | 0.00384544 | 0.06664
831.136 | 2.59929 | 0.000706752 | 0.0149579 | 0.0110062 | 0.000250834 | 0.000500886 | 0.000106381 | 0.000198281 | 0.00266828 | 0.027221 | 0.000901455 | 0.00396368 | 0.00381157 | 0.0662933
832.1 | 2.62696 | 0.000704906 | 0.0148551 | 0.0109553 | 0.000250061 | 0.000499235 | 0.000106042 | 0.000197707 | 0.00265354 | 0.0271027 | 0.000897411 | 0.00394932 | 0.00377815 | 0.0659494
833.065 | 2.55615 | 0.000703066 | 0.0147532 | 0.0109047 | 0.000249291 | 0.000497591 | 0.000105705 | 0.000197135 | 0.00263893 | 0.0269852 | 0.000893395 | 0.00393503 | 0.00374517 | 0.0656084
834.029 | 2.39491 | 0.000701234 | 0.0146525 | 0.0108544 | 0.000248524 | 0.000495956 | 0.00010537 | 0.000196565 | 0.00262444 | 0.0268684 | 0.000889405 | 0.00392081 | 0.00371261 | 0.0652703
834.993 | 2.30624 | 0.000699409 | 0.0145527 | 0.0108045 | 0.000247761 | 0.000494329 | 0.000105036 | 0.000195998 | 0.00261007 | 0.0267525 | 0.000885443 | 0.00390667 | 0.00368048 | 0.0649349
835.957 | 2.36973 | 0.000697592 | 0.014454 | 0.010755 | 0.000247002 | 0.000492709 | 0.000104703 | 0.000195434 | 0.00259581 | 0.0266372 | 0.000881506 | 0.00389261 | 0.00364876 | 0.0646023
836.922 | 2.40106 | 0.000695781 | 0.0143563 | 0.0107058 | 0.000246246 | 0.000491098 | 0.000104373 | 0.000194872 | 0.00258167 | 0.0265227 | 0.000877596 | 0.00387863 | 0.00361745 | 0.0642725
837.886 | 2.31358 | 0.000693977 | 0.0142595 | 0.0106569 | 0.000245493 | 0.000489495 | 0.000104043 | 0.000194312 | 0.00256765 | 0.0264089 | 0.000873712 | 0.00386472 | 0.00358654 | 0.0639453
838.85 | 2.15739 | 0.000692181 | 0.0141638 | 0.0106084 | 0.000244744 | 0.000487899 | 0.000103716 | 0.000193755 | 0.00255374 | 0.0262959 | 0.000869853 | 0.00385089 | 0.00355603 | 0.0636209
839.814 | 2.05322 | 0.000690391 | 0.014069 | 0.0105602 | 0.000243999 | 0.000486311 | 0.00010339 | 0.0001932 | 0.00253994 | 0.0261836 | 0.00086602 | 0.00383712 | 0.0035259 | 0.063299
840.779 | 2.00621 | 0.000688608 | 0.0139751 | 0.0105123 | 0.000243257 | 0.000484731 | 0.000103065 | 0.000192647 | 0.00252626 | 0.026072 | 0.000862212 | 0.00382344 | 0.00349616 | 0.0629798
841.743 | 2.03784 | 0.000686832 | 0.0138822 | 0.0104648 | 0.000242518 | 0.000483159 | 0.000102742 | 0.000192097 | 0.00251268 | 0.0259611 | 0.00085843 | 0.00380982 | 0.00346679 | 0.0626631
842.707 | 2.22889 | 0.000685063 | 0.0137902 | 0.0104175 | 0.000241782 | 0.000481594 | 0.00010242 | 0.000191549 | 0.00249921 | 0.0258509 | 0.000854672 | 0.00379628 | 0.00343779 | 0.062349
843.671 | 2.48365 | 0.000683301 | 0.0136991 | 0.0103706 | 0.00024105 | 0.000480037 | 0.0001021 | 0.000191004 | 0.00248586 | 0.0257414 | 0.000850939 | 0.00378281 | 0.00340915 | 0.0620374
844.635 | 2.66232 | 0.000681546 | 0.0136089 | 0.010324 | 0.000240322 | 0.000478487 | 0.000101782 | 0.000190461 | 0.0024726 | 0.0256326 | 0.00084723 | 0.00376942 | 0.00338086 | 0.0617283
845.6 | 2.7095 | 0.000679797 | 0.0135196 | 0.0102777 | 0.000239596 | 0.000476945 | 0.000101465 | 0.00018992 | 0.00245946 | 0.0255245 | 0.000843545 | 0.00375609 | 0.00335293 | 0.0614216
846.564 | 2.67584 | 0.000678055 | 0.0134312 | 0.0102318 | 0.000238874 | 0.00047541 | 0.000101149 | 0.000189381 | 0.00244642 | 0.0254171 | 0.000839884 | 0.00374283 | 0.00332534 | 0.0611174
847.528 | 2.54345 | 0.00067632 | 0.0133437 | 0.0101861 | 0.000238155 | 0.000473883 | 0.000100835 | 0.000188845 | 0.00243348 | 0.0253104 | 0.000836248 | 0.00372965 | 0.00329809 | 0.0608156
848.492 | 2.37275 | 0.000674591 | 0.0132569 | 0.0101407 | 0.000237439 | 0.000472363 | 0.000100523 | 0.000188311 | 0.00242064 | 0.0252043 | 0.000832634 | 0.00371653 | 0.00327117 | 0.0605162
849.457 | 2.30078 | 0.000672869 | 0.0131711 | 0.0100957 | 0.000236727 | 0.00047085 | 0.000100211 | 0.000187779 | 0.00240791 | 0.0250989 | 0.000829044 | 0.00370348 | 0.00324459 | 0.0602191
850.421 | 2.36892 | 0.000671154 | 0.0130861 | 0.0100509 | 0.000236018 | 0.000469345 | 9.99017e-05 | 0.00018725 | 0.00239528 | 0.0249941 | 0.000825478 | 0.0036905 | 0.00321832 | 0.0599244
851.385 | 2.51391 | 0.000669445 | 0.0130018 | 0.0100065 | 0.000235311 | 0.000467847 | 9.95934e-05 | 0.000186723 | 0.00238274 | 0.02489 | 0.000821934 | 0.00367759 | 0.00319237 | 0.0596319
852.349 | 2.68481 | 0.000667743 | 0.0129184 | 0.0099623 | 0.000234609 | 0.000466356 | 9.92865e-05 | 0.000186198 | 0.0023703 | 0.0247866 | 0.000818413 | 0.00366475 | 0.00316674 | 0.0593417
853.313 | 2.87561 | 0.000666047 | 0.0128358 | 0.00991843 | 0.000233909 | 0.000464872 | 9.89811e-05 | 0.000185675 | 0.00235796 | 0.0246838 | 0.000814914 | 0.00365197 | 0.00314141 | 0.0590538
854.278 | 2.95491 | 0.000664358 | 0.012754 | 0.00987484 | 0.000233212 | 0.000463395 | 9.8677e-05 | 0.000185154 | 0.00234572 | 0.0245816 | 0.000811438 | 0.00363926 | 0.00311638 | 0.0587681
855.242 | 2.88171 | 0.000662675 | 0.012673 | 0.00983154 | 0.000232519 | 0.000461925 | 9.83744e-05 | 0.000184636 | 0.00233357 | 0.0244801 | 0.000807984 | 0.00362662 | 0.00309166 | 0.0584846
856.206 | 2.75693 | 0.000660998 | 0.0125927 | 0.00978853 | 0.000231828 | 0.000460462 | 9.80731e-05 | 0.00018412 | 0.00232152 | 0.0243792 | 0.000804553 | 0.00361404 | 0.00306722 | 0.0582033
857.17 | 2.6884 | 0.000659328 | 0.0125132 | 0.00974579 | 0.000231141 | 0.000459006 | 9.77732e-05 | 0.000183606 | 0.00230956 | 0.0242789 | 0.000801142 | 0.00360153 | 0.00304307 | 0.0579241
858.135 | 2.68219 | 0.000657664 | 0.0124345 | 0.00970334 | 0.000230456 | 0.000457557 | 9.74747e-05 | 0.000183094 | 0.00229769 | 0.0241793 | 0.000797754 | 0.00358908 | 0.00301921 | 0.0576471
859.099 | 2.72543 | 0.000656006 | 0.0123565 | 0.00966116 | 0.000229775 | 0.000456115 | 9.71776e-05 | 0.000182584 | 0.00228591 | 0.0240802 | 0.000794387 | 0.0035767 | 0.00299563 | 0.0573722
860.063 | 2.88647 | 0.000654355 | 0.0122792 | 0.00961926 | 0.000229097 | 0.00045468 | 9.68818e-05 | 0.000182076 | 0.00227422 | 0.0239818 | 0.000791041 | 0.00356438 | 0.00297232 | 0.0570993
861.027 | 3.02141 | 0.00065271 | 0.0122026 | 0.00957763 | 0.000228422 | 0.000453251 | 9.65873e-05 | 0.000181571 | 0.00226262 | 0.0238839 | 0.000787717 | 0.00355213 | 0.00294928 | 0.0568285
861.992 | 3.00518 | 0.000651071 | 0.0121268 | 0.00953627 | 0.000227749 | 0.000451829 | 9.62942e-05 | 0.000181067 | 0.00225111 | 0.0237867 | 0.000784413 | 0.00353994 | 0.00292651 | 0.0565598
862.956 | 2.82778 | 0.000649438 | 0.0120516 | 0.00949517 | 0.00022708 | 0.000450414 | 9.60025e-05 | 0.000180566 | 0.00223969 | 0.0236901 | 0.00078113 | 0.0035278 | 0.002904 | 0.056293
863.92 | 2.72044 | 0.000647812 | 0.0119772 | 0.00945434 | 0.000226414 | 0.000449006 | 9.5712e-05 | 0.000180067 | 0.00222836 | 0.023594 | 0.000777868 | 0.00351574 | 0.00288176 | 0.0560283
864.884 | 2.76659 | 0.000646191 | 0.0119035 | 0.00941378 | 0.00022575 | 0.000447604 | 9.54229e-05 | 0.000179569 | 0.00221711 | 0.0234985 | 0.000774626 | 0.00350373 | 0.00285976 | 0.0557655
865.849 | 2.81596 | 0.000644577 | 0.0118304 | 0.00937347 | 0.00022509 | 0.000446208 | 9.51351e-05 | 0.000179074 | 0.00220594 | 0.0234036 | 0.000771404 | 0.00349179 | 0.00283802 | 0.0555047
866.813 | 2.76139 | 0.000642968 | 0.011758 | 0.00933342 | 0.000224432 | 0.00044482 | 9.48486e-05 | 0.000178581 | 0.00219486 | 0.0233093 | 0.000768202 | 0.00347991 | 0.00281652 | 0.0552458
867.777 | 2.64706 | 0.000641366 | 0.0116862 | 0.00929363 | 0.000223777 | 0.000443437 | 9.45633e-05 | 0.00017809 | 0.00218387 | 0.0232155 | 0.000765021 | 0.00346808 | 0.00279527 | 0.0549889
868.741 | 2.62056 | 0.00063977 | 0.0116151 | 0.00925409 | 0.000223125 | 0.000442061 | 9.42794e-05 | 0.000177601 | 0.00217295 | 0.0231223 | 0.000761858 | 0.00345632 | 0.00277425 | 0.0547338
869.706 | 2.86841 | 0.000638179 | 0.0115447 | 0.00921481 | 0.000222476 | 0.000440692 | 9.39967e-05 | 0.000177114 | 0.00216212 | 0.0230297 | 0.000758716 | 0.00344462 | 0.00275347 | 0.0544806
870.67 | 3.11335 | 0.000636595 | 0.0114749 | 0.00917577 | 0.00022183 | 0.000439328 | 9.37153e-05 | 0.000176629 | 0.00215137 | 0.0229376 | 0.000755593 | 0.00343297 | 0.00273293 | 0.0542293
871.634 | 3.1706 | 0.000635016 | 0.0114057 | 0.00913698 | 0.000221186 | 0.000437971 | 9.34352e-05 | 0.000176146 | 0.00214069 | 0.0228461 | 0.000752489 | 0.00342139 | 0.00271261 | 0.0539797
872.598 | 3.06851 | 0.000633443 | 0.0113372 | 0.00909844 | 0.000220546 | 0.000436621 | 9.31563e-05 | 0.000175665 | 0.0021301 | 0.0227551 | 0.000749404 | 0.00340986 | 0.00269252 | 0.0537321
873.562 | 2.85523 | 0.000631876 | 0.0112692 | 0.00906014 | 0.000219908 | 0.000435276 | 9.28787e-05 | 0.000175186 | 0.00211958 | 0.0226647 | 0.000746338 | 0.0033984 | 0.00267265 | 0.0534862
874.527 | 2.49364 | 0.000630315 | 0.0112019 | 0.00902208 | 0.000219273 | 0.000433938 | 9.26023e-05 | 0.000174709 | 0.00210915 | 0.0225748 | 0.000743291 | 0.00338699 | 0.002653 | 0.053242
875.491 | 2.15514 | 0.00062876 | 0.0111352 | 0.00898426 | 0.000218641 | 0.000432606 | 9.23271e-05 | 0.000174234 | 0.00209879 | 0.0224854 | 0.000740263 | 0.00337563 | 0.00263357 | 0.0529997
876.455 | 2.12096 | 0.00062721 | 0.0110691 | 0.00894668 | 0.000218011 | 0.00043128 | 9.20532e-05 | 0.00017376 | 0.0020885 | 0.0223966 | 0.000737253 | 0.00336434 | 0.00261435 | 0.0527591
877.419 | 2.32784 | 0.000625666 | 0.0110035 | 0.00890933 | 0.000217384 | 0.00042996 | 9.17805e-05 | 0.000173289 | 0.00207829 | 0.0223083 | 0.000734261 | 0.0033531 | 0.00259533 | 0.0525202
878.384 | 2.54548 | 0.000624128 | 0.0109386 | 0.00887222 | 0.00021676 | 0.000428647 | 9.1509e-05 | 0.00017282 | 0.00206816 | 0.0222205 | 0.000731287 | 0.00334192 | 0.00257653 | 0.052283
879.348 | 2.70803 | 0.000622596 | 0.0108742 | 0.00883534 | 0.000216138 | 0.000427339 | 9.12387e-05 | 0.000172352 | 0.0020581 | 0.0221332 | 0.000728332 | 0.00333079 | 0.00255793 | 0.0520475
880.312 | 2.79075 | 0.000621069 | 0.0108103 | 0.00879868 | 0.000215519 | 0.000426037 | 9.09695e-05 | 0.000171886 | 0.00204811 | 0.0220465 | 0.000725394 | 0.00331972 | 0.00253953 | 0.0518137
881.276 | 2.70506 | 0.000619548 | 0.0107471 | 0.00876226 | 0.000214903 | 0.000424741 | 9.07016e-05 | 0.000171423 | 0.0020382 | 0.0219602 | 0.000722474 | 0.0033087 | 0.00252132 | 0.0515816
882.24 | 2.43475 | 0.000618032 | 0.0106844 | 0.00872606 | 0.00021429 | 0.000423451 | 9.04349e-05 | 0.000170961 | 0.00202836 | 0.0218745 | 0.000719572 | 0.00329774 | 0.00250332 | 0.0513511
883.205 | 2.29625 | 0.000616522 | 0.0106222 | 0.00869008 | 0.000213679 | 0.000422167 | 9.01693e-05 | 0.000170501 | 0.00201858 | 0.0217892 | 0.000716687 | 0.00328683 | 0.0024855 | 0.0511222
884.169 | 2.37602 | 0.000615017 | 0.0105606 | 0.00865433 | 0.000213071 | 0.000420889 | 8.99049e-05 | 0.000170043 | 0.00200888 | 0.0217045 | 0.00071382 | 0.00327598 | 0.00246787 | 0.0508949
885.133 | 2.52352 | 0.000613518 | 0.0104995 | 0.00861879 | 0.000212465 | 0.000419617 | 8.96417e-05 | 0.000169586 | 0.00199925 | 0.0216202 | 0.00071097 | 0.00326518 | 0.00245043 | 0.0506692
886.097 | 2.56205 | 0.000612024 | 0.0104389 | 0.00858348 | 0.000211862 | 0.00041835 | 8.93796e-05 | 0.000169132 | 0.00198969 | 0.0215365 | 0.000708136 | 0.00325443 | 0.00243318 | 0.0504451
887.062 | 2.45293 | 0.000610536 | 0.0103789 | 0.00854838 | 0.000211261 | 0.000417089 | 8.91187e-05 | 0.000168679 | 0.0019802 | 0.0214532 | 0.00070532 | 0.00324374 | 0.0024161 | 0.0502225
888.026 | 2.34846 | 0.000609053 | 0.0103194 | 0.0085135 | 0.000210663 | 0.000415834 | 8.88589e-05 | 0.000168228 | 0.00197077 | 0.0213704 | 0.00070252 | 0.0032331 | 0.00239921 | 0.0500015
888.99 | 2.13734 | 0.000607576 | 0.0102604 | 0.00847882 | 0.000210068 | 0.000414584 | 8.86002e-05 | 0.000167779 | 0.00196141 | 0.0212881 | 0.000699737 | 0.00322251 | 0.00238249 | 0.049782
889.954 | 2.03597 | 0.000606104 | 0.0102019 | 0.00844436 | 0.000209475 | 0.00041334 | 8.83427e-05 | 0.000167332 | 0.00195212 | 0.0212062 | 0.000696971 | 0.00321197 | 0.00236595 | 0.0495641
890.919 | 2.29396 | 0.000604637 | 0.0101439 | 0.00841011 | 0.000208884 | 0.000412102 | 8.80863e-05 | 0.000166887 | 0.00194289 | 0.0211249 | 0.000694221 | 0.00320149 | 0.00234957 | 0.0493476
891.883 | 2.94895 | 0.000603176 | 0.0100864 | 0.00837607 | 0.000208296 | 0.000410869 | 8.7831e-05 | 0.000166443 | 0.00193373 | 0.021044 | 0.000691487 | 0.00319106 | 0.00233337 | 0.0491326
892.847 | 3.30794 | 0.00060172 | 0.0100293 | 0.00834224 | 0.000207711 | 0.000409642 | 8.75768e-05 | 0.000166001 | 0.00192463 | 0.0209635 | 0.000688769 | 0.00318067 | 0.00231733 | 0.0489191
893.811 | 3.10054 | 0.000600269 | 0.0099728 | 0.0083086 | 0.000207128 | 0.00040842 | 8.73237e-05 | 0.000165561 | 0.0019156 | 0.0208835 | 0.000686067 | 0.00317034 | 0.00230146 | 0.0487071
894.776 | 2.79964 | 0.000598824 | 0.00991673 | 0.00827517 | 0.000206547 | 0.000407203 | 8.70717e-05 | 0.000165123 | 0.00190663 | 0.020804 | 0.000683381 | 0.00316006 | 0.00228575 | 0.0484965
895.74 | 2.55122 | 0.000597383 | 0.00986114 | 0.00824195 | 0.000205969 | 0.000405993 | 8.68208e-05 | 0.000164686 | 0.00189773 | 0.0207249 | 0.000680711 | 0.00314983 | 0.0022702 | 0.0482873
896.704 | 2.38652 | 0.000595948 | 0.00980601 | 0.00820892 | 0.000205393 | 0.000404787 | 8.6571e-05 | 0.000164251 | 0.00188888 | 0.0206463 | 0.000678057 | 0.00313965 | 0.00225481 | 0.0480796
897.668 | 2.3504 | 0.000594518 | 0.00975134 | 0.00817609 | 0.00020482 | 0.000403587 | 8.63223e-05 | 0.000163818 | 0.0018801 | 0.0205681 | 0.000675418 | 0.00312951 | 0.00223958 | 0.0478732
898.633 | 2.6064 | 0.000593094 | 0.00969713 | 0.00814346 | 0.000204249 | 0.000402392 | 8.60746e-05 | 0.000163386 | 0.00187138 | 0.0204904 | 0.000672794 | 0.00311943 | 0.0022245 | 0.0476683
899.597 | 2.85726 | 0.000591674 | 0.00964337 | 0.00811102 | 0.00020368 | 0.000401203 | 8.5828e-05 | 0.000162957 | 0.00186272 | 0.0204131 | 0.000670186 | 0.00310939 | 0.00220957 | 0.0474647
900.561 | 2.88434 | 0.000590259 | 0.00959005 | 0.00807877 | 0.000203114 | 0.000400018 | 8.55824e-05 | 0.000162529 | 0.00185412 | 0.0203363 | 0.000667592 | 0.00309941 | 0.00219479 | 0.0472625
901.525 | 2.76609 | 0.00058885 | 0.00953718 | 0.00804672 | 0.00020255 | 0.000398839 | 8.53379e-05 | 0.000162102 | 0.00184558 | 0.0202599 | 0.000665014 | 0.00308947 | 0.00218016 | 0.0470616
902.489 | 2.66043 | 0.000587445 | 0.00948474 | 0.00801486 | 0.000201989 | 0.000397665 | 8.50945e-05 | 0.000161677 | 0.00183709 | 0.0201839 | 0.000662451 | 0.00307958 | 0.00216567 | 0.0468621
903.454 | 2.62951 | 0.000586046 | 0.00943273 | 0.00798319 | 0.00020143 | 0.000396497 | 8.48521e-05 | 0.000161254 | 0.00182867 | 0.0201083 | 0.000659902 | 0.00306973 | 0.00215133 | 0.0466639
904.418 | 2.65343 | 0.000584651 | 0.00938115 | 0.0079517 | 0.000200873 | 0.000395333 | 8.46107e-05 | 0.000160833 | 0.0018203 | 0.0200332 | 0.000657368 | 0.00305993 | 0.00213713 | 0.046467
905.382 | 2.77744 | 0.000583262 | 0.00933 | 0.0079204 | 0.000200319 | 0.000394175 | 8.43704e-05 | 0.000160413 | 0.00181199 | 0.0199584 | 0.000654849 | 0.00305019 | 0.00212307 | 0.0462715
906.346 | 2.93604 | 0.000581877 | 0.00927925 | 0.00788928 | 0.000199766 | 0.000393021 | 8.4131e-05 | 0.000159995 | 0.00180374 | 0.0198841 | 0.000652344 | 0.00304048 | 0.00210914 | 0.0460772
907.311 | 2.93176 | 0.000580497 | 0.00922893 | 0.00785835 | 0.000199216 | 0.000391873 | 8.38927e-05 | 0.000159579 | 0.00179554 | 0.0198102 | 0.000649854 | 0.00303082 | 0.00209536 | 0.0458842
908.275 | 2.69526 | 0.000579123 | 0.00917901 | 0.0078276 | 0.000198669 | 0.00039073 | 8.36555e-05 | 0.000159164 | 0.0017874 | 0.0197368 | 0.000647378 | 0.00302121 | 0.00208171 | 0.0456924
909.239 | 2.41085 | 0.000577753 | 0.00912949 | 0.00779703 | 0.000198123 | 0.000389592 | 8.34191e-05 | 0.000158751 | 0.00177932 | 0.0196637 | 0.000644915 | 0.00301165 | 0.00206819 | 0.0455019
910.203 | 2.35254 | 0.000576388 | 0.00908037 | 0.00776664 | 0.00019758 | 0.000388458 | 8.31839e-05 | 0.000158339 | 0.00177129 | 0.019591 | 0.000642467 | 0.00300213 | 0.0020548 | 0.0453127
911.168 | 2.49169 | 0.000575028 | 0.00903165 | 0.00773642 | 0.000197039 | 0.00038733 | 8.29496e-05 | 0.000157929 | 0.00176331 | 0.0195188 | 0.000640033 | 0.00299265 | 0.00204155 | 0.0451247
912.132 | 2.57752 | 0.000573672 | 0.00898332 | 0.00770638 | 0.000196501 | 0.000386207 | 8.27163e-05 | 0.00015752 | 0.00175539 | 0.0194469 | 0.000637613 | 0.00298322 | 0.00202842 | 0.0449379
913.096 | 2.56269 | 0.000572322 | 0.00893537 | 0.00767652 | 0.000195964 | 0.000385088 | 8.24839e-05 | 0.000157114 | 0.00174752 | 0.0193754 | 0.000635206 | 0.00297384 | 0.00201541 | 0.0447523
914.06 | 2.55609 | 0.000570976 | 0.00888781 | 0.00764683 | 0.00019543 | 0.000383974 | 8.22526e-05 | 0.000156708 | 0.0017397 | 0.0193044 | 0.000632813 | 0.00296449 | 0.00200254 | 0.0445679
915.024 | 2.71821 | 0.000569635 | 0.00884063 | 0.0076173 | 0.000194898 | 0.000382865 | 8.20222e-05 | 0.000156305 | 0.00173194 | 0.0192337 | 0.000630433 | 0.0029552 | 0.00198978 | 0.0443847
915.989 | 3.09449 | 0.000568298 | 0.00879382 | 0.00758796 | 0.000194368 | 0.000381761 | 8.17928e-05 | 0.000155902 | 0.00172423 | 0.0191634 | 0.000628067 | 0.00294594 | 0.00197715 | 0.0442027
916.953 | 3.21728 | 0.000566967 | 0.00874739 | 0.00755878 | 0.00019384 | 0.000380662 | 8.15644e-05 | 0.000155502 | 0.00171657 | 0.0190935 | 0.000625714 | 0.00293673 | 0.00196463 | 0.0440218
917.917 | 2.99601 | 0.00056564 | 0.00870131 | 0.00752976 | 0.000193314 | 0.000379567 | 8.13369e-05 | 0.000155103 | 0.00170896 | 0.0190239 | 0.000623374 | 0.00292756 | 0.00195224 | 0.0438421
918.881 | 2.70827 | 0.000564317 | 0.00865561 | 0.00750092 | 0.000192791 | 0.000378478 | 8.11103e-05 | 0.000154705 | 0.0017014 | 0.0189548 | 0.000621048 | 0.00291844 | 0.00193996 | 0.0436636
919.846 | 2.48968 | 0.000563 | 0.00861026 | 0.00747224 | 0.000192269 | 0.000377392 | 8.08847e-05 | 0.000154309 | 0.00169389 | 0.018886 | 0.000618734 | 0.00290936 | 0.0019278 | 0.0434861
920.81 | 2.3382 | 0.000561687 | 0.00856526 | 0.00744372 | 0.00019175 | 0.000376312 | 8.06601e-05 | 0.000153915 | 0.00168643 | 0.0188176 | 0.000616434 | 0.00290032 | 0.00191575 | 0.0433098
921.774 | 2.37407 | 0.000560378 | 0.00852062 | 0.00741537 | 0.000191233 | 0.000375236 | 8.04363e-05 | 0.000153522 | 0.00167902 | 0.0187496 | 0.000614146 | 0.00289132 | 0.00190381 | 0.0431347
922.738 | 2.83348 | 0.000559074 | 0.00847633 | 0.00738718 | 0.000190718 | 0.000374165 | 8.02136e-05 | 0.00015313 | 0.00167166 | 0.0186819 | 0.000611871 | 0.00288236 | 0.00189198 | 0.0429606
923.703 | 3.18766 | 0.000557775 | 0.00843238 | 0.00735915 | 0.000190205 | 0.000373098 | 7.99917e-05 | 0.00015274 | 0.00166434 | 0.0186146 | 0.000609608 | 0.00287345 | 0.00188027 | 0.0427876
924.667 | 3.21131 | 0.00055648 | 0.00838877 | 0.00733128 | 0.000189694 | 0.000372036 | 7.97707e-05 | 0.000152352 | 0.00165708 | 0.0185477 | 0.000607358 | 0.00286458 | 0.00186866 | 0.0426157
925.631 | 3.00539 | 0.00055519 | 0.0083455 | 0.00730357 | 0.000189185 | 0.000370978 | 7.95507e-05 | 0.000151965 | 0.00164986 | 0.0184811 | 0.00060512 | 0.00285575 | 0.00185716 | 0.0424449
926.595 | 2.82939 | 0.000553904 | 0.00830256 | 0.00727601 | 0.000188678 | 0.000369925 | 7.93316e-05 | 0.000151579 | 0.00164269 | 0.0184149 | 0.000602895 | 0.00284695 | 0.00184577 | 0.0422752
927.559 | 2.72666 | 0.000552622 | 0.00825996 | 0.00724861 | 0.000188173 | 0.000368877 | 7.91134e-05 | 0.000151195 | 0.00163556 | 0.018349 | 0.000600682 | 0.0028382 | 0.00183448 | 0.0421065
928.524 | 2.62059 | 0.000551345 | 0.00821768 | 0.00722136 | 0.000187671 | 0.000367832 | 7.8896e-05 | 0.000150812 | 0.00162848 | 0.0182835 | 0.000598481 | 0.00282949 | 0.00182329 | 0.0419389
929.488 | 2.475 | 0.000550073 | 0.00817572 | 0.00719427 | 0.00018717 | 0.000366793 | 7.86796e-05 | 0.000150431 | 0.00162145 | 0.0182184 | 0.000596292 | 0.00282082 | 0.0018122 | 0.0417723
930.452 | 2.32317 | 0.000548804 | 0.00813409 | 0.00716733 | 0.000186671 | 0.000365757 | 7.84641e-05 | 0.000150052 | 0.00161446 | 0.0181536 | 0.000594116 | 0.00281219 | 0.00180122 | 0.0416067
931.416 | 2.20648 | 0.000547541 | 0.00809277 | 0.00714054 | 0.000186174 | 0.000364726 | 7.82494e-05 | 0.000149673 | 0.00160752 | 0.0180891 | 0.000591951 | 0.0028036 | 0.00179034 | 0.0414422
932.381 | 2.1378 | 0.000546281 | 0.00805177 | 0.0071139 | 0.000185679 | 0.0003637 | 7.80356e-05 | 0.000149296 | 0.00160063 | 0.018025 | 0.000589798 | 0.00279505 | 0.00177955 | 0.0412786
933.345 | 2.10258 | 0.000545026 | 0.00801107 | 0.00708741 | 0.000185187 | 0.000362677 | 7.78227e-05 | 0.000148921 | 0.00159377 | 0.0179612 | 0.000587656 | 0.00278654 | 0.00176886 | 0.0411161
934.309 | 2.09562 | 0.000543776 | 0.00797069 | 0.00706106 | 0.000184696 | 0.00036166 | 7.76107e-05 | 0.000148547 | 0.00158696 | 0.0178977 | 0.000585527 | 0.00277806 | 0.00175827 | 0.0409546
935.273 | 2.11626 | 0.000542529 | 0.00793061 | 0.00703486 | 0.000184207 | 0.000360646 | 7.73995e-05 | 0.000148174 | 0.0015802 | 0.0178346 | 0.000583408 | 0.00276963 | 0.00174777 | 0.0407941
936.238 | 2.16741 | 0.000541287 | 0.00789083 | 0.00700881 | 0.00018372 | 0.000359636 | 7.71892e-05 | 0.000147803 | 0.00157348 | 0.0177719 | 0.000581302 | 0.00276123 | 0.00173737 | 0.0406345
937.202 | 2.24881 | 0.000540049 | 0.00785135 | 0.00698291 | 0.000183235 | 0.000358631 | 7.69798e-05 | 0.000147433 | 0.0015668 | 0.0177094 | 0.000579207 | 0.00275287 | 0.00172706 | 0.0404759
938.166 | 2.34772 | 0.000538815 | 0.00781216 | 0.00695714 | 0.000182752 | 0.00035763 | 7.67712e-05 | 0.000147065 | 0.00156016 | 0.0176473 | 0.000577122 | 0.00274455 | 0.00171683 | 0.0403183
939.13 | 2.5097 | 0.000537586 | 0.00777327 | 0.00693152 | 0.00018227 | 0.000356633 | 7.65634e-05 | 0.000146698 | 0.00155356 | 0.0175855 | 0.00057505 | 0.00273627 | 0.00170671 | 0.0401616
940.095 | 2.6556 | 0.000536361 | 0.00773467 | 0.00690604 | 0.000181791 | 0.000355641 | 7.63565e-05 | 0.000146332 | 0.00154701 | 0.017524 | 0.000572988 | 0.00272802 | 0.00169667 | 0.0400059
941.059 | 2.65086 | 0.000535139 | 0.00769635 | 0.0068807 | 0.000181314 | 0.000354652 | 7.61505e-05 | 0.000145968 | 0.0015405 | 0.0174629 | 0.000570938 | 0.00271981 | 0.00168671 | 0.0398511
942.023 | 2.50864 | 0.000533923 | 0.00765832 | 0.0068555 | 0.000180838 | 0.000353668 | 7.59452e-05 | 0.000145605 | 0.00153403 | 0.0174021 | 0.000568898 | 0.00271164 | 0.00167685 | 0.0396973
942.987 | 2.36462 | 0.00053271 | 0.00762057 | 0.00683044 | 0.000180364 | 0.000352687 | 7.57408e-05 | 0.000145243 | 0.0015276 | 0.0173416 | 0.000566869 | 0.00270351 | 0.00166707 | 0.0395444
943.952 | 2.36636 | 0.000531501 | 0.00758309 | 0.00680551 | 0.000179892 | 0.000351711 | 7.55372e-05 | 0.000144883 | 0.00152121 | 0.0172814 | 0.000564852 | 0.00269541 | 0.00165738 | 0.0393923
944.916 | 2.42482 | 0.000530297 | 0.00754589 | 0.00678072 | 0.000179423 | 0.000350739 | 7.53345e-05 | 0.000144524 | 0.00151486 | 0.0172215 | 0.000562845 | 0.00268735 | 0.00164777 | 0.0392412
945.88 | 2.30362 | 0.000529096 | 0.00750897 | 0.00675607 | 0.000178954 | 0.000349771 | 7.51325e-05 | 0.000144166 | 0.00150855 | 0.0171619 | 0.000560848 | 0.00267932 | 0.00163824 | 0.039091
946.844 | 2.0332 | 0.0005279 | 0.00747231 | 0.00673155 | 0.000178488 | 0.000348807 | 7.49314e-05 | 0.00014381 | 0.00150228 | 0.0171027 | 0.000558862 | 0.00267133 | 0.0016288 | 0.0389417
947.808 | 1.83478 | 0.000526708 | 0.00743593 | 0.00670716 | 0.000178024 | 0.000347846 | 7.4731e-05 | 0.000143455 | 0.00149604 | 0.0170437 | 0.000556887 | 0.00266338 | 0.00161944 | 0.0387933
948.773 | 1.83429 | 0.000525519 | 0.00739981 | 0.00668291 | 0.000177561 | 0.00034689 | 7.45315e-05 | 0.000143102 | 0.00148985 | 0.0169851 | 0.000554922 | 0.00265546 | 0.00161016 | 0.0386458
949.737 | 1.96008 | 0.000524335 | 0.00736395 | 0.00665878 | 0.0001771 | 0.000345938 | 7.43328e-05 | 0.000142749 | 0.0014837 | 0.0169267 | 0.000552968 | 0.00264758 | 0.00160095 | 0.0384991
950.701 | 2.05139 | 0.000523155 | 0.00732835 | 0.00663479 | 0.000176641 | 0.00034499 | 7.41348e-05 | 0.000142398 | 0.00147758 | 0.0168687 | 0.000551024 | 0.00263973 | 0.00159183 | 0.0383533
951.665 | 2.10856 | 0.000521979 | 0.00729301 | 0.00661093 | 0.000176184 | 0.000344045 | 7.39377e-05 | 0.000142049 | 0.0014715 | 0.0168109 | 0.00054909 | 0.00263191 | 0.00158278 | 0.0382083
952.63 | 2.12368 | 0.000520806 | 0.00725792 | 0.00658719 | 0.000175728 | 0.000343104 | 7.37413e-05 | 0.0001417 | 0.00146546 | 0.0167535 | 0.000547166 | 0.00262413 | 0.00157382 | 0.0380642
953.594 | 2.08795 | 0.000519638 | 0.00722309 | 0.00656359 | 0.000175274 | 0.000342168 | 7.35458e-05 | 0.000141353 | 0.00145945 | 0.0166963 | 0.000545253 | 0.00261639 | 0.00156492 | 0.037921
954.558 | 2.02744 | 0.000518474 | 0.00718851 | 0.00654011 | 0.000174822 | 0.000341235 | 7.3351e-05 | 0.000141007 | 0.00145349 | 0.0166394 | 0.000543349 | 0.00260868 | 0.00155611 | 0.0377786
955.522 | 1.97233 | 0.000517313 | 0.00715417 | 0.00651675 | 0.000174372 | 0.000340306 | 7.31569e-05 | 0.000140662 | 0.00144756 | 0.0165829 | 0.000541455 | 0.002601 | 0.00154736 | 0.037637
956.486 | 1.90731 | 0.000516156 | 0.00712008 | 0.00649352 | 0.000173923 | 0.00033938 | 7.29637e-05 | 0.000140319 | 0.00144166 | 0.0165266 | 0.000539572 | 0.00259336 | 0.00153869 | 0.0374962
957.451 | 1.93821 | 0.000515004 | 0.00708623 | 0.00647041 | 0.000173477 | 0.000338459 | 7.27712e-05 | 0.000139977 | 0.0014358 | 0.0164706 | 0.000537698 | 0.00258575 | 0.0015301 | 0.0373562
958.415 | 2.12604 | 0.000513855 | 0.00705262 | 0.00644743 | 0.000173032 | 0.000337541 | 7.25794e-05 | 0.000139636 | 0.00142998 | 0.0164148 | 0.000535833 | 0.00257818 | 0.00152157 | 0.0372171
959.379 | 2.32423 | 0.00051271 | 0.00701926 | 0.00642457 | 0.000172588 | 0.000336627 | 7.23884e-05 | 0.000139296 | 0.00142419 | 0.0163594 | 0.000533979 | 0.00257064 | 0.00151312 | 0.0370788
960.343 | 2.39085 | 0.000511568 | 0.00698613 | 0.00640183 | 0.000172147 | 0.000335717 | 7.21982e-05 | 0.000138958 | 0.00141844 | 0.0163042 | 0.000532134 | 0.00256313 | 0.00150473 | 0.0369412
961.308 | 2.30198 | 0.000510431 | 0.00695323 | 0.00637921 | 0.000171707 | 0.00033481 | 7.20087e-05 | 0.000138621 | 0.00141272 | 0.0162494 | 0.000530298 | 0.00255565 | 0.00149642 | 0.0368045
962.272 | 2.18115 | 0.000509297 | 0.00692056 | 0.00635671 | 0.000171268 | 0.000333907 | 7.182e-05 | 0.000138285 | 0.00140704 | 0.0161948 | 0.000528473 | 0.00254821 | 0.00148817 | 0.0366685
963.236 | 1.96879 | 0.000508167 | 0.00688812 | 0.00633433 | 0.000170832 | 0.000333008 | 7.1632e-05 | 0.00013795 | 0.00140139 | 0.0161404 | 0.000526656 | 0.0025408 | 0.00147999 | 0.0365333
964.2 | 1.79887 | 0.000507041 | 0.00685591 | 0.00631207 | 0.000170397 | 0.000332112 | 7.14447e-05 | 0.000137617 | 0.00139577 | 0.0160864 | 0.000524849 | 0.00253342 | 0.00147188 | 0.0363989
965.165 | 1.79208 | 0.000505919 | 0.00682393 | 0.00628992 | 0.000169963 | 0.00033122 | 7.12582e-05 | 0.000137284 | 0.00139019 | 0.0160326 | 0.000523051 | 0.00252607 | 0.00146384 | 0.0362653
966.129 | 1.94019 | 0.0005048 | 0.00679217 | 0.00626789 | 0.000169532 | 0.000330331 | 7.10724e-05 | 0.000136953 | 0.00138464 | 0.0159791 | 0.000521263 | 0.00251876 | 0.00145586 | 0.0361324
967.093 | 1.93205 | 0.000503685 | 0.00676063 | 0.00624598 | 0.000169102 | 0.000329446 | 7.08874e-05 | 0.000136624 | 0.00137913 | 0.0159258 | 0.000519483 | 0.00251147 | 0.00144795 | 0.0360002
968.057 | 1.46902 | 0.000502574 | 0.00672931 | 0.00622418 | 0.000168673 | 0.000328565 | 7.0703e-05 | 0.000136295 | 0.00137364 | 0.0158729 | 0.000517713 | 0.00250422 | 0.0014401 | 0.0358688
969.021 | 1.18773 | 0.000501466 | 0.00669821 | 0.0062025 | 0.000168247 | 0.000327687 | 7.05194e-05 | 0.000135967 | 0.00136819 | 0.0158201 | 0.000515951 | 0.002497 | 0.00143231 | 0.0357382
969.986 | 1.38674 | 0.000500362 | 0.00666732 | 0.00618092 | 0.000167821 | 0.000326813 | 7.03365e-05 | 0.000135641 | 0.00136278 | 0.0157677 | 0.000514199 | 0.00248981 | 0.00142459 | 0.0356083
970.95 | 1.86194 | 0.000499262 | 0.00663664 | 0.00615947 | 0.000167398 | 0.000325942 | 7.01543e-05 | 0.000135316 | 0.00135739 | 0.0157155 | 0.000512456 | 0.00248265 | 0.00141693 | 0.0354791
971.914 | 2.20909 | 0.000498166 | 0.00660618 | 0.00613812 | 0.000166976 | 0.000325074 | 6.99728e-05 | 0.000134992 | 0.00135204 | 0.0156636 | 0.000510721 | 0.00247553 | 0.00140933 | 0.0353507
972.879 | 2.35586 | 0.000497072 | 0.00657593 | 0.00611688 | 0.000166556 | 0.00032421 | 6.9792e-05 | 0.000134669 | 0.00134672 | 0.0156119 | 0.000508995 | 0.00246843 | 0.00140179 | 0.0352229
973.843 | 2.39273 | 0.000495983 | 0.00654588 | 0.00609575 | 0.000166137 | 0.00032335 | 6.96119e-05 | 0.000134347 | 0.00134143 | 0.0155605 | 0.000507278 | 0.00246136 | 0.00139432 | 0.0350959
974.807 | 2.2523 | 0.000494897 | 0.00651604 | 0.00607474 | 0.00016572 | 0.000322493 | 6.94325e-05 | 0.000134027 | 0.00133617 | 0.0155093 | 0.00050557 | 0.00245433 | 0.0013869 | 0.0349696
975.771 | 2.05595 | 0.000493815 | 0.0064864 | 0.00605382 | 0.000165304 | 0.000321639 | 6.92538e-05 | 0.000133707 | 0.00133094 | 0.0154584 | 0.00050387 | 0.00244732 | 0.00137954 | 0.034844
976.735 | 1.92432 | 0.000492736 | 0.00645696 | 0.00603302 | 0.00016489 | 0.000320789 | 6.90758e-05 | 0.000133389 | 0.00132574 | 0.0154077 | 0.000502179 | 0.00244035 | 0.00137224 | 0.0347191
977.7 | 1.88125 | 0.000491661 | 0.00642773 | 0.00601233 | 0.000164478 | 0.000319942 | 6.88985e-05 | 0.000133072 | 0.00132057 | 0.0153573 | 0.000500496 | 0.0024334 | 0.001365 | 0.0345949
978.664 | 1.90348 | 0.000490589 | 0.00639869 | 0.00599174 | 0.000164067 | 0.000319098 | 6.87218e-05 | 0.000132756 | 0.00131544 | 0.0153071 | 0.000498822 | 0.00242648 | 0.00135781 | 0.0344713
979.628 | 2.01601 | 0.000489521 | 0.00636985 | 0.00597126 | 0.000163657 | 0.000318258 | 6.85459e-05 | 0.000132441 | 0.00131033 | 0.0152572 | 0.000497156 | 0.0024196 | 0.00135068 | 0.0343485
980.592 | 2.16693 | 0.000488456 | 0.0063412 | 0.00595088 | 0.00016325 | 0.000317421 | 6.83706e-05 | 0.000132128 | 0.00130525 | 0.0152075 | 0.000495498 | 0.00241274 | 0.00134361 | 0.0342263
981.557 | 2.31997 | 0.000487395 | 0.00631274 | 0.00593061 | 0.000162843 | 0.000316587 | 6.81959e-05 | 0.000131815 | 0.0013002 | 0.0151581 | 0.000493849 | 0.00240591 | 0.00133659 | 0.0341048
982.521 | 2.46734 | 0.000486337 | 0.00628448 | 0.00591044 | 0.000162438 | 0.000315757 | 6.8022e-05 | 0.000131503 | 0.00129518 | 0.0151089 | 0.000492208 | 0.00239911 | 0.00132963 | 0.033984
983.485 | 2.60333 | 0.000485283 | 0.00625641 | 0.00589037 | 0.000162035 | 0.00031493 | 6.78487e-05 | 0.000131193 | 0.00129019 | 0.0150599 | 0.000490575 | 0.00239234 | 0.00132272 | 0.0338638
984.449 | 2.79129 | 0.000484232 | 0.00622852 | 0.0058704 | 0.000161633 | 0.000314106 | 6.76761e-05 | 0.000130884 | 0.00128523 | 0.0150112 | 0.00048895 | 0.0023856 | 0.00131587 | 0.0337443
985.413 | 2.91968 | 0.000483184 | 0.00620082 | 0.00585054 | 0.000161233 | 0.000313286 | 6.75041e-05 | 0.000130576 | 0.0012803 | 0.0149627 | 0.000487333 | 0.00237889 | 0.00130907 | 0.0336254
986.378 | 2.80621 | 0.00048214 | 0.0061733 | 0.00583077 | 0.000160834 | 0.000312468 | 6.73328e-05 | 0.000130268 | 0.0012754 | 0.0149144 | 0.000485725 | 0.0023722 | 0.00130232 | 0.0335072
987.342 | 2.53609 | 0.000481099 | 0.00614597 | 0.00581111 | 0.000160437 | 0.000311654 | 6.71621e-05 | 0.000129962 | 0.00127052 | 0.0148664 | 0.000484124 | 0.00236554 | 0.00129562 | 0.0333896
988.306 | 2.36754 | 0.000480062 | 0.00611882 | 0.00579155 | 0.000160041 | 0.000310843 | 6.69921e-05 | 0.000129657 | 0.00126567 | 0.0148186 | 0.000482531 | 0.00235891 | 0.00128898 | 0.0332727
989.27 | 2.51068 | 0.000479028 | 0.00609184 | 0.00577208 | 0.000159647 | 0.000310035 | 6.68227e-05 | 0.000129354 | 0.00126085 | 0.0147711 | 0.000480946 | 0.00235231 | 0.00128238 | 0.0331564
990.235 | 2.74002 | 0.000477997 | 0.00606505 | 0.00575271 | 0.000159254 | 0.00030923 | 6.6654e-05 | 0.000129051 | 0.00125606 | 0.0147238 | 0.000479369 | 0.00234574 | 0.00127584 | 0.0330407
991.199 | 2.81013 | 0.00047697 | 0.00603843 | 0.00573344 | 0.000158862 | 0.000308429 | 6.64859e-05 | 0.000128749 | 0.00125129 | 0.0146767 | 0.000477799 | 0.00233919 | 0.00126934 | 0.0329256
992.163 | 2.77023 | 0.000475946 | 0.00601199 | 0.00571427 | 0.000158472 | 0.00030763 | 6.63185e-05 | 0.000128448 | 0.00124655 | 0.0146298 | 0.000476237 | 0.00233268 | 0.0012629 | 0.0328112
993.127 | 2.7305 | 0.000474925 | 0.00598571 | 0.00569519 | 0.000158083 | 0.000306835 | 6.61516e-05 | 0.000128149 | 0.00124184 | 0.0145831 | 0.000474683 | 0.00232618 | 0.0012565 | 0.0326974
994.092 | 2.73115 | 0.000473907 | 0.00595962 | 0.00567621 | 0.000157696 | 0.000306043 | 6.59854e-05 | 0.00012785 | 0.00123716 | 0.0145367 | 0.000473137 | 0.00231972 | 0.00125016 | 0.0325842
995.056 | 2.73462 | 0.000472893 | 0.00593369 | 0.00565732 | 0.00015731 | 0.000305253 | 6.58199e-05 | 0.000127552 | 0.0012325 | 0.0144905 | 0.000471598 | 0.00231328 | 0.00124386 | 0.0324716
996.02 | 2.64861 | 0.000471882 | 0.00590793 | 0.00563852 | 0.000156926 | 0.000304467 | 6.56549e-05 | 0.000127256 | 0.00122786 | 0.0144445 | 0.000470066 | 0.00230687 | 0.00123761 | 0.0323595
996.984 | 2.53337 | 0.000470874 | 0.00588234 | 0.00561982 | 0.000156543 | 0.000303684 | 6.54906e-05 | 0.00012696 | 0.00122326 | 0.0143987 | 0.000468542 | 0.00230049 | 0.0012314 | 0.0322481
997.948 | 2.59919 | 0.00046987 | 0.00585691 | 0.00560122 | 0.000156161 | 0.000302904 | 6.53269e-05 | 0.000126666 | 0.00121868 | 0.0143532 | 0.000467026 | 0.00229413 | 0.00122524 | 0.0321373
998.913 | 2.87383 | 0.000468869 | 0.00583165 | 0.0055827 | 0.000155781 | 0.000302127 | 6.51638e-05 | 0.000126373 | 0.00121412 | 0.0143078 | 0.000465516 | 0.0022878 | 0.00121913 | 0.0320271
999.877 | 3.11037 | 0.000467871 | 0.00580655 | 0.00556428 | 0.000155402 | 0.000301353 | 6.50013e-05 | 0.00012608 | 0.00120959 | 0.0142627 | 0.000464014 | 0.00228149 | 0.00121307 | 0.0319174
1000.84 | 2.95281 | 0.000466876 | 0.00578162 | 0.00554595 | 0.000155025 | 0.000300582 | 6.48395e-05 | 0.000125789 | 0.00120509 | 0.0142178 | 0.00046252 | 0.00227521 | 0.00120705 | 0.0318084
1001.8 | 2.54806 | 0.000465884 | 0.00575685 | 0.00552771 | 0.000154649 | 0.000299814 | 6.46782e-05 | 0.000125498 | 0.00120061 | 0.0141731 | 0.000461033 | 0.00226896 | 0.00120107 | 0.0316999
1002.77 | 2.48293 | 0.000464895 | 0.00573221 | 0.00550955 | 0.000154274 | 0.000299048 | 6.45174e-05 | 0.000125209 | 0.00119615 | 0.0141286 | 0.000459551 | 0.00226273 | 0.00119513 | 0.0315919
1003.73 | 2.76209 | 0.00046391 | 0.00570775 | 0.00549149 | 0.000153901 | 0.000298286 | 6.43574e-05 | 0.00012492 | 0.00119173 | 0.0140843 | 0.000458078 | 0.00225653 | 0.00118925 | 0.0314845
1004.7 | 3.03001 | 0.000462928 | 0.00568346 | 0.00547352 | 0.000153529 | 0.000297526 | 6.41979e-05 | 0.000124633 | 0.00118732 | 0.0140403 | 0.000456612 | 0.00225035 | 0.0011834 | 0.0313778
1005.66 | 3.03935 | 0.000461949 | 0.00565931 | 0.00545564 | 0.000153159 | 0.00029677 | 6.40391e-05 | 0.000124347 | 0.00118294 | 0.0139964 | 0.000455154 | 0.0022442 | 0.0011776 | 0.0312716
1006.63 | 2.88182 | 0.000460972 | 0.0056353 | 0.00543782 | 0.000152789 | 0.000296016 | 6.38806e-05 | 0.000124061 | 0.00117858 | 0.0139527 | 0.0004537 | 0.00223807 | 0.00117184 | 0.0311658
1007.59 | 2.89396 | 0.000459999 | 0.00561146 | 0.00542012 | 0.000152421 | 0.000295265 | 6.3723e-05 | 0.000123777 | 0.00117425 | 0.0139093 | 0.000452255 | 0.00223197 | 0.00116612 | 0.0310607
1008.55 | 3.07708 | 0.000459029 | 0.00558777 | 0.00540249 | 0.000152055 | 0.000294517 | 6.35659e-05 | 0.000123493 | 0.00116994 | 0.0138661 | 0.000450817 | 0.0022259 | 0.00116045 | 0.0309561
1009.52 | 3.14537 | 0.000458063 | 0.00556424 | 0.00538496 | 0.000151689 | 0.000293772 | 6.34094e-05 | 0.000123211 | 0.00116566 | 0.013823 | 0.000449386 | 0.00221985 | 0.00115482 | 0.0308521
1010.48 | 2.97633 | 0.000457098 | 0.00554082 | 0.00536749 | 0.000151325 | 0.000293029 | 6.32533e-05 | 0.000122929 | 0.0011614 | 0.0137801 | 0.00044796 | 0.00221382 | 0.00114922 | 0.0307485
1011.45 | 2.68459 | 0.000456138 | 0.00551758 | 0.00535013 | 0.000150963 | 0.00029229 | 6.30979e-05 | 0.000122649 | 0.00115716 | 0.0137375 | 0.000446543 | 0.00220782 | 0.00114367 | 0.0306455
1012.41 | 2.50167 | 0.00045518 | 0.00549449 | 0.00533284 | 0.000150601 | 0.000291554 | 6.29431e-05 | 0.000122369 | 0.00115295 | 0.0136951 | 0.000445132 | 0.00220184 | 0.00113816 | 0.0305431
1013.38 | 2.43727 | 0.000454226 | 0.00547154 | 0.00531565 | 0.000150241 | 0.00029082 | 6.27889e-05 | 0.000122091 | 0.00114875 | 0.0136528 | 0.000443728 | 0.00219589 | 0.00113268 | 0.0304412
1014.34 | 2.35923 | 0.000453273 | 0.0054487 | 0.00529851 | 0.000149882 | 0.000290088 | 6.26351e-05 | 0.000121813 | 0.00114458 | 0.0136107 | 0.000442329 | 0.00218995 | 0.00112725 | 0.0303397
1015.3 | 2.23187 | 0.000452324 | 0.00542604 | 0.00528148 | 0.000149525 | 0.00028936 | 6.2482e-05 | 0.000121536 | 0.00114044 | 0.0135689 | 0.000440938 | 0.00218405 | 0.00112185 | 0.0302389
1016.27 | 2.13353 | 0.000451379 | 0.00540352 | 0.00526453 | 0.000149169 | 0.000288635 | 6.23294e-05 | 0.00012126 | 0.00113631 | 0.0135272 | 0.000439554 | 0.00217817 | 0.0011165 | 0.0301385
1017.23 | 2.18044 | 0.000450436 | 0.00538113 | 0.00524766 | 0.000148814 | 0.000287912 | 6.21775e-05 | 0.000120985 | 0.00113221 | 0.0134857 | 0.000438176 | 0.00217231 | 0.00111118 | 0.0300387
1018.2 | 2.40829 | 0.000449497 | 0.00535889 | 0.00523088 | 0.00014846 | 0.000287192 | 6.2026e-05 | 0.000120712 | 0.00112814 | 0.0134444 | 0.000436804 | 0.00216648 | 0.0011059 | 0.0299394
1019.16 | 2.49712 | 0.000448559 | 0.00533676 | 0.00521415 | 0.000148108 | 0.000286474 | 6.1875e-05 | 0.000120438 | 0.00112408 | 0.0134033 | 0.000435438 | 0.00216067 | 0.00110066 | 0.0298405
1020.13 | 2.4171 | 0.000447625 | 0.00531479 | 0.00519752 | 0.000147757 | 0.000285759 | 6.17247e-05 | 0.000120166 | 0.00112004 | 0.0133624 | 0.000434079 | 0.00215488 | 0.00109545 | 0.0297422
1021.09 | 2.2846 | 0.000446694 | 0.00529295 | 0.00518098 | 0.000147407 | 0.000285047 | 6.15749e-05 | 0.000119895 | 0.00111603 | 0.0133217 | 0.000432727 | 0.00214912 | 0.00109029 | 0.0296444
1022.05 | 2.16302 | 0.000445766 | 0.00527125 | 0.00516451 | 0.000147058 | 0.000284338 | 6.14257e-05 | 0.000119625 | 0.00111204 | 0.0132811 | 0.000431381 | 0.00214338 | 0.00108516 | 0.0295471
1023.02 | 2.05233 | 0.00044484 | 0.00524966 | 0.0051481 | 0.00014671 | 0.00028363 | 6.12769e-05 | 0.000119356 | 0.00110806 | 0.0132408 | 0.00043004 | 0.00213765 | 0.00108006 | 0.0294501
1023.98 | 1.91164 | 0.000443918 | 0.00522822 | 0.00513179 | 0.000146364 | 0.000282926 | 6.11287e-05 | 0.000119087 | 0.00110411 | 0.0132006 | 0.000428707 | 0.00213196 | 0.001075 | 0.0293538
1024.95 | 1.69208 | 0.000442999 | 0.00520692 | 0.00511555 | 0.000146019 | 0.000282225 | 6.09811e-05 | 0.00011882 | 0.00110019 | 0.0131606 | 0.000427379 | 0.00212629 | 0.00106997 | 0.029258
1025.91 | 1.56214 | 0.000442082 | 0.00518574 | 0.00509939 | 0.000145676 | 0.000281526 | 6.08341e-05 | 0.000118553 | 0.00109628 | 0.0131208 | 0.000426058 | 0.00212064 | 0.00106499 | 0.0291626
1026.88 | 1.61062 | 0.000441168 | 0.00516468 | 0.0050833 | 0.000145333 | 0.000280829 | 6.06874e-05 | 0.000118287 | 0.00109239 | 0.0130812 | 0.000424742 | 0.00211501 | 0.00106003 | 0.0290676
1027.84 | 1.7541 | 0.000440257 | 0.00514376 | 0.00506729 | 0.000144992 | 0.000280136 | 6.05414e-05 | 0.000118022 | 0.00108852 | 0.0130417 | 0.000423433 | 0.0021094 | 0.00105511 | 0.0289732
1028.8 | 1.79303 | 0.000439349 | 0.00512297 | 0.00505136 | 0.000144651 | 0.000279445 | 6.03959e-05 | 0.000117759 | 0.00108468 | 0.0130024 | 0.00042213 | 0.00210382 | 0.00105022 | 0.0288792
1029.77 | 1.61162 | 0.000438444 | 0.0051023 | 0.0050355 | 0.000144313 | 0.000278756 | 6.02509e-05 | 0.000117496 | 0.00108086 | 0.0129634 | 0.000420833 | 0.00209826 | 0.00104537 | 0.0287858
1030.73 | 1.6088 | 0.000437541 | 0.00508174 | 0.00501971 | 0.000143975 | 0.000278069 | 6.01063e-05 | 0.000117233 | 0.00107705 | 0.0129244 | 0.000419541 | 0.00209272 | 0.00104055 | 0.0286926
1031.7 | 1.97597 | 0.000436641 | 0.00506132 | 0.005004 | 0.000143638 | 0.000277386 | 5.99624e-05 | 0.000116972 | 0.00107326 | 0.0128857 | 0.000418256 | 0.00208721 | 0.00103577 | 0.0286001
1032.66 | 2.37565 | 0.000435744 | 0.00504103 | 0.00498837 | 0.000143303 | 0.000276705 | 5.9819e-05 | 0.000116712 | 0.0010695 | 0.0128471 | 0.000416977 | 0.00208171 | 0.00103102 | 0.028508
1033.62 | 2.45857 | 0.00043485 | 0.00502086 | 0.00497281 | 0.000142969 | 0.000276027 | 5.96761e-05 | 0.000116452 | 0.00106575 | 0.0128087 | 0.000415704 | 0.00207624 | 0.0010263 | 0.0284164
1034.59 | 2.1043 | 0.000433959 | 0.00500081 | 0.00495732 | 0.000142636 | 0.000275351 | 5.95337e-05 | 0.000116194 | 0.00106203 | 0.0127705 | 0.000414437 | 0.00207079 | 0.00102161 | 0.0283252
1035.55 | 1.85169 | 0.000433069 | 0.00498085 | 0.00494189 | 0.000142303 | 0.000274677 | 5.93917e-05 | 0.000115935 | 0.00105832 | 0.0127324 | 0.000413174 | 0.00206535 | 0.00101695 | 0.0282344
1036.52 | 1.73297 | 0.000432183 | 0.00496104 | 0.00492655 | 0.000141973 | 0.000274006 | 5.92504e-05 | 0.000115679 | 0.00105463 | 0.0126946 | 0.000411918 | 0.00205995 | 0.00101233 | 0.0281441
1037.48 | 1.67647 | 0.0004313 | 0.00494135 | 0.00491127 | 0.000141643 | 0.000273337 | 5.91095e-05 | 0.000115422 | 0.00105097 | 0.0126569 | 0.000410668 | 0.00205456 | 0.00100774 | 0.0280542
1038.45 | 1.6638 | 0.00043042 | 0.00492177 | 0.00489607 | 0.000141315 | 0.000272671 | 5.89691e-05 | 0.000115167 | 0.00104732 | 0.0126193 | 0.000409424 | 0.00204919 | 0.00100318 | 0.0279648
1039.41 | 1.69177 | 0.000429541 | 0.00490229 | 0.00488093 | 0.000140987 | 0.000272007 | 5.88291e-05 | 0.000114913 | 0.00104369 | 0.0125819 | 0.000408183 | 0.00204384 | 0.000998647 | 0.0278758
1040.38 | 1.70074 | 0.000428666 | 0.00488294 | 0.00486587 | 0.000140661 | 0.000271345 | 5.86898e-05 | 0.000114659 | 0.00104008 | 0.0125447 | 0.00040695 | 0.00203852 | 0.000994149 | 0.0277872
1041.34 | 1.65254 | 0.000427794 | 0.00486371 | 0.00485088 | 0.000140336 | 0.000270687 | 5.85509e-05 | 0.000114406 | 0.00103649 | 0.0125077 | 0.000405723 | 0.00203322 | 0.000989681 | 0.0276991
1042.3 | 1.63931 | 0.000426924 | 0.00484459 | 0.00483595 | 0.000140013 | 0.00027003 | 5.84125e-05 | 0.000114155 | 0.00103291 | 0.0124708 | 0.000404501 | 0.00202794 | 0.000985243 | 0.0276115
1043.27 | 1.74687 | 0.000426056 | 0.00482557 | 0.00482109 | 0.000139689 | 0.000269375 | 5.82745e-05 | 0.000113903 | 0.00102935 | 0.012434 | 0.000403283 | 0.00202267 | 0.000980831 | 0.0275241
1044.23 | 1.88413 | 0.000425192 | 0.00480667 | 0.0048063 | 0.000139368 | 0.000268724 | 5.81371e-05 | 0.000113653 | 0.00102582 | 0.0123975 | 0.000402072 | 0.00201743 | 0.000976452 | 0.0274373
1045.2 | 1.88708 | 0.00042433 | 0.00478789 | 0.00479159 | 0.000139047 | 0.000268074 | 5.80002e-05 | 0.000113404 | 0.0010223 | 0.0123611 | 0.000400866 | 0.00201221 | 0.000972103 | 0.0273509
1046.16 | 1.57295 | 0.000423471 | 0.00476922 | 0.00477694 | 0.000138728 | 0.000267428 | 5.78638e-05 | 0.000113155 | 0.0010188 | 0.0123249 | 0.000399666 | 0.00200701 | 0.000967783 | 0.0272649
1047.12 | 1.37203 | 0.000422613 | 0.00475063 | 0.00476234 | 0.000138409 | 0.000266782 | 5.77277e-05 | 0.000112907 | 0.00101532 | 0.0122887 | 0.00039847 | 0.00200182 | 0.000963487 | 0.0271792
1048.09 | 1.38116 | 0.000421759 | 0.00473218 | 0.00474782 | 0.000138092 | 0.00026614 | 5.75922e-05 | 0.00011266 | 0.00101185 | 0.0122528 | 0.000397281 | 0.00199666 | 0.000959224 | 0.0270941
1049.05 | 1.46241 | 0.000420908 | 0.00471383 | 0.00473337 | 0.000137776 | 0.0002655 | 5.74572e-05 | 0.000112414 | 0.00100841 | 0.0122171 | 0.000396097 | 0.00199152 | 0.000954989 | 0.0270093
1050.02 | 1.48707 | 0.000420059 | 0.00469558 | 0.00471899 | 0.000137461 | 0.000264862 | 5.73227e-05 | 0.000112169 | 0.00100498 | 0.0121815 | 0.000394918 | 0.0019864 | 0.000950782 | 0.026925
1050.98 | 1.41055 | 0.000419213 | 0.00467745 | 0.00470467 | 0.000137147 | 0.000264227 | 5.71887e-05 | 0.000111924 | 0.00100157 | 0.012146 | 0.000393744 | 0.0019813 | 0.000946603 | 0.0268411
1051.95 | 1.44884 | 0.000418368 | 0.0046594 | 0.00469041 | 0.000136834 | 0.000263593 | 5.7055e-05 | 0.00011168 | 0.000998169 | 0.0121107 | 0.000392575 | 0.00197621 | 0.000942447 | 0.0267574
1052.91 | 1.78095 | 0.000417527 | 0.00464147 | 0.00467622 | 0.000136522 | 0.000262962 | 5.69218e-05 | 0.000111438 | 0.000994793 | 0.0120756 | 0.000391412 | 0.00197115 | 0.000938323 | 0.0266743
1053.87 | 2.07883 | 0.000416688 | 0.00462365 | 0.00466209 | 0.000136211 | 0.000262334 | 5.67892e-05 | 0.000111195 | 0.000991433 | 0.0120406 | 0.000390254 | 0.00196611 | 0.000934225 | 0.0265916
1054.84 | 2.19343 | 0.000415852 | 0.00460592 | 0.00464803 | 0.000135902 | 0.000261708 | 5.6657e-05 | 0.000110954 | 0.000988091 | 0.0120057 | 0.000389101 | 0.00196109 | 0.000930155 | 0.0265092
1055.8 | 2.13398 | 0.000415018 | 0.00458829 | 0.00463402 | 0.000135593 | 0.000261083 | 5.65252e-05 | 0.000110713 | 0.000984762 | 0.011971 | 0.000387952 | 0.00195608 | 0.000926107 | 0.0264272
1056.77 | 1.9956 | 0.000414187 | 0.00457077 | 0.00462009 | 0.000135285 | 0.000260461 | 5.63939e-05 | 0.000110474 | 0.000981453 | 0.0119365 | 0.000386809 | 0.00195109 | 0.000922089 | 0.0263456
1057.73 | 1.65431 | 0.000413358 | 0.00455335 | 0.00460622 | 0.000134979 | 0.000259842 | 5.62631e-05 | 0.000110235 | 0.000978161 | 0.0119021 | 0.000385671 | 0.00194613 | 0.000918097 | 0.0262644
1058.69 | 1.38696 | 0.000412532 | 0.00453603 | 0.00459241 | 0.000134673 | 0.000259224 | 5.61328e-05 | 0.000109996 | 0.000974885 | 0.0118679 | 0.000384539 | 0.00194118 | 0.000914132 | 0.0261836
1059.66 | 1.27665 | 0.000411709 | 0.00451881 | 0.00457867 | 0.000134369 | 0.000258609 | 5.60029e-05 | 0.000109759 | 0.000971626 | 0.0118338 | 0.000383411 | 0.00193625 | 0.000910192 | 0.0261032
1060.62 | 1.28742 | 0.000410887 | 0.00450167 | 0.00456497 | 0.000134065 | 0.000257995 | 5.58733e-05 | 0.000109522 | 0.000968379 | 0.0117998 | 0.000382287 | 0.00193134 | 0.000906273 | 0.0260231
1061.59 | 1.36553 | 0.000410068 | 0.00448464 | 0.00455134 | 0.000133763 | 0.000257384 | 5.57443e-05 | 0.000109286 | 0.000965153 | 0.011766 | 0.00038117 | 0.00192645 | 0.000902383 | 0.0259434
1062.55 | 1.53775 | 0.000409252 | 0.00446771 | 0.00453778 | 0.000133461 | 0.000256776 | 5.56157e-05 | 0.000109051 | 0.000961942 | 0.0117324 | 0.000380057 | 0.00192158 | 0.000898519 | 0.0258641
1063.52 | 1.72561 | 0.000408438 | 0.00445088 | 0.00452428 | 0.000133161 | 0.000256169 | 5.54876e-05 | 0.000108817 | 0.000958748 | 0.0116989 | 0.000378949 | 0.00191672 | 0.000894679 | 0.0257852
1064.48 | 1.9856 | 0.000407626 | 0.00443412 | 0.00451082 | 0.000132861 | 0.000255564 | 5.53598e-05 | 0.000108583 | 0.000955566 | 0.0116655 | 0.000377844 | 0.00191188 | 0.00089086 | 0.0257066
1065.44 | 2.20279 | 0.000406817 | 0.00441747 | 0.00449744 | 0.000132563 | 0.000254962 | 5.52326e-05 | 0.00010835 | 0.000952403 | 0.0116323 | 0.000376746 | 0.00190707 | 0.000887069 | 0.0256284
1066.41 | 2.27117 | 0.00040601 | 0.00440092 | 0.00448412 | 0.000132266 | 0.000254362 | 5.51058e-05 | 0.000108118 | 0.000949255 | 0.0115992 | 0.000375653 | 0.00190227 | 0.000883303 | 0.0255506
1067.37 | 2.17 | 0.000405206 | 0.00438447 | 0.00447086 | 0.00013197 | 0.000253764 | 5.49795e-05 | 0.000107886 | 0.000946124 | 0.0115662 | 0.000374564 | 0.00189749 | 0.00087956 | 0.0254731
1068.34 | 2.0712 | 0.000404403 | 0.00436808 | 0.00445764 | 0.000131674 | 0.000253168 | 5.48534e-05 | 0.000107655 | 0.000943004 | 0.0115334 | 0.000373479 | 0.00189272 | 0.000875837 | 0.0253959
1069.3 | 2.03063 | 0.000403604 | 0.00435181 | 0.00444449 | 0.00013138 | 0.000252574 | 5.4728e-05 | 0.000107426 | 0.000939904 | 0.0115008 | 0.000372399 | 0.00188798 | 0.000872142 | 0.0253192
1070.27 | 1.98178 | 0.000402807 | 0.00433562 | 0.00443141 | 0.000131086 | 0.000251982 | 5.46029e-05 | 0.000107196 | 0.000936818 | 0.0114682 | 0.000371324 | 0.00188325 | 0.00086847 | 0.0252428
1071.23 | 1.84938 | 0.000402012 | 0.00431953 | 0.00441838 | 0.000130794 | 0.000251392 | 5.44783e-05 | 0.000106968 | 0.000933748 | 0.0114359 | 0.000370254 | 0.00187854 | 0.000864821 | 0.0251668
1072.19 | 1.67339 | 0.00040122 | 0.00430353 | 0.0044054 | 0.000130502 | 0.000250805 | 5.43541e-05 | 0.00010674 | 0.000930692 | 0.0114036 | 0.000369189 | 0.00187385 | 0.000861195 | 0.0250911
1073.16 | 1.59222 | 0.000400429 | 0.00428759 | 0.00439247 | 0.000130212 | 0.000250219 | 5.42302e-05 | 0.000106513 | 0.000927649 | 0.0113715 | 0.000368127 | 0.00186917 | 0.000857588 | 0.0250157
1074.12 | 1.71567 | 0.000399641 | 0.00427177 | 0.00437961 | 0.000129922 | 0.000249635 | 5.41068e-05 | 0.000106287 | 0.000924623 | 0.0113395 | 0.000367071 | 0.00186451 | 0.000854007 | 0.0249407
1075.09 | 1.84123 | 0.000398856 | 0.00425603 | 0.00436681 | 0.000129634 | 0.000249054 | 5.39839e-05 | 0.000106061 | 0.000921613 | 0.0113077 | 0.000366019 | 0.00185988 | 0.000850449 | 0.024866
1076.05 | 1.93134 | 0.000398073 | 0.00424037 | 0.00435407 | 0.000129346 | 0.000248475 | 5.38614e-05 | 0.000105836 | 0.000918617 | 0.011276 | 0.000364972 | 0.00185525 | 0.000846913 | 0.0247917
1077.02 | 1.98835 | 0.000397291 | 0.00422479 | 0.00434136 | 0.000129059 | 0.000247897 | 5.37392e-05 | 0.000105612 | 0.000915632 | 0.0112444 | 0.000363928 | 0.00185065 | 0.000843395 | 0.0247177
1077.98 | 2.01077 | 0.000396513 | 0.00420931 | 0.00432873 | 0.000128774 | 0.000247321 | 5.36175e-05 | 0.000105389 | 0.000912665 | 0.0112129 | 0.00036289 | 0.00184606 | 0.000839903 | 0.0246441
1078.94 | 1.98574 | 0.000395737 | 0.00419391 | 0.00431615 | 0.000128489 | 0.000246748 | 5.34962e-05 | 0.000105166 | 0.000909713 | 0.0111816 | 0.000361856 | 0.00184149 | 0.000836433 | 0.0245708
1079.91 | 1.94919 | 0.000394963 | 0.0041786 | 0.00430362 | 0.000128205 | 0.000246177 | 5.33754e-05 | 0.000104944 | 0.000906775 | 0.0111504 | 0.000360826 | 0.00183693 | 0.000832983 | 0.0244978
1080.87 | 1.86888 | 0.000394191 | 0.00416336 | 0.00429114 | 0.000127922 | 0.000245607 | 5.32548e-05 | 0.000104723 | 0.000903848 | 0.0111194 | 0.0003598 | 0.00183239 | 0.000829552 | 0.0244251
1081.84 | 1.81308 | 0.000393421 | 0.00414821 | 0.00427872 | 0.000127641 | 0.000245039 | 5.31347e-05 | 0.000104502 | 0.000900938 | 0.0110884 | 0.00035878 | 0.00182787 | 0.000826145 | 0.0243529
1082.8 | 1.84704 | 0.000392654 | 0.00413315 | 0.00426636 | 0.00012736 | 0.000244474 | 5.30151e-05 | 0.000104282 | 0.000898042 | 0.0110577 | 0.000357763 | 0.00182337 | 0.00082276 | 0.0242809
1083.77 | 1.97263 | 0.000391889 | 0.00411817 | 0.00425405 | 0.00012708 | 0.00024391 | 5.28959e-05 | 0.000104063 | 0.00089516 | 0.011027 | 0.000356751 | 0.00181888 | 0.000819395 | 0.0242092
1084.73 | 2.07712 | 0.000391127 | 0.00410327 | 0.00424179 | 0.000126801 | 0.000243349 | 5.2777e-05 | 0.000103844 | 0.000892292 | 0.0109965 | 0.000355744 | 0.00181441 | 0.00081605 | 0.0241379
1085.69 | 2.11067 | 0.000390366 | 0.00408844 | 0.00422957 | 0.000126522 | 0.000242789 | 5.26585e-05 | 0.000103626 | 0.000889435 | 0.010966 | 0.000354739 | 0.00180996 | 0.000812723 | 0.0240669
1086.66 | 2.14054 | 0.000389607 | 0.0040737 | 0.00421742 | 0.000126245 | 0.000242231 | 5.25405e-05 | 0.000103409 | 0.000886594 | 0.0109358 | 0.00035374 | 0.00180552 | 0.000809419 | 0.0239962
1087.62 | 2.23352 | 0.000388851 | 0.00405904 | 0.00420532 | 0.000125969 | 0.000241675 | 5.24228e-05 | 0.000103193 | 0.000883767 | 0.0109056 | 0.000352745 | 0.0018011 | 0.000806136 | 0.0239258
1088.59 | 2.33543 | 0.000388098 | 0.00404446 | 0.00419328 | 0.000125693 | 0.000241122 | 5.23056e-05 | 0.000102977 | 0.000880954 | 0.0108756 | 0.000351754 | 0.00179669 | 0.000802872 | 0.0238558
1089.55 | 2.33724 | 0.000387345 | 0.00402994 | 0.00418127 | 0.000125418 | 0.000240569 | 5.21886e-05 | 0.000102762 | 0.000878151 | 0.0108456 | 0.000350766 | 0.0017923 | 0.000799625 | 0.023786
1090.52 | 2.07729 | 0.000386596 | 0.00401552 | 0.00416933 | 0.000125145 | 0.000240019 | 5.20722e-05 | 0.000102547 | 0.000875364 | 0.0108159 | 0.000349784 | 0.00178793 | 0.000796401 | 0.0237166
1091.48 | 1.89804 | 0.000385849 | 0.00400117 | 0.00415743 | 0.000124872 | 0.000239471 | 5.19561e-05 | 0.000102334 | 0.00087259 | 0.0107862 | 0.000348805 | 0.00178357 | 0.000793196 | 0.0236474
1092.44 | 1.97293 | 0.000385104 | 0.0039869 | 0.00414559 | 0.0001246 | 0.000238925 | 5.18404e-05 | 0.00010212 | 0.00086983 | 0.0107567 | 0.000347831 | 0.00177923 | 0.00079001 | 0.0235786
1093.41 | 2.09032 | 0.00038436 | 0.00397269 | 0.00413379 | 0.000124329 | 0.00023838 | 5.1725e-05 | 0.000101908 | 0.00086708 | 0.0107272 | 0.00034686 | 0.0017749 | 0.000786841 | 0.0235101
1094.37 | 2.01847 | 0.000383619 | 0.00395858 | 0.00412205 | 0.000124059 | 0.000237837 | 5.16101e-05 | 0.000101696 | 0.000864346 | 0.0106979 | 0.000345894 | 0.0017706 | 0.000783694 | 0.0234419
1095.34 | 1.66207 | 0.000382881 | 0.00394453 | 0.00411036 | 0.00012379 | 0.000237296 | 5.14956e-05 | 0.000101485 | 0.000861624 | 0.0106687 | 0.000344932 | 0.0017663 | 0.000780565 | 0.023374
1096.3 | 1.47326 | 0.000382144 | 0.00393057 | 0.00409872 | 0.000123521 | 0.000236758 | 5.13814e-05 | 0.000101275 | 0.000858916 | 0.0106397 | 0.000343974 | 0.00176203 | 0.000777455 | 0.0233064
1097.27 | 1.63909 | 0.000381409 | 0.00391666 | 0.00408711 | 0.000123254 | 0.00023622 | 5.12676e-05 | 0.000101065 | 0.000856217 | 0.0106107 | 0.000343018 | 0.00175776 | 0.000774361 | 0.0232391
1098.23 | 1.88767 | 0.000380677 | 0.00390284 | 0.00407557 | 0.000122987 | 0.000235685 | 5.11542e-05 | 0.000100855 | 0.000853534 | 0.0105819 | 0.000342068 | 0.00175351 | 0.000771288 | 0.0231721
1099.19 | 2.08842 | 0.000379947 | 0.00388909 | 0.00406408 | 0.000122721 | 0.000235151 | 5.10412e-05 | 0.000100647 | 0.000850864 | 0.0105532 | 0.000341122 | 0.00174928 | 0.000768234 | 0.0231054
1100.16 | 2.24671 | 0.000379219 | 0.00387542 | 0.00405263 | 0.000122457 | 0.00023462 | 5.09285e-05 | 0.000100439 | 0.000848206 | 0.0105246 | 0.00034018 | 0.00174507 | 0.000765197 | 0.023039
1101.12 | 2.42626 | 0.000378493 | 0.00386181 | 0.00404123 | 0.000122193 | 0.00023409 | 5.08162e-05 | 0.000100232 | 0.00084556 | 0.0104961 | 0.000339241 | 0.00174086 | 0.000762179 | 0.0229729
1102.09 | 2.75452 | 0.000377768 | 0.00384827 | 0.00402987 | 0.000121929 | 0.000233562 | 5.07042e-05 | 0.000100025 | 0.000842924 | 0.0104678 | 0.000338306 | 0.00173668 | 0.000759175 | 0.022907
1103.05 | 2.96713 | 0.000377046 | 0.00383481 | 0.00401857 | 0.000121667 | 0.000233035 | 5.05927e-05 | 9.98193e-05 | 0.000840303 | 0.0104395 | 0.000337375 | 0.0017325 | 0.000756192 | 0.0228414
1104.01 | 2.92104 | 0.000376327 | 0.00382142 | 0.00400732 | 0.000121405 | 0.000232511 | 5.04816e-05 | 9.9614e-05 | 0.000837695 | 0.0104114 | 0.000336449 | 0.00172835 | 0.000753227 | 0.0227762
1104.98 | 2.74662 | 0.000375609 | 0.0038081 | 0.00399611 | 0.000121145 | 0.000231988 | 5.03708e-05 | 9.94094e-05 | 0.000835098 | 0.0103834 | 0.000335526 | 0.00172421 | 0.000750279 | 0.0227112
1105.94 | 2.62042 | 0.000374893 | 0.00379483 | 0.00398494 | 0.000120885 | 0.000231467 | 5.02602e-05 | 9.92052e-05 | 0.000832511 | 0.0103554 | 0.000334605 | 0.00172008 | 0.000747345 | 0.0226465
1106.91 | 2.54101 | 0.000374179 | 0.00378165 | 0.00397383 | 0.000120626 | 0.000230948 | 5.01502e-05 | 9.90018e-05 | 0.000829938 | 0.0103277 | 0.00033369 | 0.00171597 | 0.000744431 | 0.0225821
1107.87 | 2.53128 | 0.000373467 | 0.00376854 | 0.00396276 | 0.000120368 | 0.00023043 | 5.00405e-05 | 9.8799e-05 | 0.000827378 | 0.0103 | 0.000332778 | 0.00171187 | 0.000741535 | 0.022518
1108.84 | 2.70523 | 0.000372758 | 0.0037555 | 0.00395174 | 0.00012011 | 0.000229915 | 4.99311e-05 | 9.85969e-05 | 0.000824829 | 0.0102724 | 0.00033187 | 0.00170779 | 0.000738655 | 0.0224541
1109.8 | 2.86692 | 0.00037205 | 0.00374251 | 0.00394076 | 0.000119854 | 0.0002294 | 4.9822e-05 | 9.83952e-05 | 0.000822289 | 0.0102449 | 0.000330965 | 0.00170372 | 0.000735789 | 0.0223905
1110.76 | 2.85124 | 0.000371344 | 0.0037296 | 0.00392983 | 0.000119598 | 0.000228888 | 4.97134e-05 | 9.81943e-05 | 0.000819764 | 0.0102176 | 0.000330065 | 0.00169967 | 0.000732943 | 0.0223272
1111.73 | 2.63772 | 0.000370641 | 0.00371675 | 0.00391894 | 0.000119343 | 0.000228378 | 4.96051e-05 | 9.7994e-05 | 0.00081725 | 0.0101904 | 0.000329168 | 0.00169563 | 0.000730113 | 0.0222642
1112.69 | 2.54065 | 0.000369939 | 0.00370398 | 0.0039081 | 0.000119089 | 0.000227869 | 4.94972e-05 | 9.77943e-05 | 0.000814748 | 0.0101632 | 0.000328274 | 0.00169161 | 0.0007273 | 0.0222014
1113.66 | 2.77309 | 0.00036924 | 0.00369126 | 0.00389731 | 0.000118836 | 0.000227362 | 4.93896e-05 | 9.75952e-05 | 0.000812257 | 0.0101362 | 0.000327385 | 0.0016876 | 0.000724502 | 0.022139
1114.62 | 2.89441 | 0.000368542 | 0.00367861 | 0.00388655 | 0.000118584 | 0.000226856 | 4.92823e-05 | 9.73966e-05 | 0.000809775 | 0.0101093 | 0.000326498 | 0.0016836 | 0.000721718 | 0.0220767
1115.59 | 2.61465 | 0.000367846 | 0.00366603 | 0.00387585 | 0.000118332 | 0.000226352 | 4.91754e-05 | 9.71987e-05 | 0.000807307 | 0.0100825 | 0.000325616 | 0.00167962 | 0.000718953 | 0.0220147
1116.55 | 2.13861 | 0.000367153 | 0.00365351 | 0.00386519 | 0.000118081 | 0.00022585 | 4.90689e-05 | 9.70015e-05 | 0.000804851 | 0.0100558 | 0.000324737 | 0.00167565 | 0.000716204 | 0.0219531
1117.51 | 1.97382 | 0.000366461 | 0.00364106 | 0.00385457 | 0.000117831 | 0.00022535 | 4.89627e-05 | 9.68048e-05 | 0.000802405 | 0.0100292 | 0.000323862 | 0.0016717 | 0.00071347 | 0.0218917
1118.48 | 2.43094 | 0.000365771 | 0.00362865 | 0.00384399 | 0.000117582 | 0.00022485 | 4.88568e-05 | 9.66086e-05 | 0.000799968 | 0.0100027 | 0.000322989 | 0.00166776 | 0.00071075 | 0.0218305
1119.44 | 2.74005 | 0.000365083 | 0.00361633 | 0.00383346 | 0.000117333 | 0.000224353 | 4.87513e-05 | 9.64131e-05 | 0.000797545 | 0.0099763 | 0.000322121 | 0.00166383 | 0.000708047 | 0.0217696
1120.41 | 2.77168 | 0.000364397 | 0.00360407 | 0.00382297 | 0.000117086 | 0.000223858 | 4.86461e-05 | 9.62183e-05 | 0.000795133 | 0.00995002 | 0.000321256 | 0.00165992 | 0.00070536 | 0.0217089
1121.37 | 2.69436 | 0.000363713 | 0.00359187 | 0.00381253 | 0.000116839 | 0.000223364 | 4.85413e-05 | 9.6024e-05 | 0.000792731 | 0.00992385 | 0.000320395 | 0.00165602 | 0.000702688 | 0.0216486
1122.34 | 2.66502 | 0.000363031 | 0.00357971 | 0.00380212 | 0.000116593 | 0.000222872 | 4.84368e-05 | 9.58301e-05 | 0.000790338 | 0.00989775 | 0.000319536 | 0.00165214 | 0.000700029 | 0.0215884
1123.3 | 2.71848 | 0.000362351 | 0.00356764 | 0.00379176 | 0.000116347 | 0.000222381 | 4.83326e-05 | 9.5637e-05 | 0.000787959 | 0.00987179 | 0.000318682 | 0.00164827 | 0.000697387 | 0.0215285
1124.26 | 2.66298 | 0.000361673 | 0.00355562 | 0.00378145 | 0.000116103 | 0.000221892 | 4.82288e-05 | 9.54445e-05 | 0.00078559 | 0.00984592 | 0.000317831 | 0.00164441 | 0.000694761 | 0.0214689
1125.23 | 2.34618 | 0.000360997 | 0.00354366 | 0.00377117 | 0.000115859 | 0.000221405 | 4.81254e-05 | 9.52526e-05 | 0.000783231 | 0.00982016 | 0.000316983 | 0.00164057 | 0.000692149 | 0.0214096
1126.19 | 2.13328 | 0.000360322 | 0.00353176 | 0.00376093 | 0.000115616 | 0.000220919 | 4.80221e-05 | 9.5061e-05 | 0.000780881 | 0.00979447 | 0.000316138 | 0.00163673 | 0.000689549 | 0.0213504
1127.16 | 2.28887 | 0.000359649 | 0.00351992 | 0.00375074 | 0.000115374 | 0.000220435 | 4.79193e-05 | 9.48702e-05 | 0.000778544 | 0.00976891 | 0.000315298 | 0.00163292 | 0.000686967 | 0.0212915
1128.12 | 2.70817 | 0.000358979 | 0.00350814 | 0.00374059 | 0.000115132 | 0.000219952 | 4.78169e-05 | 9.468e-05 | 0.000776217 | 0.00974345 | 0.00031446 | 0.00162912 | 0.000684399 | 0.0212329
1129.08 | 2.78081 | 0.00035831 | 0.00349643 | 0.00373049 | 0.000114892 | 0.000219471 | 4.77147e-05 | 9.44904e-05 | 0.000773901 | 0.00971808 | 0.000313626 | 0.00162533 | 0.000681845 | 0.0211746
1130.05 | 2.23887 | 0.000357643 | 0.00348477 | 0.00372042 | 0.000114652 | 0.000218992 | 4.76129e-05 | 9.43013e-05 | 0.000771595 | 0.00969282 | 0.000312795 | 0.00162155 | 0.000679305 | 0.0211165
1131.01 | 1.93955 | 0.000356978 | 0.00347316 | 0.00371038 | 0.000114412 | 0.000218514 | 4.75113e-05 | 9.41126e-05 | 0.000769297 | 0.00966763 | 0.000311967 | 0.00161778 | 0.000676778 | 0.0210585
1131.98 | 2.16492 | 0.000356315 | 0.00346161 | 0.0037004 | 0.000114174 | 0.000218038 | 4.74101e-05 | 9.39247e-05 | 0.000767012 | 0.00964256 | 0.000311143 | 0.00161403 | 0.000674266 | 0.0210009
1132.94 | 2.59798 | 0.000355654 | 0.00345013 | 0.00369045 | 0.000113936 | 0.000217563 | 4.73093e-05 | 9.37373e-05 | 0.000764737 | 0.00961759 | 0.000310322 | 0.0016103 | 0.000671769 | 0.0209435
1133.9 | 2.79212 | 0.000354994 | 0.0034387 | 0.00368055 | 0.000113699 | 0.00021709 | 4.72088e-05 | 9.35505e-05 | 0.000762472 | 0.00959272 | 0.000309504 | 0.00160657 | 0.000669286 | 0.0208863
1134.87 | 2.65614 | 0.000354336 | 0.00342732 | 0.00367067 | 0.000113463 | 0.000216618 | 4.71085e-05 | 9.3364e-05 | 0.000760214 | 0.00956792 | 0.000308689 | 0.00160286 | 0.000666814 | 0.0208294
1135.83 | 2.59772 | 0.00035368 | 0.003416 | 0.00366085 | 0.000113227 | 0.000216148 | 4.70086e-05 | 9.31784e-05 | 0.000757969 | 0.00954324 | 0.000307878 | 0.00159916 | 0.000664358 | 0.0207727
1136.8 | 2.66368 | 0.000353026 | 0.00340474 | 0.00365106 | 0.000112993 | 0.000215679 | 4.6909e-05 | 9.29932e-05 | 0.000755734 | 0.00951865 | 0.00030707 | 0.00159548 | 0.000661915 | 0.0207163
1137.76 | 2.71353 | 0.000352374 | 0.00339354 | 0.00364131 | 0.000112759 | 0.000215212 | 4.68098e-05 | 9.28086e-05 | 0.000753509 | 0.00949416 | 0.000306265 | 0.0015918 | 0.000659486 | 0.02066
1138.73 | 2.63041 | 0.000351723 | 0.00338238 | 0.0036316 | 0.000112525 | 0.000214746 | 4.67108e-05 | 9.26244e-05 | 0.000751291 | 0.00946974 | 0.000305462 | 0.00158814 | 0.000657068 | 0.020604
1139.69 | 2.43621 | 0.000351075 | 0.00337129 | 0.00362193 | 0.000112293 | 0.000214283 | 4.66121e-05 | 9.24409e-05 | 0.000749085 | 0.00944544 | 0.000304664 | 0.00158449 | 0.000654666 | 0.0205483
1140.65 | 2.3794 | 0.000350428 | 0.00336025 | 0.0036123 | 0.000112061 | 0.00021382 | 4.65138e-05 | 9.22579e-05 | 0.000746889 | 0.00942123 | 0.000303868 | 0.00158086 | 0.000652276 | 0.0204927
1141.62 | 2.48921 | 0.000349783 | 0.00334926 | 0.0036027 | 0.00011183 | 0.000213359 | 4.64158e-05 | 9.20755e-05 | 0.000744703 | 0.00939712 | 0.000303076 | 0.00157723 | 0.0006499 | 0.0204375
1142.58 | 2.61788 | 0.00034914 | 0.00333833 | 0.00359315 | 0.000111599 | 0.0002129 | 4.63181e-05 | 9.18937e-05 | 0.000742526 | 0.00937309 | 0.000302287 | 0.00157363 | 0.000647537 | 0.0203824
1143.55 | 2.73807 | 0.000348498 | 0.00332744 | 0.00358362 | 0.000111369 | 0.000212441 | 4.62207e-05 | 9.17121e-05 | 0.000740357 | 0.00934914 | 0.0003015 | 0.00157002 | 0.000645184 | 0.0203275
1144.51 | 2.81007 | 0.000347859 | 0.00331662 | 0.00357415 | 0.00011114 | 0.000211985 | 4.61236e-05 | 9.15313e-05 | 0.000738199 | 0.0093253 | 0.000300717 | 0.00156644 | 0.000642846 | 0.0202729
1145.48 | 2.71985 | 0.000347221 | 0.00330585 | 0.0035647 | 0.000110912 | 0.00021153 | 4.60268e-05 | 9.13511e-05 | 0.000736051 | 0.00930155 | 0.000299937 | 0.00156287 | 0.000640522 | 0.0202185
1146.44 | 2.45489 | 0.000346585 | 0.00329513 | 0.0035553 | 0.000110685 | 0.000211076 | 4.59304e-05 | 9.11714e-05 | 0.000733912 | 0.00927789 | 0.00029916 | 0.00155931 | 0.000638209 | 0.0201644
1147.4 | 2.33388 | 0.00034595 | 0.00328445 | 0.00354593 | 0.000110457 | 0.000210624 | 4.58341e-05 | 9.0992e-05 | 0.00073178 | 0.0092543 | 0.000298385 | 0.00155575 | 0.000635907 | 0.0201104
1148.37 | 2.41335 | 0.000345317 | 0.00327383 | 0.0035366 | 0.000110231 | 0.000210173 | 4.57383e-05 | 9.08133e-05 | 0.000729659 | 0.00923082 | 0.000297614 | 0.00155222 | 0.00063362 | 0.0200566
1149.33 | 2.52289 | 0.000344686 | 0.00326327 | 0.0035273 | 0.000110006 | 0.000209724 | 4.56427e-05 | 9.06352e-05 | 0.000727548 | 0.00920744 | 0.000296846 | 0.00154869 | 0.000631345 | 0.0200031
1150.3 | 2.48145 | 0.000344057 | 0.00325275 | 0.00351805 | 0.000109781 | 0.000209276 | 4.55474e-05 | 9.04575e-05 | 0.000725446 | 0.00918414 | 0.000296081 | 0.00154518 | 0.000629082 | 0.0199498
1151.26 | 2.31981 | 0.000343429 | 0.00324228 | 0.00350882 | 0.000109557 | 0.000208829 | 4.54524e-05 | 9.02803e-05 | 0.000723351 | 0.0091609 | 0.000295318 | 0.00154168 | 0.000626829 | 0.0198967
1152.23 | 2.30134 | 0.000342803 | 0.00323187 | 0.00349964 | 0.000109333 | 0.000208384 | 4.53577e-05 | 9.01037e-05 | 0.000721267 | 0.00913778 | 0.000294559 | 0.00153819 | 0.00062459 | 0.0198439
1153.19 | 2.42585 | 0.000342179 | 0.00322151 | 0.00349049 | 0.00010911 | 0.000207941 | 4.52633e-05 | 8.99276e-05 | 0.000719192 | 0.00911474 | 0.000293803 | 0.00153471 | 0.000622363 | 0.0197912
1154.15 | 2.55032 | 0.000341557 | 0.00321119 | 0.00348138 | 0.000108888 | 0.000207499 | 4.51693e-05 | 8.97521e-05 | 0.000717126 | 0.00909179 | 0.000293049 | 0.00153125 | 0.000620149 | 0.0197388
1155.12 | 2.6168 | 0.000340936 | 0.00320092 | 0.00347229 | 0.000108667 | 0.000207058 | 4.50754e-05 | 8.95769e-05 | 0.000715067 | 0.00906891 | 0.000292298 | 0.00152779 | 0.000617943 | 0.0196865
1156.08 | 2.63432 | 0.000340317 | 0.00319071 | 0.00346325 | 0.000108446 | 0.000206618 | 4.49819e-05 | 8.94023e-05 | 0.000713019 | 0.00904613 | 0.000291551 | 0.00152435 | 0.000615752 | 0.0196345
1157.05 | 2.60424 | 0.0003397 | 0.00318054 | 0.00345425 | 0.000108226 | 0.000206181 | 4.48887e-05 | 8.92283e-05 | 0.00071098 | 0.00902344 | 0.000290806 | 0.00152092 | 0.000613572 | 0.0195827
1158.01 | 2.53381 | 0.000339084 | 0.00317043 | 0.00344528 | 0.000108007 | 0.000205744 | 4.47958e-05 | 8.90548e-05 | 0.000708949 | 0.00900083 | 0.000290064 | 0.0015175 | 0.000611404 | 0.0195311
1158.97 | 2.45521 | 0.00033847 | 0.00316036 | 0.00343634 | 0.000107788 | 0.000205309 | 4.47032e-05 | 8.88818e-05 | 0.000706927 | 0.00897831 | 0.000289325 | 0.00151409 | 0.000609248 | 0.0194798
1159.94 | 2.37468 | 0.000337858 | 0.00315033 | 0.00342743 | 0.00010757 | 0.000204875 | 4.46108e-05 | 8.87092e-05 | 0.000704911 | 0.00895585 | 0.000288588 | 0.0015107 | 0.0006071 | 0.0194285
1160.9 | 2.32015 | 0.000337247 | 0.00314036 | 0.00341856 | 0.000107352 | 0.000204442 | 4.45187e-05 | 8.85372e-05 | 0.000702907 | 0.0089335 | 0.000287855 | 0.00150731 | 0.000604966 | 0.0193776
1161.87 | 2.34138 | 0.000336638 | 0.00313043 | 0.00340973 | 0.000107136 | 0.000204012 | 4.44269e-05 | 8.83657e-05 | 0.00070091 | 0.00891123 | 0.000287124 | 0.00150394 | 0.000602844 | 0.0193268
1162.83 | 2.40141 | 0.000336031 | 0.00312055 | 0.00340094 | 0.00010692 | 0.000203582 | 4.43355e-05 | 8.81947e-05 | 0.000698923 | 0.00888905 | 0.000286397 | 0.00150058 | 0.000600732 | 0.0192762
1163.8 | 2.4077 | 0.000335425 | 0.00311071 | 0.00339216 | 0.000106704 | 0.000203153 | 4.42442e-05 | 8.8024e-05 | 0.000696941 | 0.00886692 | 0.000285671 | 0.00149722 | 0.00059863 | 0.0192258
1164.76 | 2.36977 | 0.000334821 | 0.00310092 | 0.00338343 | 0.000106489 | 0.000202726 | 4.41533e-05 | 8.7854e-05 | 0.00069497 | 0.0088449 | 0.000284949 | 0.00149389 | 0.00059654 | 0.0191757
1165.72 | 2.35101 | 0.000334219 | 0.00309119 | 0.00337474 | 0.000106275 | 0.000202301 | 4.40626e-05 | 8.76845e-05 | 0.000693008 | 0.00882297 | 0.000284229 | 0.00149056 | 0.000594462 | 0.0191257
1166.69 | 2.37917 | 0.000333618 | 0.00308149 | 0.00336608 | 0.000106062 | 0.000201877 | 4.39723e-05 | 8.75155e-05 | 0.000691054 | 0.00880111 | 0.000283512 | 0.00148724 | 0.000592394 | 0.0190759
1167.65 | 2.45825 | 0.000333018 | 0.00307183 | 0.00335744 | 0.000105849 | 0.000201453 | 4.38821e-05 | 8.73468e-05 | 0.000689106 | 0.00877931 | 0.000282798 | 0.00148393 | 0.000590335 | 0.0190263
1168.62 | 2.70631 | 0.000332421 | 0.00306223 | 0.00334884 | 0.000105637 | 0.000201032 | 4.37923e-05 | 8.71787e-05 | 0.000687168 | 0.00875762 | 0.000282086 | 0.00148064 | 0.000588289 | 0.0189769
1169.58 | 2.98077 | 0.000331825 | 0.00305267 | 0.00334028 | 0.000105425 | 0.000200611 | 4.37028e-05 | 8.70112e-05 | 0.000685238 | 0.008736 | 0.000281377 | 0.00147735 | 0.000586253 | 0.0189278
1170.55 | 2.9314 | 0.000331231 | 0.00304316 | 0.00333175 | 0.000105214 | 0.000200193 | 4.36135e-05 | 8.68441e-05 | 0.000683317 | 0.00871447 | 0.000280671 | 0.00147408 | 0.000584228 | 0.0188788
1171.51 | 2.45073 | 0.000330638 | 0.00303369 | 0.00332325 | 0.000105004 | 0.000199775 | 4.35245e-05 | 8.66775e-05 | 0.000681403 | 0.00869301 | 0.000279968 | 0.00147082 | 0.000582214 | 0.01883
1172.47 | 2.04677 | 0.000330046 | 0.00302426 | 0.00331478 | 0.000104794 | 0.000199358 | 4.34357e-05 | 8.65112e-05 | 0.000679496 | 0.00867161 | 0.000279266 | 0.00146757 | 0.000580208 | 0.0187813
1173.44 | 2.28006 | 0.000329457 | 0.00301488 | 0.00330634 | 0.000104585 | 0.000198943 | 4.33473e-05 | 8.63456e-05 | 0.000677599 | 0.00865032 | 0.000278568 | 0.00146433 | 0.000578214 | 0.0187329
1174.4 | 2.6697 | 0.000328869 | 0.00300554 | 0.00329794 | 0.000104377 | 0.000198529 | 4.32591e-05 | 8.61804e-05 | 0.000675709 | 0.0086291 | 0.000277873 | 0.0014611 | 0.00057623 | 0.0186847
1175.37 | 2.66928 | 0.000328283 | 0.00299625 | 0.00328958 | 0.000104169 | 0.000198117 | 4.31712e-05 | 8.60157e-05 | 0.000673827 | 0.00860796 | 0.00027718 | 0.00145788 | 0.000574257 | 0.0186367
1176.33 | 2.33538 | 0.000327697 | 0.00298699 | 0.00328123 | 0.000103961 | 0.000197705 | 4.30835e-05 | 8.58513e-05 | 0.000671952 | 0.00858687 | 0.000276489 | 0.00145467 | 0.000572292 | 0.0185888
1177.3 | 2.06176 | 0.000327114 | 0.00297778 | 0.00327292 | 0.000103755 | 0.000197296 | 4.29961e-05 | 8.56876e-05 | 0.000670086 | 0.00856589 | 0.000275801 | 0.00145147 | 0.000570338 | 0.0185411
1178.26 | 2.08203 | 0.000326532 | 0.00296861 | 0.00326465 | 0.000103549 | 0.000196887 | 4.2909e-05 | 8.55243e-05 | 0.000668228 | 0.00854498 | 0.000275116 | 0.00144828 | 0.000568395 | 0.0184937
1179.22 | 2.17466 | 0.000325952 | 0.00295949 | 0.00325641 | 0.000103344 | 0.00019648 | 4.28222e-05 | 8.53615e-05 | 0.000666377 | 0.00852415 | 0.000274433 | 0.00144511 | 0.000566462 | 0.0184464
1180.19 | 2.22041 | 0.000325373 | 0.0029504 | 0.00324819 | 0.000103139 | 0.000196073 | 4.27356e-05 | 8.51989e-05 | 0.000664533 | 0.00850337 | 0.000273753 | 0.00144194 | 0.000564536 | 0.0183992
1181.15 | 2.2513 | 0.000324796 | 0.00294136 | 0.00324001 | 0.000102935 | 0.000195668 | 4.26492e-05 | 8.5037e-05 | 0.000662697 | 0.00848269 | 0.000273075 | 0.00143878 | 0.000562623 | 0.0183523
1182.12 | 2.32481 | 0.000324221 | 0.00293236 | 0.00323186 | 0.000102731 | 0.000195265 | 4.25632e-05 | 8.48756e-05 | 0.00066087 | 0.00846208 | 0.0002724 | 0.00143564 | 0.000560719 | 0.0183056
1183.08 | 2.47571 | 0.000323647 | 0.00292341 | 0.00322374 | 0.000102528 | 0.000194863 | 4.24774e-05 | 8.47147e-05 | 0.00065905 | 0.00844155 | 0.000271727 | 0.0014325 | 0.000558825 | 0.018259
1184.05 | 2.59623 | 0.000323074 | 0.00291448 | 0.00321565 | 0.000102326 | 0.000194461 | 4.23918e-05 | 8.4554e-05 | 0.000657236 | 0.00842108 | 0.000271057 | 0.00142937 | 0.000556938 | 0.0182126
1185.01 | 2.68891 | 0.000322503 | 0.00290561 | 0.00320759 | 0.000102124 | 0.000194061 | 4.23065e-05 | 8.43939e-05 | 0.000655431 | 0.00840069 | 0.000270389 | 0.00142626 | 0.000555063 | 0.0181664
1185.97 | 2.71427 | 0.000321933 | 0.00289677 | 0.00319956 | 0.000101923 | 0.000193663 | 4.22215e-05 | 8.42343e-05 | 0.000653633 | 0.00838039 | 0.000269724 | 0.00142315 | 0.000553197 | 0.0181204
1186.94 | 2.59274 | 0.000321365 | 0.00288798 | 0.00319156 | 0.000101723 | 0.000193265 | 4.21368e-05 | 8.40752e-05 | 0.000651843 | 0.00836015 | 0.000269061 | 0.00142006 | 0.000551341 | 0.0180746
1187.9 | 2.35018 | 0.000320799 | 0.00287923 | 0.0031836 | 0.000101523 | 0.000192869 | 4.20523e-05 | 8.39165e-05 | 0.00065006 | 0.00833999 | 0.000268401 | 0.00141698 | 0.000549494 | 0.0180289
1188.87 | 2.21287 | 0.000320234 | 0.0028705 | 0.00317565 | 0.000101323 | 0.000192474 | 4.19679e-05 | 8.37581e-05 | 0.000648283 | 0.00831988 | 0.000267743 | 0.0014139 | 0.000547654 | 0.0179834
1189.83 | 2.34258 | 0.00031967 | 0.00286183 | 0.00316774 | 0.000101125 | 0.00019208 | 4.18839e-05 | 8.36003e-05 | 0.000646514 | 0.00829987 | 0.000267087 | 0.00141083 | 0.000545825 | 0.0179381
1190.8 | 2.41383 | 0.000319108 | 0.00285319 | 0.00315986 | 0.000100926 | 0.000191688 | 4.18002e-05 | 8.34429e-05 | 0.000644753 | 0.00827992 | 0.000266434 | 0.00140778 | 0.000544006 | 0.0178929
1191.76 | 2.24681 | 0.000318548 | 0.00284459 | 0.00315202 | 0.000100729 | 0.000191297 | 4.17167e-05 | 8.3286e-05 | 0.000642999 | 0.00826005 | 0.000265784 | 0.00140474 | 0.000542196 | 0.017848
1192.72 | 2.02037 | 0.000317988 | 0.00283603 | 0.00314419 | 0.000100532 | 0.000190906 | 4.16334e-05 | 8.31294e-05 | 0.000641251 | 0.00824023 | 0.000265135 | 0.0014017 | 0.000540393 | 0.0178031
1193.69 | 1.99016 | 0.000317431 | 0.00282751 | 0.0031364 | 0.000100335 | 0.000190517 | 4.15504e-05 | 8.29733e-05 | 0.000639511 | 0.0082205 | 0.000264489 | 0.00139867 | 0.0005386 | 0.0177585
1194.65 | 2.32672 | 0.000316875 | 0.00281903 | 0.00312864 | 0.000100139 | 0.000190129 | 4.14676e-05 | 8.28177e-05 | 0.000637779 | 0.00820085 | 0.000263845 | 0.00139566 | 0.000536817 | 0.017714
1195.62 | 2.4977 | 0.00031632 | 0.00281059 | 0.0031209 | 9.99442e-05 | 0.000189743 | 4.13851e-05 | 8.26626e-05 | 0.000636053 | 0.00818126 | 0.000263204 | 0.00139265 | 0.000535042 | 0.0176698
1196.58 | 2.43213 | 0.000315767 | 0.00280217 | 0.00311319 | 9.97493e-05 | 0.000189357 | 4.13028e-05 | 8.25077e-05 | 0.000634333 | 0.00816172 | 0.000262565 | 0.00138966 | 0.000533275 | 0.0176256
1197.55 | 2.29922 | 0.000315215 | 0.0027938 | 0.00310551 | 9.95552e-05 | 0.000188973 | 4.12208e-05 | 8.23534e-05 | 0.000632621 | 0.00814227 | 0.000261928 | 0.00138667 | 0.000531518 | 0.0175816
1198.51 | 2.18861 | 0.000314665 | 0.00278547 | 0.00309787 | 9.93617e-05 | 0.00018859 | 4.1139e-05 | 8.21996e-05 | 0.000630917 | 0.0081229 | 0.000261294 | 0.00138369 | 0.000529769 | 0.0175379
1199.47 | 2.10211 | 0.000314116 | 0.00277718 | 0.00309025 | 9.91687e-05 | 0.000188208 | 4.10575e-05 | 8.20462e-05 | 0.000629219 | 0.00810359 | 0.000260662 | 0.00138073 | 0.000528029 | 0.0174942
1200.44 | 2.05958 | 0.000313568 | 0.00276892 | 0.00308265 | 9.89761e-05 | 0.000187827 | 4.09761e-05 | 8.1893e-05 | 0.000627526 | 0.00808433 | 0.000260032 | 0.00137777 | 0.000526296 | 0.0174508
1201.4 | 2.07294 | 0.000313022 | 0.0027607 | 0.00307509 | 9.87842e-05 | 0.000187447 | 4.08951e-05 | 8.17404e-05 | 0.000625842 | 0.00806515 | 0.000259405 | 0.00137482 | 0.000524574 | 0.0174075
1202.37 | 2.09834 | 0.000312478 | 0.00275252 | 0.00306755 | 9.85929e-05 | 0.000187069 | 4.08143e-05 | 8.15883e-05 | 0.000624165 | 0.00804605 | 0.00025878 | 0.00137188 | 0.000522859 | 0.0173643
1203.33 | 2.14043 | 0.000311934 | 0.00274437 | 0.00306004 | 9.84022e-05 | 0.000186692 | 4.07338e-05 | 8.14366e-05 | 0.000622494 | 0.00802701 | 0.000258157 | 0.00136895 | 0.000521154 | 0.0173214
1204.29 | 2.14686 | 0.000311393 | 0.00273626 | 0.00305256 | 9.8212e-05 | 0.000186316 | 4.06534e-05 | 8.12853e-05 | 0.00062083 | 0.00800805 | 0.000257536 | 0.00136603 | 0.000519456 | 0.0172786
1205.26 | 1.97666 | 0.000310852 | 0.00272818 | 0.0030451 | 9.80222e-05 | 0.00018594 | 4.05733e-05 | 8.11343e-05 | 0.000619171 | 0.00798912 | 0.000256917 | 0.00136312 | 0.000517765 | 0.0172359
1206.22 | 1.63503 | 0.000310313 | 0.00272014 | 0.00303768 | 9.78331e-05 | 0.000185567 | 4.04934e-05 | 8.09838e-05 | 0.000617521 | 0.00797029 | 0.000256301 | 0.00136022 | 0.000516084 | 0.0171934
1207.19 | 1.50598 | 0.000309776 | 0.00271214 | 0.00303028 | 9.76445e-05 | 0.000185194 | 4.04138e-05 | 8.08338e-05 | 0.000615877 | 0.00795152 | 0.000255687 | 0.00135733 | 0.000514411 | 0.0171511
1208.15 | 1.6282 | 0.00030924 | 0.00270417 | 0.00302291 | 9.74565e-05 | 0.000184822 | 4.03345e-05 | 8.06842e-05 | 0.000614239 | 0.00793282 | 0.000255076 | 0.00135445 | 0.000512746 | 0.0171089
1209.12 | 1.86206 | 0.000308705 | 0.00269623 | 0.00301555 | 9.72689e-05 | 0.000184451 | 4.02552e-05 | 8.05348e-05 | 0.000612607 | 0.00791417 | 0.000254466 | 0.00135157 | 0.000511088 | 0.0170669
1210.08 | 2.17321 | 0.000308171 | 0.00268833 | 0.00300824 | 9.70819e-05 | 0.000184082 | 4.01763e-05 | 8.0386e-05 | 0.000610982 | 0.0078956 | 0.000253858 | 0.00134871 | 0.000509439 | 0.017025
1211.04 | 2.47263 | 0.000307639 | 0.00268047 | 0.00300094 | 9.68956e-05 | 0.000183714 | 4.00976e-05 | 8.02377e-05 | 0.000609364 | 0.00787709 | 0.000253253 | 0.00134585 | 0.000507799 | 0.0169834
1212.01 | 2.47828 | 0.000307109 | 0.00267264 | 0.00299368 | 9.67097e-05 | 0.000183347 | 4.00192e-05 | 8.00897e-05 | 0.000607753 | 0.00785865 | 0.00025265 | 0.00134301 | 0.000506166 | 0.0169418
1212.97 | 2.2321 | 0.000306579 | 0.00266484 | 0.00298643 | 9.65242e-05 | 0.00018298 | 3.99409e-05 | 7.9942e-05 | 0.000606146 | 0.00784026 | 0.000252049 | 0.00134017 | 0.000504539 | 0.0169004
1213.94 | 1.88443 | 0.000306051 | 0.00265708 | 0.00297922 | 9.63394e-05 | 0.000182615 | 3.98629e-05 | 7.97949e-05 | 0.000604547 | 0.00782195 | 0.00025145 | 0.00133734 | 0.000502922 | 0.0168592
1214.9 | 1.44866 | 0.000305525 | 0.00264935 | 0.00297204 | 9.61552e-05 | 0.000182251 | 3.97852e-05 | 7.96481e-05 | 0.000602954 | 0.0078037 | 0.000250854 | 0.00133452 | 0.000501313 | 0.0168181
1215.87 | 1.15642 | 0.000305 | 0.00264166 | 0.00296488 | 9.59715e-05 | 0.000181889 | 3.97076e-05 | 7.95018e-05 | 0.000601368 | 0.00778552 | 0.000250259 | 0.00133171 | 0.000499711 | 0.0167772
1216.83 | 1.45417 | 0.000304476 | 0.002634 | 0.00295774 | 9.57883e-05 | 0.000181527 | 3.96303e-05 | 7.93559e-05 | 0.000599788 | 0.0077674 | 0.000249667 | 0.00132891 | 0.000498117 | 0.0167364
1217.79 | 2.00351 | 0.000303953 | 0.00262637 | 0.00295063 | 9.56054e-05 | 0.000181166 | 3.95532e-05 | 7.92102e-05 | 0.000598213 | 0.00774932 | 0.000249076 | 0.00132611 | 0.000496529 | 0.0166957
1218.76 | 2.22853 | 0.000303432 | 0.00261877 | 0.00294354 | 9.54233e-05 | 0.000180806 | 3.94763e-05 | 7.9065e-05 | 0.000596645 | 0.00773133 | 0.000248488 | 0.00132333 | 0.000494951 | 0.0166553
1219.72 | 2.08471 | 0.000302913 | 0.00261121 | 0.00293649 | 9.52417e-05 | 0.000180448 | 3.93997e-05 | 7.89203e-05 | 0.000595084 | 0.0077134 | 0.000247902 | 0.00132056 | 0.000493379 | 0.0166149
1220.69 | 1.83182 | 0.000302394 | 0.00260369 | 0.00292945 | 9.50606e-05 | 0.000180091 | 3.93233e-05 | 7.8776e-05 | 0.000593529 | 0.00769553 | 0.000247318 | 0.00131779 | 0.000491816 | 0.0165748
1221.65 | 1.50272 | 0.000301877 | 0.00259618 | 0.00292244 | 9.48798e-05 | 0.000179734 | 3.9247e-05 | 7.86319e-05 | 0.000591978 | 0.0076777 | 0.000246736 | 0.00131503 | 0.000490258 | 0.0165347
1222.62 | 1.25589 | 0.000301361 | 0.00258872 | 0.00291546 | 9.46997e-05 | 0.000179379 | 3.91711e-05 | 7.84883e-05 | 0.000590435 | 0.00765996 | 0.000246156 | 0.00131228 | 0.000488709 | 0.0164948
1223.58 | 1.29953 | 0.000300847 | 0.00258129 | 0.0029085 | 9.45201e-05 | 0.000179024 | 3.90953e-05 | 7.83452e-05 | 0.000588897 | 0.00764228 | 0.000245578 | 0.00130954 | 0.000487167 | 0.0164551
1224.54 | 1.4996 | 0.000300334 | 0.00257389 | 0.00290157 | 9.43411e-05 | 0.000178671 | 3.90198e-05 | 7.82024e-05 | 0.000587366 | 0.00762465 | 0.000245002 | 0.00130681 | 0.000485633 | 0.0164155
1225.51 | 1.60887 | 0.000299821 | 0.00256652 | 0.00289466 | 9.41623e-05 | 0.000178319 | 3.89444e-05 | 7.80599e-05 | 0.00058584 | 0.00760708 | 0.000244428 | 0.00130409 | 0.000484104 | 0.016376
1226.47 | 1.51252 | 0.000299311 | 0.00255918 | 0.00288777 | 9.39843e-05 | 0.000177968 | 3.88693e-05 | 7.79179e-05 | 0.00058432 | 0.00758957 | 0.000243856 | 0.00130137 | 0.000482584 | 0.0163367
1227.44 | 1.41747 | 0.000298802 | 0.00255188 | 0.00288091 | 9.38068e-05 | 0.000177617 | 3.87944e-05 | 7.77763e-05 | 0.000582807 | 0.00757213 | 0.000243287 | 0.00129867 | 0.000481071 | 0.0162976
1228.4 | 1.36957 | 0.000298294 | 0.00254461 | 0.00287408 | 9.36297e-05 | 0.000177268 | 3.87198e-05 | 7.76351e-05 | 0.0005813 | 0.00755475 | 0.000242719 | 0.00129597 | 0.000479566 | 0.0162585
1229.37 | 1.37234 | 0.000297787 | 0.00253736 | 0.00286726 | 9.3453e-05 | 0.00017692 | 3.86453e-05 | 7.74941e-05 | 0.000579796 | 0.00753742 | 0.000242153 | 0.00129328 | 0.000478065 | 0.0162196
1230.33 | 1.46076 | 0.000297282 | 0.00253015 | 0.00286048 | 9.3277e-05 | 0.000176573 | 3.85711e-05 | 7.73537e-05 | 0.000578301 | 0.00752016 | 0.000241589 | 0.0012906 | 0.000476574 | 0.0161809
1231.29 | 1.62983 | 0.000296778 | 0.00252297 | 0.00285372 | 9.31015e-05 | 0.000176227 | 3.8497e-05 | 7.72136e-05 | 0.000576811 | 0.00750295 | 0.000241027 | 0.00128792 | 0.000475089 | 0.0161423
1232.26 | 1.73508 | 0.000296275 | 0.00251582 | 0.00284698 | 9.29264e-05 | 0.000175882 | 3.84232e-05 | 7.7074e-05 | 0.000575326 | 0.00748581 | 0.000240467 | 0.00128526 | 0.000473611 | 0.0161039
1233.22 | 1.76633 | 0.000295774 | 0.0025087 | 0.00284027 | 9.27519e-05 | 0.000175538 | 3.83497e-05 | 7.69347e-05 | 0.000573848 | 0.00746873 | 0.000239909 | 0.0012826 | 0.000472141 | 0.0160655
1234.19 | 1.74012 | 0.000295273 | 0.0025016 | 0.00283357 | 9.25776e-05 | 0.000175195 | 3.82762e-05 | 7.67956e-05 | 0.000572374 | 0.00745168 | 0.000239353 | 0.00127995 | 0.000470675 | 0.0160273
1235.15 | 1.62377 | 0.000294774 | 0.00249454 | 0.00282691 | 9.24041e-05 | 0.000174853 | 3.8203e-05 | 7.6657e-05 | 0.000570906 | 0.00743472 | 0.000238799 | 0.00127731 | 0.000469218 | 0.0159893
1236.11 | 1.46345 | 0.000294277 | 0.00248752 | 0.00282026 | 9.2231e-05 | 0.000174512 | 3.81301e-05 | 7.65189e-05 | 0.000569445 | 0.00741781 | 0.000238247 | 0.00127468 | 0.000467768 | 0.0159514
1237.08 | 1.33112 | 0.00029378 | 0.00248052 | 0.00281364 | 9.20584e-05 | 0.000174172 | 3.80573e-05 | 7.63811e-05 | 0.000567989 | 0.00740096 | 0.000237696 | 0.00127206 | 0.000466324 | 0.0159136
1238.04 | 1.21031 | 0.000293285 | 0.00247354 | 0.00280704 | 9.18861e-05 | 0.000173833 | 3.79847e-05 | 7.62435e-05 | 0.000566537 | 0.00738414 | 0.000237148 | 0.00126944 | 0.000464885 | 0.015876
1239.01 | 1.15851 | 0.000292791 | 0.0024666 | 0.00280047 | 9.17145e-05 | 0.000173495 | 3.79124e-05 | 7.61064e-05 | 0.000565092 | 0.00736741 | 0.000236601 | 0.00126683 | 0.000463455 | 0.0158385
1239.97 | 1.19988 | 0.000292298 | 0.00245969 | 0.00279392 | 9.15433e-05 | 0.000173158 | 3.78403e-05 | 7.59697e-05 | 0.000563653 | 0.00735073 | 0.000236057 | 0.00126424 | 0.000462031 | 0.0158011
1240.93 | 1.28538 | 0.000291807 | 0.00245281 | 0.00278739 | 9.13727e-05 | 0.000172822 | 3.77684e-05 | 7.58334e-05 | 0.000562219 | 0.0073341 | 0.000235514 | 0.00126164 | 0.000460614 | 0.0157639
1241.9 | 1.39581 | 0.000291316 | 0.00244595 | 0.00278088 | 9.12023e-05 | 0.000172487 | 3.76966e-05 | 7.56973e-05 | 0.000560789 | 0.00731752 | 0.000234973 | 0.00125906 | 0.000459202 | 0.0157268
1242.86 | 1.51766 | 0.000290828 | 0.00243912 | 0.0027744 | 9.10326e-05 | 0.000172153 | 3.76251e-05 | 7.55617e-05 | 0.000559366 | 0.00730101 | 0.000234434 | 0.00125648 | 0.000457797 | 0.0156898
1243.83 | 1.56378 | 0.00029034 | 0.00243232 | 0.00276794 | 9.08634e-05 | 0.00017182 | 3.75538e-05 | 7.54265e-05 | 0.000557949 | 0.00728455 | 0.000233897 | 0.00125392 | 0.0004564 | 0.015653
1244.79 | 1.53116 | 0.000289853 | 0.00242556 | 0.00276151 | 9.06946e-05 | 0.000171488 | 3.74827e-05 | 7.52917e-05 | 0.000556537 | 0.00726815 | 0.000233362 | 0.00125136 | 0.000455008 | 0.0156163
1245.76 | 1.40739 | 0.000289368 | 0.00241882 | 0.00275509 | 9.05263e-05 | 0.000171156 | 3.74118e-05 | 7.51572e-05 | 0.00055513 | 0.00725181 | 0.000232828 | 0.00124881 | 0.000453623 | 0.0155797
1246.72 | 1.16567 | 0.000288884 | 0.0024121 | 0.0027487 | 9.03583e-05 | 0.000170826 | 3.7341e-05 | 7.50229e-05 | 0.000553727 | 0.0072355 | 0.000232296 | 0.00124626 | 0.000452243 | 0.0155433
1247.68 | 0.951328 | 0.000288401 | 0.00240542 | 0.00274233 | 9.01909e-05 | 0.000170497 | 3.72705e-05 | 7.48891e-05 | 0.000552331 | 0.00721926 | 0.000231767 | 0.00124372 | 0.00045087 | 0.0155069
1248.65 | 1.05345 | 0.000287919 | 0.00239876 | 0.00273598 | 9.0024e-05 | 0.000170168 | 3.72002e-05 | 7.47557e-05 | 0.00055094 | 0.00720308 | 0.000231239 | 0.0012412 | 0.000449504 | 0.0154708
1249.61 | 1.34239 | 0.000287439 | 0.00239213 | 0.00272966 | 8.98576e-05 | 0.000169841 | 3.71301e-05 | 7.46226e-05 | 0.000549555 | 0.00718696 | 0.000230713 | 0.00123868 | 0.000448144 | 0.0154347
1250.58 | 1.40339 | 0.000286959 | 0.00238552 | 0.00272335 | 8.96914e-05 | 0.000169514 | 3.70601e-05 | 7.44898e-05 | 0.000548173 | 0.00717087 | 0.000230188 | 0.00123616 | 0.000446789 | 0.0153988
1251.54 | 1.22119 | 0.000286482 | 0.00237895 | 0.00271707 | 8.95259e-05 | 0.000169189 | 3.69904e-05 | 7.43574e-05 | 0.000546798 | 0.00715485 | 0.000229665 | 0.00123365 | 0.000445441 | 0.015363
1252.51 | 0.993752 | 0.000286005 | 0.0023724 | 0.00271081 | 8.93609e-05 | 0.000168864 | 3.69209e-05 | 7.42254e-05 | 0.000545428 | 0.00713889 | 0.000229144 | 0.00123116 | 0.000444099 | 0.0153273
1253.47 | 0.774639 | 0.000285529 | 0.00236588 | 0.00270457 | 8.91963e-05 | 0.000168541 | 3.68516e-05 | 7.40937e-05 | 0.000544063 | 0.00712298 | 0.000228625 | 0.00122867 | 0.000442764 | 0.0152918
1254.43 | 0.655541 | 0.000285054 | 0.00235938 | 0.00269835 | 8.90319e-05 | 0.000168218 | 3.67824e-05 | 7.39623e-05 | 0.000542702 | 0.0071071 | 0.000228108 | 0.00122618 | 0.000441433 | 0.0152563
1255.4 | 0.859793 | 0.000284581 | 0.00235292 | 0.00269215 | 8.88682e-05 | 0.000167896 | 3.67135e-05 | 7.38313e-05 | 0.000541347 | 0.0070913 | 0.000227592 | 0.00122371 | 0.000440109 | 0.015221
1256.36 | 1.20891 | 0.000284109 | 0.00234648 | 0.00268598 | 8.8705e-05 | 0.000167575 | 3.66447e-05 | 7.37007e-05 | 0.000539997 | 0.00707555 | 0.000227078 | 0.00122124 | 0.000438791 | 0.0151858
1257.33 | 1.34437 | 0.000283638 | 0.00234007 | 0.00267983 | 8.85422e-05 | 0.000167256 | 3.65762e-05 | 7.35705e-05 | 0.000538653 | 0.00705985 | 0.000226567 | 0.00121878 | 0.00043748 | 0.0151508
1258.29 | 1.10232 | 0.000283168 | 0.00233367 | 0.00267369 | 8.83797e-05 | 0.000166936 | 3.65078e-05 | 7.34404e-05 | 0.000537312 | 0.00704418 | 0.000226056 | 0.00121632 | 0.000436172 | 0.0151158
1259.26 | 0.948052 | 0.0002827 | 0.00232731 | 0.00266758 | 8.82178e-05 | 0.000166618 | 3.64396e-05 | 7.33108e-05 | 0.000535977 | 0.00702859 | 0.000225547 | 0.00121388 | 0.000434872 | 0.015081
1260.22 | 1.30681 | 0.000282232 | 0.00232098 | 0.00266149 | 8.80563e-05 | 0.000166301 | 3.63717e-05 | 7.31816e-05 | 0.000534648 | 0.00701304 | 0.00022504 | 0.00121144 | 0.000433578 | 0.0150464
1261.18 | 1.68915 | 0.000281766 | 0.00231467 | 0.00265542 | 8.78953e-05 | 0.000165985 | 3.63039e-05 | 7.30527e-05 | 0.000533323 | 0.00699755 | 0.000224535 | 0.00120901 | 0.00043229 | 0.0150118
1262.15 | 1.65994 | 0.000281301 | 0.00230839 | 0.00264937 | 8.77347e-05 | 0.00016567 | 3.62363e-05 | 7.29242e-05 | 0.000532003 | 0.00698211 | 0.000224032 | 0.00120659 | 0.000431007 | 0.0149774
1263.11 | 1.29194 | 0.000280837 | 0.00230212 | 0.00264334 | 8.75744e-05 | 0.000165355 | 3.61688e-05 | 7.27958e-05 | 0.000530687 | 0.0069667 | 0.00022353 | 0.00120417 | 0.000429729 | 0.014943
1264.08 | 1.1087 | 0.000280374 | 0.00229589 | 0.00263733 | 8.74148e-05 | 0.000165041 | 3.61016e-05 | 7.2668e-05 | 0.000529377 | 0.00695137 | 0.00022303 | 0.00120176 | 0.000428457 | 0.0149088
1265.04 | 1.45182 | 0.000279912 | 0.00228968 | 0.00263135 | 8.72555e-05 | 0.000164729 | 3.60346e-05 | 7.25404e-05 | 0.000528072 | 0.00693608 | 0.000222531 | 0.00119936 | 0.000427192 | 0.0148747
1266.01 | 1.65377 | 0.000279452 | 0.0022835 | 0.00262538 | 8.70967e-05 | 0.000164417 | 3.59678e-05 | 7.24132e-05 | 0.000526772 | 0.00692084 | 0.000222035 | 0.00119697 | 0.000425931 | 0.0148408
1266.97 | 1.46731 | 0.000278992 | 0.00227734 | 0.00261943 | 8.69381e-05 | 0.000164106 | 3.59011e-05 | 7.22862e-05 | 0.000525475 | 0.00690564 | 0.000221539 | 0.00119458 | 0.000424676 | 0.0148069
1267.93 | 1.17549 | 0.000278534 | 0.00227121 | 0.00261351 | 8.67802e-05 | 0.000163796 | 3.58346e-05 | 7.21597e-05 | 0.000524184 | 0.0068905 | 0.000221046 | 0.0011922 | 0.000423427 | 0.0147732
1268.9 | 1.08832 | 0.000278077 | 0.0022651 | 0.0026076 | 8.66226e-05 | 0.000163487 | 3.57683e-05 | 7.20335e-05 | 0.000522898 | 0.00687541 | 0.000220554 | 0.00118982 | 0.000422183 | 0.0147396
1269.86 | 1.26065 | 0.000277621 | 0.00225902 | 0.00260172 | 8.64655e-05 | 0.000163178 | 3.57022e-05 | 7.19076e-05 | 0.000521617 | 0.00686037 | 0.000220064 | 0.00118746 | 0.000420945 | 0.0147061
1270.83 | 1.3808 | 0.000277166 | 0.00225295 | 0.00259584 | 8.63087e-05 | 0.000162871 | 3.56362e-05 | 7.1782e-05 | 0.000520339 | 0.00684537 | 0.000219575 | 0.0011851 | 0.000419711 | 0.0146726
1271.79 | 1.42561 | 0.000276712 | 0.00224692 | 0.00259 | 8.61525e-05 | 0.000162564 | 3.55705e-05 | 7.16568e-05 | 0.000519068 | 0.00683042 | 0.000219088 | 0.00118275 | 0.000418484 | 0.0146394
1272.76 | 1.49348 | 0.000276259 | 0.00224091 | 0.00258417 | 8.59966e-05 | 0.000162259 | 3.5505e-05 | 7.15319e-05 | 0.0005178 | 0.00681553 | 0.000218603 | 0.0011804 | 0.000417262 | 0.0146062
1273.72 | 1.65528 | 0.000275808 | 0.00223493 | 0.00257837 | 8.58412e-05 | 0.000161954 | 3.54396e-05 | 7.14073e-05 | 0.000516538 | 0.00680069 | 0.000218119 | 0.00117806 | 0.000416046 | 0.0145732
1274.68 | 1.85483 | 0.000275357 | 0.00222896 | 0.00257258 | 8.56863e-05 | 0.00016165 | 3.53744e-05 | 7.12831e-05 | 0.00051528 | 0.0067859 | 0.000217637 | 0.00117573 | 0.000414834 | 0.0145403
1275.65 | 1.9175 | 0.000274908 | 0.00222302 | 0.00256681 | 8.55315e-05 | 0.000161347 | 3.53093e-05 | 7.1159e-05 | 0.000514025 | 0.00677113 | 0.000217156 | 0.00117341 | 0.000413627 | 0.0145074
1276.61 | 1.85049 | 0.00027446 | 0.00221711 | 0.00256106 | 8.53774e-05 | 0.000161044 | 3.52445e-05 | 7.10355e-05 | 0.000512776 | 0.00675644 | 0.000216678 | 0.00117109 | 0.000412427 | 0.0144747
1277.58 | 1.74455 | 0.000274013 | 0.00221122 | 0.00255533 | 8.52237e-05 | 0.000160743 | 3.51798e-05 | 7.09122e-05 | 0.000511532 | 0.00674179 | 0.0002162 | 0.00116878 | 0.000411231 | 0.0144421
1278.54 | 1.61229 | 0.000273567 | 0.00220535 | 0.00254962 | 8.50704e-05 | 0.000160442 | 3.51154e-05 | 7.07893e-05 | 0.000510292 | 0.00672718 | 0.000215725 | 0.00116648 | 0.000410041 | 0.0144097
1279.51 | 1.53367 | 0.000273121 | 0.0021995 | 0.00254393 | 8.49173e-05 | 0.000160142 | 3.5051e-05 | 7.06665e-05 | 0.000509056 | 0.00671261 | 0.00021525 | 0.00116418 | 0.000408855 | 0.0143773
1280.47 | 1.67368 | 0.000272677 | 0.00219368 | 0.00253826 | 8.47648e-05 | 0.000159844 | 3.49869e-05 | 7.05442e-05 | 0.000507825 | 0.00669811 | 0.000214778 | 0.00116189 | 0.000407675 | 0.014345
1281.43 | 1.88642 | 0.000272235 | 0.00218788 | 0.0025326 | 8.46128e-05 | 0.000159546 | 3.4923e-05 | 7.04222e-05 | 0.000506599 | 0.00668364 | 0.000214307 | 0.0011596 | 0.0004065 | 0.0143129
1282.4 | 1.84973 | 0.000271793 | 0.00218211 | 0.00252697 | 8.44611e-05 | 0.000159248 | 3.48592e-05 | 7.03005e-05 | 0.000505377 | 0.00666923 | 0.000213837 | 0.00115733 | 0.00040533 | 0.0142808
1283.36 | 1.632 | 0.000271352 | 0.00217635 | 0.00252135 | 8.43097e-05 | 0.000158952 | 3.47955e-05 | 7.01791e-05 | 0.000504158 | 0.00665485 | 0.000213369 | 0.00115506 | 0.000404164 | 0.0142489
1284.33 | 1.50196 | 0.000270912 | 0.00217062 | 0.00251576 | 8.41588e-05 | 0.000158656 | 3.47321e-05 | 7.0058e-05 | 0.000502945 | 0.00664053 | 0.000212903 | 0.00115279 | 0.000403004 | 0.0142171
1285.29 | 1.6641 | 0.000270474 | 0.00216492 | 0.00251018 | 8.40084e-05 | 0.000158362 | 3.46689e-05 | 6.99373e-05 | 0.000501737 | 0.00662625 | 0.000212438 | 0.00115054 | 0.00040185 | 0.0141854
1286.25 | 1.7941 | 0.000270037 | 0.00215923 | 0.00250462 | 8.38583e-05 | 0.000158068 | 3.46058e-05 | 6.98169e-05 | 0.000500532 | 0.00661202 | 0.000211974 | 0.00114829 | 0.0004007 | 0.0141538
1287.22 | 1.49324 | 0.0002696 | 0.00215357 | 0.00249907 | 8.37085e-05 | 0.000157774 | 3.45428e-05 | 6.96966e-05 | 0.000499331 | 0.00659782 | 0.000211512 | 0.00114604 | 0.000399554 | 0.0141222
1288.18 | 1.14361 | 0.000269165 | 0.00214793 | 0.00249355 | 8.35593e-05 | 0.000157482 | 3.44801e-05 | 6.95768e-05 | 0.000498136 | 0.00658369 | 0.000211052 | 0.00114381 | 0.000398414 | 0.0140908
1289.15 | 1.23711 | 0.00026873 | 0.00214231 | 0.00248805 | 8.34104e-05 | 0.000157191 | 3.44175e-05 | 6.94574e-05 | 0.000496944 | 0.00656959 | 0.000210593 | 0.00114158 | 0.000397279 | 0.0140596
1290.11 | 1.8514 | 0.000268297 | 0.00213671 | 0.00248256 | 8.3262e-05 | 0.0001569 | 3.43552e-05 | 6.93382e-05 | 0.000495757 | 0.00655555 | 0.000210136 | 0.00113935 | 0.000396149 | 0.0140284
1291.08 | 2.26999 | 0.000267865 | 0.00213114 | 0.0024771 | 8.3114e-05 | 0.00015661 | 3.42929e-05 | 6.92193e-05 | 0.000494574 | 0.00654154 | 0.00020968 | 0.00113714 | 0.000395023 | 0.0139973
1292.04 | 2.15197 | 0.000267434 | 0.00212558 | 0.00247164 | 8.29661e-05 | 0.000156321 | 3.42308e-05 | 6.91006e-05 | 0.000493394 | 0.00652757 | 0.000209225 | 0.00113492 | 0.000393902 | 0.0139663
1293 | 1.99411 | 0.000267004 | 0.00212005 | 0.00246621 | 8.28189e-05 | 0.000156033 | 3.41689e-05 | 6.89823e-05 | 0.00049222 | 0.00651366 | 0.000208772 | 0.00113272 | 0.000392786 | 0.0139354
1293.97 | 1.97557 | 0.000266575 | 0.00211455 | 0.0024608 | 8.2672e-05 | 0.000155745 | 3.41072e-05 | 6.88644e-05 | 0.00049105 | 0.00649979 | 0.000208321 | 0.00113052 | 0.000391675 | 0.0139047
1294.93 | 2.03802 | 0.000266147 | 0.00210906 | 0.0024554 | 8.25255e-05 | 0.000155459 | 3.40457e-05 | 6.87467e-05 | 0.000489884 | 0.00648597 | 0.000207871 | 0.00112833 | 0.000390568 | 0.013874
1295.9 | 2.07445 | 0.000265719 | 0.00210359 | 0.00245002 | 8.23793e-05 | 0.000155173 | 3.39842e-05 | 6.86292e-05 | 0.000488721 | 0.00647217 | 0.000207422 | 0.00112614 | 0.000389465 | 0.0138434
1296.86 | 2.06694 | 0.000265293 | 0.00209814 | 0.00244466 | 8.22336e-05 | 0.000154888 | 3.3923e-05 | 6.85122e-05 | 0.000487563 | 0.00645844 | 0.000206975 | 0.00112397 | 0.000388368 | 0.013813
1297.83 | 2.08025 | 0.000264869 | 0.00209272 | 0.00243932 | 8.20883e-05 | 0.000154603 | 3.3862e-05 | 6.83954e-05 | 0.000486409 | 0.00644475 | 0.00020653 | 0.00112179 | 0.000387276 | 0.0137826
1298.79 | 2.13269 | 0.000264445 | 0.00208732 | 0.00243399 | 8.19433e-05 | 0.00015432 | 3.38011e-05 | 6.8279e-05 | 0.00048526 | 0.0064311 | 0.000206086 | 0.00111963 | 0.000386188 | 0.0137524
1299.75 | 2.1736 | 0.000264021 | 0.00208193 | 0.00242868 | 8.17986e-05 | 0.000154037 | 3.37403e-05 | 6.81627e-05 | 0.000484113 | 0.00641748 | 0.000205642 | 0.00111747 | 0.000385104 | 0.0137222
1300.72 | 2.1732 | 0.0002636 | 0.00207657 | 0.00242339 | 8.16545e-05 | 0.000153755 | 3.36797e-05 | 6.80468e-05 | 0.000482972 | 0.00640391 | 0.000205201 | 0.00111531 | 0.000384025 | 0.0136921
1301.68 | 2.12825 | 0.000263179 | 0.00207123 | 0.00241811 | 8.15107e-05 | 0.000153474 | 3.36193e-05 | 6.79313e-05 | 0.000481834 | 0.0063904 | 0.000204761 | 0.00111317 | 0.000382951 | 0.0136622
1302.65 | 2.00724 | 0.000262759 | 0.00206591 | 0.00241286 | 8.13673e-05 | 0.000153194 | 3.35591e-05 | 6.7816e-05 | 0.000480701 | 0.00637692 | 0.000204323 | 0.00111102 | 0.000381881 | 0.0136323
1303.61 | 1.81756 | 0.00026234 | 0.00206062 | 0.00240762 | 8.12243e-05 | 0.000152914 | 3.3499e-05 | 6.7701e-05 | 0.000479571 | 0.00636348 | 0.000203886 | 0.00110889 | 0.000380816 | 0.0136026
1304.58 | 1.61685 | 0.000261922 | 0.00205533 | 0.00240239 | 8.10815e-05 | 0.000152635 | 3.34391e-05 | 6.75862e-05 | 0.000478445 | 0.00635008 | 0.00020345 | 0.00110676 | 0.000379754 | 0.0135729
1305.54 | 1.40675 | 0.000261505 | 0.00205007 | 0.00239719 | 8.09392e-05 | 0.000152357 | 3.33793e-05 | 6.74718e-05 | 0.000477323 | 0.00633673 | 0.000203016 | 0.00110464 | 0.000378698 | 0.0135433
1306.5 | 1.30656 | 0.000261089 | 0.00204484 | 0.002392 | 8.07973e-05 | 0.000152079 | 3.33197e-05 | 6.73577e-05 | 0.000476206 | 0.00632342 | 0.000202583 | 0.00110252 | 0.000377646 | 0.0135139
1307.47 | 1.57397 | 0.000260675 | 0.00203962 | 0.00238683 | 8.06558e-05 | 0.000151803 | 3.32603e-05 | 6.72439e-05 | 0.000475092 | 0.00631016 | 0.000202151 | 0.00110041 | 0.000376598 | 0.0134845
1308.43 | 1.98258 | 0.00026026 | 0.00203442 | 0.00238167 | 8.05145e-05 | 0.000151527 | 3.3201e-05 | 6.71302e-05 | 0.000473981 | 0.00629692 | 0.000201721 | 0.0010983 | 0.000375554 | 0.0134552
1309.4 | 2.17695 | 0.000259847 | 0.00202924 | 0.00237653 | 8.03737e-05 | 0.000151252 | 3.31419e-05 | 6.7017e-05 | 0.000472875 | 0.00628374 | 0.000201292 | 0.00109621 | 0.000374515 | 0.013426
1310.36 | 2.15794 | 0.000259436 | 0.00202408 | 0.00237141 | 8.02333e-05 | 0.000150977 | 3.30829e-05 | 6.6904e-05 | 0.000471773 | 0.0062706 | 0.000200865 | 0.00109411 | 0.000373481 | 0.013397
1311.32 | 2.07757 | 0.000259025 | 0.00201894 | 0.00236631 | 8.00932e-05 | 0.000150704 | 3.30241e-05 | 6.67913e-05 | 0.000470675 | 0.0062575 | 0.000200439 | 0.00109203 | 0.00037245 | 0.013368
1312.29 | 1.88586 | 0.000258614 | 0.00201382 | 0.00236121 | 7.99534e-05 | 0.000150431 | 3.29654e-05 | 6.66788e-05 | 0.00046958 | 0.00624442 | 0.000200014 | 0.00108994 | 0.000371423 | 0.0133391
1313.25 | 1.79398 | 0.000258205 | 0.00200872 | 0.00235614 | 7.98141e-05 | 0.000150159 | 3.29069e-05 | 6.65667e-05 | 0.000468489 | 0.00623141 | 0.00019959 | 0.00108787 | 0.000370402 | 0.0133103
1314.22 | 2.06871 | 0.000257797 | 0.00200364 | 0.00235109 | 7.96751e-05 | 0.000149887 | 3.28486e-05 | 6.64549e-05 | 0.000467403 | 0.00621843 | 0.000199169 | 0.0010858 | 0.000369384 | 0.0132816
1315.18 | 2.42109 | 0.00025739 | 0.00199858 | 0.00234605 | 7.95365e-05 | 0.000149617 | 3.27904e-05 | 6.63434e-05 | 0.00046632 | 0.00620549 | 0.000198748 | 0.00108374 | 0.000368371 | 0.013253
1316.15 | 2.47559 | 0.000256984 | 0.00199353 | 0.00234102 | 7.93982e-05 | 0.000149347 | 3.27324e-05 | 6.6232e-05 | 0.00046524 | 0.00619258 | 0.000198328 | 0.00108168 | 0.00036736 | 0.0132244
1317.11 | 2.06652 | 0.000256579 | 0.00198851 | 0.00233601 | 7.92603e-05 | 0.000149077 | 3.26745e-05 | 6.6121e-05 | 0.000464164 | 0.00617973 | 0.00019791 | 0.00107963 | 0.000366355 | 0.013196
1318.07 | 1.85779 | 0.000256175 | 0.0019835 | 0.00233102 | 7.91228e-05 | 0.000148809 | 3.26168e-05 | 6.60103e-05 | 0.000463093 | 0.00616691 | 0.000197494 | 0.00107759 | 0.000365354 | 0.0131677
1319.04 | 2.02663 | 0.000255772 | 0.00197852 | 0.00232605 | 7.89856e-05 | 0.000148541 | 3.25592e-05 | 6.58999e-05 | 0.000462025 | 0.00615413 | 0.000197078 | 0.00107555 | 0.000364357 | 0.0131395
1320 | 2.18833 | 0.000255369 | 0.00197355 | 0.00232109 | 7.88488e-05 | 0.000148274 | 3.25018e-05 | 6.57897e-05 | 0.00046096 | 0.0061414 | 0.000196664 | 0.00107351 | 0.000363365 | 0.0131113
1320.97 | 2.18596 | 0.000254968 | 0.0019686 | 0.00231614 | 7.87122e-05 | 0.000148008 | 3.24445e-05 | 6.56798e-05 | 0.000459899 | 0.00612869 | 0.000196251 | 0.00107148 | 0.000362375 | 0.0130832
1321.93 | 2.09285 | 0.000254567 | 0.00196367 | 0.00231122 | 7.85762e-05 | 0.000147742 | 3.23874e-05 | 6.55702e-05 | 0.000458842 | 0.00611603 | 0.00019584 | 0.00106946 | 0.00036139 | 0.0130553
1322.89 | 2.07924 | 0.000254168 | 0.00195876 | 0.0023063 | 7.84404e-05 | 0.000147477 | 3.23304e-05 | 6.54608e-05 | 0.000457788 | 0.00610341 | 0.00019543 | 0.00106745 | 0.00036041 | 0.0130274
1323.86 | 2.14031 | 0.00025377 | 0.00195387 | 0.00230141 | 7.8305e-05 | 0.000147213 | 3.22736e-05 | 6.53518e-05 | 0.000456739 | 0.00609083 | 0.000195021 | 0.00106543 | 0.000359433 | 0.0129996
1324.82 | 2.32109 | 0.000253372 | 0.00194899 | 0.00229652 | 7.81699e-05 | 0.00014695 | 3.22169e-05 | 6.52429e-05 | 0.000455692 | 0.00607828 | 0.000194613 | 0.00106343 | 0.000358459 | 0.0129719
1325.79 | 2.64822 | 0.000252975 | 0.00194413 | 0.00229166 | 7.80352e-05 | 0.000146687 | 3.21604e-05 | 6.51344e-05 | 0.000454649 | 0.00606578 | 0.000194207 | 0.00106143 | 0.00035749 | 0.0129443
1326.75 | 2.92393 | 0.000252579 | 0.0019393 | 0.00228681 | 7.79008e-05 | 0.000146425 | 3.21041e-05 | 6.50262e-05 | 0.00045361 | 0.00605331 | 0.000193802 | 0.00105944 | 0.000356525 | 0.0129168
1327.72 | 2.95021 | 0.000252185 | 0.00193448 | 0.00228198 | 7.77669e-05 | 0.000146164 | 3.20479e-05 | 6.49182e-05 | 0.000452575 | 0.00604089 | 0.000193398 | 0.00105745 | 0.000355564 | 0.0128894
1328.68 | 2.80314 | 0.000251791 | 0.00192967 | 0.00227715 | 7.76331e-05 | 0.000145903 | 3.19917e-05 | 6.48104e-05 | 0.000451542 | 0.00602849 | 0.000192995 | 0.00105546 | 0.000354606 | 0.012862
1329.64 | 2.63858 | 0.000251398 | 0.00192489 | 0.00227235 | 7.74998e-05 | 0.000145643 | 3.19358e-05 | 6.4703e-05 | 0.000450514 | 0.00601614 | 0.000192594 | 0.00105349 | 0.000353653 | 0.0128348
1330.61 | 2.46073 | 0.000251006 | 0.00192012 | 0.00226756 | 7.73668e-05 | 0.000145384 | 3.18801e-05 | 6.45958e-05 | 0.000449489 | 0.00600383 | 0.000192194 | 0.00105152 | 0.000352704 | 0.0128076
1331.57 | 2.27923 | 0.000250615 | 0.00191537 | 0.00226279 | 7.72342e-05 | 0.000145125 | 3.18244e-05 | 6.44889e-05 | 0.000448468 | 0.00599156 | 0.000191795 | 0.00104955 | 0.000351758 | 0.0127806
1332.54 | 2.07994 | 0.000250225 | 0.00191064 | 0.00225803 | 7.71019e-05 | 0.000144867 | 3.1769e-05 | 6.43823e-05 | 0.00044745 | 0.00597932 | 0.000191398 | 0.00104759 | 0.000350816 | 0.0127536
1333.5 | 1.95578 | 0.000249835 | 0.00190593 | 0.00225328 | 7.69699e-05 | 0.00014461 | 3.17136e-05 | 6.42758e-05 | 0.000446434 | 0.00596711 | 0.000191001 | 0.00104563 | 0.000349878 | 0.0127267
1334.47 | 2.03759 | 0.000249447 | 0.00190123 | 0.00224855 | 7.68383e-05 | 0.000144354 | 3.16584e-05 | 6.41697e-05 | 0.000445424 | 0.00595495 | 0.000190606 | 0.00104368 | 0.000348943 | 0.0126999
1335.43 | 2.17685 | 0.000249059 | 0.00189655 | 0.00224384 | 7.6707e-05 | 0.000144098 | 3.16034e-05 | 6.40639e-05 | 0.000444416 | 0.00594282 | 0.000190212 | 0.00104174 | 0.000348013 | 0.0126731
1336.39 | 2.26122 | 0.000248673 | 0.00189189 | 0.00223914 | 7.65761e-05 | 0.000143843 | 3.15485e-05 | 6.39583e-05 | 0.000443412 | 0.00593074 | 0.00018982 | 0.0010398 | 0.000347086 | 0.0126465
1337.36 | 2.27666 | 0.000248287 | 0.00188724 | 0.00223445 | 7.64454e-05 | 0.000143588 | 3.14936e-05 | 6.38529e-05 | 0.00044241 | 0.00591868 | 0.000189428 | 0.00103787 | 0.000346162 | 0.0126199
1338.32 | 2.22274 | 0.000247902 | 0.00188262 | 0.00222979 | 7.63151e-05 | 0.000143334 | 3.1439e-05 | 6.37478e-05 | 0.000441413 | 0.00590666 | 0.000189038 | 0.00103594 | 0.000345243 | 0.0125934
1339.29 | 1.89786 | 0.000247518 | 0.00187801 | 0.00222513 | 7.61852e-05 | 0.000143081 | 3.13846e-05 | 6.3643e-05 | 0.000440419 | 0.00589469 | 0.000188649 | 0.00103402 | 0.000344327 | 0.012567
1340.25 | 1.79164 | 0.000247135 | 0.00187341 | 0.00222049 | 7.60556e-05 | 0.000142829 | 3.13302e-05 | 6.35385e-05 | 0.000439429 | 0.00588275 | 0.000188261 | 0.0010321 | 0.000343415 | 0.0125407
1341.22 | 2.19138 | 0.000246753 | 0.00186883 | 0.00221586 | 7.59262e-05 | 0.000142577 | 3.1276e-05 | 6.34341e-05 | 0.00043844 | 0.00587083 | 0.000187874 | 0.00103019 | 0.000342505 | 0.0125145
1342.18 | 2.6599 | 0.000246372 | 0.00186427 | 0.00221125 | 7.57973e-05 | 0.000142326 | 3.12219e-05 | 6.33301e-05 | 0.000437457 | 0.00585896 | 0.000187489 | 0.00102828 | 0.0003416 | 0.0124884
1343.14 | 2.6735 | 0.000245992 | 0.00185973 | 0.00220665 | 7.56687e-05 | 0.000142075 | 3.1168e-05 | 6.32263e-05 | 0.000436476 | 0.00584713 | 0.000187105 | 0.00102638 | 0.000340699 | 0.0124623
1344.11 | 2.14759 | 0.000245612 | 0.0018552 | 0.00220207 | 7.55404e-05 | 0.000141826 | 3.11143e-05 | 6.31228e-05 | 0.000435499 | 0.00583533 | 0.000186722 | 0.00102448 | 0.000339801 | 0.0124363
1345.07 | 1.88836 | 0.000245233 | 0.00185069 | 0.0021975 | 7.54123e-05 | 0.000141576 | 3.10606e-05 | 6.30194e-05 | 0.000434524 | 0.00582356 | 0.00018634 | 0.00102259 | 0.000338906 | 0.0124104
1346.04 | 1.92767 | 0.000244856 | 0.0018462 | 0.00219295 | 7.52847e-05 | 0.000141328 | 3.10071e-05 | 6.29164e-05 | 0.000433553 | 0.00581184 | 0.000185959 | 0.00102071 | 0.000338016 | 0.0123846
1347 | 2.00478 | 0.000244479 | 0.00184172 | 0.00218841 | 7.51574e-05 | 0.00014108 | 3.09537e-05 | 6.28137e-05 | 0.000432586 | 0.00580015 | 0.00018558 | 0.00101883 | 0.000337128 | 0.0123589
1347.96 | 2.00416 | 0.000244103 | 0.00183726 | 0.00218388 | 7.50304e-05 | 0.000140833 | 3.09005e-05 | 6.27112e-05 | 0.000431621 | 0.00578849 | 0.000185201 | 0.00101695 | 0.000336245 | 0.0123332
1348.93 | 1.9586 | 0.000243728 | 0.00183282 | 0.00217937 | 7.49038e-05 | 0.000140587 | 3.08474e-05 | 6.26089e-05 | 0.00043066 | 0.00577687 | 0.000184824 | 0.00101508 | 0.000335365 | 0.0123077
1349.89 | 1.90753 | 0.000243354 | 0.00182838 | 0.00217487 | 7.47773e-05 | 0.00014034 | 3.07944e-05 | 6.25068e-05 | 0.000429701 | 0.00576528 | 0.000184448 | 0.00101322 | 0.000334487 | 0.0122822
1350.86 | 1.85696 | 0.00024298 | 0.00182397 | 0.00217038 | 7.46513e-05 | 0.000140095 | 3.07416e-05 | 6.2405e-05 | 0.000428747 | 0.00575373 | 0.000184073 | 0.00101136 | 0.000333614 | 0.0122567
1351.82 | 1.81008 | 0.000242608 | 0.00181958 | 0.00216592 | 7.45256e-05 | 0.000139851 | 3.0689e-05 | 6.23035e-05 | 0.000427795 | 0.00574221 | 0.000183699 | 0.0010095 | 0.000332744 | 0.0122314
1352.79 | 1.77327 | 0.000242236 | 0.0018152 | 0.00216146 | 7.44002e-05 | 0.000139607 | 3.06364e-05 | 6.22023e-05 | 0.000426847 | 0.00573073 | 0.000183326 | 0.00100765 | 0.000331877 | 0.0122062
1353.75 | 1.8069 | 0.000241865 | 0.00181083 | 0.00215701 | 7.4275e-05 | 0.000139363 | 3.0584e-05 | 6.21012e-05 | 0.000425901 | 0.00571928 | 0.000182955 | 0.00100581 | 0.000331013 | 0.012181
1354.71 | 2.10872 | 0.000241495 | 0.00180648 | 0.00215258 | 7.41503e-05 | 0.000139121 | 3.05317e-05 | 6.20004e-05 | 0.000424959 | 0.00570786 | 0.000182584 | 0.00100397 | 0.000330153 | 0.0121559
1355.68 | 2.34234 | 0.000241126 | 0.00180214 | 0.00214817 | 7.40258e-05 | 0.000138879 | 3.04796e-05 | 6.18999e-05 | 0.00042402 | 0.00569649 | 0.000182215 | 0.00100214 | 0.000329297 | 0.0121309
1356.64 | 2.1601 | 0.000240758 | 0.00179783 | 0.00214377 | 7.39017e-05 | 0.000138637 | 3.04276e-05 | 6.17996e-05 | 0.000423084 | 0.00568514 | 0.000181847 | 0.00100031 | 0.000328444 | 0.0121059
1357.61 | 1.77155 | 0.00024039 | 0.00179352 | 0.00213938 | 7.37778e-05 | 0.000138396 | 3.03757e-05 | 6.16995e-05 | 0.000422151 | 0.00567382 | 0.00018148 | 0.000998481 | 0.000327593 | 0.0120811
1358.57 | 1.55768 | 0.000240024 | 0.00178923 | 0.002135 | 7.36543e-05 | 0.000138156 | 3.03239e-05 | 6.15997e-05 | 0.000421221 | 0.00566255 | 0.000181114 | 0.000996662 | 0.000326747 | 0.0120563
1359.54 | 1.71456 | 0.000239658 | 0.00178496 | 0.00213064 | 7.35311e-05 | 0.000137917 | 3.02723e-05 | 6.15001e-05 | 0.000420295 | 0.0056513 | 0.000180749 | 0.000994848 | 0.000325904 | 0.0120316
1360.5 | 1.77959 | 0.000239293 | 0.00178071 | 0.00212629 | 7.34082e-05 | 0.000137678 | 3.02209e-05 | 6.14008e-05 | 0.000419371 | 0.0056401 | 0.000180385 | 0.000993039 | 0.000325064 | 0.012007
1361.46 | 1.64444 | 0.000238929 | 0.00177647 | 0.00212196 | 7.32856e-05 | 0.00013744 | 3.01695e-05 | 6.13018e-05 | 0.000418451 | 0.00562892 | 0.000180023 | 0.000991235 | 0.000324227 | 0.0119824
1362.43 | 1.54304 | 0.000238566 | 0.00177224 | 0.00211763 | 7.31633e-05 | 0.000137202 | 3.01183e-05 | 6.12028e-05 | 0.000417532 | 0.00561777 | 0.000179661 | 0.000989434 | 0.000323393 | 0.0119579
1363.39 | 1.6199 | 0.000238203 | 0.00176803 | 0.00211333 | 7.30413e-05 | 0.000136965 | 3.00672e-05 | 6.11042e-05 | 0.000416618 | 0.00560666 | 0.000179301 | 0.00098764 | 0.000322562 | 0.0119335
1364.36 | 1.81204 | 0.000237842 | 0.00176383 | 0.00210903 | 7.29196e-05 | 0.000136728 | 3.00162e-05 | 6.10059e-05 | 0.000415707 | 0.00559558 | 0.000178941 | 0.000985851 | 0.000321735 | 0.0119092
1365.32 | 1.85028 | 0.000237481 | 0.00175965 | 0.00210475 | 7.27983e-05 | 0.000136493 | 2.99654e-05 | 6.09078e-05 | 0.000414798 | 0.00558454 | 0.000178583 | 0.000984066 | 0.000320912 | 0.0118849
1366.29 | 1.73417 | 0.000237121 | 0.00175548 | 0.00210048 | 7.26771e-05 | 0.000136257 | 2.99147e-05 | 6.08098e-05 | 0.000413892 | 0.00557352 | 0.000178226 | 0.000982285 | 0.00032009 | 0.0118607
1367.25 | 1.70708 | 0.000236762 | 0.00175133 | 0.00209622 | 7.25564e-05 | 0.000136023 | 2.98641e-05 | 6.07122e-05 | 0.000412989 | 0.00556254 | 0.00017787 | 0.00098051 | 0.000319272 | 0.0118366
1368.21 | 1.82299 | 0.000236404 | 0.00174719 | 0.00209198 | 7.24359e-05 | 0.000135789 | 2.98137e-05 | 6.06148e-05 | 0.00041209 | 0.00555159 | 0.000177515 | 0.00097874 | 0.000318458 | 0.0118126
1369.18 | 1.94587 | 0.000236046 | 0.00174307 | 0.00208775 | 7.23158e-05 | 0.000135555 | 2.97634e-05 | 6.05176e-05 | 0.000411193 | 0.00554068 | 0.000177161 | 0.000976975 | 0.000317647 | 0.0117887
1370.14 | 1.94655 | 0.000235689 | 0.00173896 | 0.00208353 | 7.21958e-05 | 0.000135322 | 2.97132e-05 | 6.04206e-05 | 0.000410299 | 0.00552979 | 0.000176807 | 0.000975213 | 0.000316838 | 0.0117648
1371.11 | 1.8587 | 0.000235334 | 0.00173487 | 0.00207932 | 7.20763e-05 | 0.00013509 | 2.96631e-05 | 6.03239e-05 | 0.000409408 | 0.00551894 | 0.000176456 | 0.000973457 | 0.000316032 | 0.011741
1372.07 | 1.66682 | 0.000234979 | 0.00173079 | 0.00207513 | 7.1957e-05 | 0.000134859 | 2.96132e-05 | 6.02274e-05 | 0.00040852 | 0.00550812 | 0.000176105 | 0.000971706 | 0.00031523 | 0.0117172
1373.04 | 1.43935 | 0.000234624 | 0.00172672 | 0.00207095 | 7.18381e-05 | 0.000134628 | 2.95634e-05 | 6.01311e-05 | 0.000407635 | 0.00549733 | 0.000175755 | 0.00096996 | 0.000314431 | 0.0116936
1374 | 1.36451 | 0.000234271 | 0.00172267 | 0.00206678 | 7.17193e-05 | 0.000134397 | 2.95137e-05 | 6.0035e-05 | 0.000406752 | 0.00548657 | 0.000175406 | 0.000968216 | 0.000313634 | 0.01167
1374.96 | 1.6075 | 0.000233918 | 0.00171864 | 0.00206263 | 7.16009e-05 | 0.000134167 | 2.94641e-05 | 5.99393e-05 | 0.000405873 | 0.00547585 | 0.000175058 | 0.00096648 | 0.000312841 | 0.0116465
1375.93 | 1.81715 | 0.000233566 | 0.00171461 | 0.00205849 | 7.14828e-05 | 0.000133938 | 2.94147e-05 | 5.98437e-05 | 0.000404997 | 0.00546515 | 0.000174712 | 0.000964747 | 0.000312051 | 0.011623
1376.89 | 1.83408 | 0.000233215 | 0.00171061 | 0.00205436 | 7.1365e-05 | 0.00013371 | 2.93654e-05 | 5.97484e-05 | 0.000404123 | 0.00545449 | 0.000174366 | 0.00096302 | 0.000311264 | 0.0115996
1377.86 | 1.76438 | 0.000232865 | 0.00170661 | 0.00205024 | 7.12476e-05 | 0.000133482 | 2.93162e-05 | 5.96533e-05 | 0.000403252 | 0.00544387 | 0.000174022 | 0.000961297 | 0.00031048 | 0.0115763
1378.82 | 1.63824 | 0.000232515 | 0.00170263 | 0.00204614 | 7.11302e-05 | 0.000133254 | 2.92671e-05 | 5.95583e-05 | 0.000402384 | 0.00543326 | 0.000173678 | 0.000959577 | 0.000309699 | 0.0115531
1379.79 | 1.47491 | 0.000232167 | 0.00169867 | 0.00204204 | 7.10133e-05 | 0.000133027 | 2.92182e-05 | 5.94637e-05 | 0.000401518 | 0.00542269 | 0.000173335 | 0.000957863 | 0.00030892 | 0.0115299
1380.75 | 1.48386 | 0.000231819 | 0.00169472 | 0.00203797 | 7.08967e-05 | 0.000132801 | 2.91694e-05 | 5.93693e-05 | 0.000400656 | 0.00541215 | 0.000172994 | 0.000956154 | 0.000308145 | 0.0115068
1381.71 | 1.74469 | 0.000231472 | 0.00169078 | 0.0020339 | 7.07804e-05 | 0.000132575 | 2.91207e-05 | 5.92751e-05 | 0.000399797 | 0.00540165 | 0.000172653 | 0.00095445 | 0.000307373 | 0.0114838
1382.68 | 1.94995 | 0.000231125 | 0.00168685 | 0.00202984 | 7.06642e-05 | 0.00013235 | 2.90721e-05 | 5.9181e-05 | 0.000398939 | 0.00539116 | 0.000172313 | 0.000952748 | 0.000306603 | 0.0114608
1383.64 | 2.02651 | 0.000230779 | 0.00168294 | 0.0020258 | 7.05484e-05 | 0.000132125 | 2.90237e-05 | 5.90873e-05 | 0.000398085 | 0.00538072 | 0.000171975 | 0.000951053 | 0.000305836 | 0.011438
1384.61 | 2.04215 | 0.000230435 | 0.00167904 | 0.00202177 | 7.04329e-05 | 0.000131901 | 2.89753e-05 | 5.89937e-05 | 0.000397234 | 0.00537031 | 0.000171637 | 0.000949362 | 0.000305073 | 0.0114152
1385.57 | 2.08477 | 0.000230091 | 0.00167516 | 0.00201775 | 7.03177e-05 | 0.000131678 | 2.89272e-05 | 5.89004e-05 | 0.000396385 | 0.00535992 | 0.000171301 | 0.000947675 | 0.000304312 | 0.0113924
1386.54 | 2.14047 | 0.000229747 | 0.00167129 | 0.00201374 | 7.02027e-05 | 0.000131455 | 2.8879e-05 | 5.88073e-05 | 0.000395538 | 0.00534956 | 0.000170965 | 0.000945992 | 0.000303553 | 0.0113697
1387.5 | 2.13612 | 0.000229405 | 0.00166743 | 0.00200974 | 7.00881e-05 | 0.000131232 | 2.88311e-05 | 5.87144e-05 | 0.000394695 | 0.00533923 | 0.00017063 | 0.000944314 | 0.000302798 | 0.0113471
1388.46 | 2.07973 | 0.000229063 | 0.00166359 | 0.00200576 | 6.99737e-05 | 0.000131011 | 2.87832e-05 | 5.86218e-05 | 0.000393855 | 0.00532894 | 0.000170297 | 0.000942642 | 0.000302046 | 0.0113246
1389.43 | 2.02498 | 0.000228722 | 0.00165976 | 0.00200179 | 6.98596e-05 | 0.00013079 | 2.87355e-05 | 5.85293e-05 | 0.000393017 | 0.00531868 | 0.000169964 | 0.000940973 | 0.000301296 | 0.0113021
1390.39 | 1.98311 | 0.000228382 | 0.00165594 | 0.00199783 | 6.97458e-05 | 0.000130569 | 2.86879e-05 | 5.84371e-05 | 0.000392182 | 0.00530844 | 0.000169633 | 0.000939309 | 0.00030055 | 0.0112797
1391.36 | 1.9877 | 0.000228042 | 0.00165213 | 0.00199388 | 6.96322e-05 | 0.000130349 | 2.86404e-05 | 5.83451e-05 | 0.000391349 | 0.00529823 | 0.000169302 | 0.000937648 | 0.000299805 | 0.0112573
1392.32 | 2.12311 | 0.000227704 | 0.00164834 | 0.00198994 | 6.9519e-05 | 0.000130129 | 2.8593e-05 | 5.82533e-05 | 0.000390519 | 0.00528805 | 0.000168972 | 0.000935992 | 0.000299064 | 0.0112351
1393.28 | 2.28383 | 0.000227366 | 0.00164457 | 0.00198602 | 6.9406e-05 | 0.00012991 | 2.85458e-05 | 5.81618e-05 | 0.000389692 | 0.00527791 | 0.000168643 | 0.000934341 | 0.000298325 | 0.0112129
1394.25 | 2.32148 | 0.000227029 | 0.0016408 | 0.0019821 | 6.92933e-05 | 0.000129692 | 2.84986e-05 | 5.80704e-05 | 0.000388867 | 0.00526779 | 0.000168316 | 0.000932695 | 0.00029759 | 0.0111907
1395.21 | 2.21994 | 0.000226692 | 0.00163705 | 0.0019782 | 6.91808e-05 | 0.000129474 | 2.84516e-05 | 5.79792e-05 | 0.000388044 | 0.00525769 | 0.000167988 | 0.000931051 | 0.000296856 | 0.0111687
1396.18 | 2.24493 | 0.000226356 | 0.00163331 | 0.00197431 | 6.90686e-05 | 0.000129257 | 2.84047e-05 | 5.78883e-05 | 0.000387225 | 0.00524763 | 0.000167663 | 0.000929413 | 0.000296126 | 0.0111467
1397.14 | 2.62334 | 0.000226021 | 0.00162958 | 0.00197043 | 6.89568e-05 | 0.00012904 | 2.83579e-05 | 5.77976e-05 | 0.000386408 | 0.0052376 | 0.000167338 | 0.00092778 | 0.000295398 | 0.0111247
1398.11 | 2.83929 | 0.000225687 | 0.00162587 | 0.00196656 | 6.88452e-05 | 0.000128824 | 2.83112e-05 | 5.77071e-05 | 0.000385594 | 0.0052276 | 0.000167014 | 0.00092615 | 0.000294673 | 0.0111028
1399.07 | 2.7197 | 0.000225353 | 0.00162217 | 0.0019627 | 6.87337e-05 | 0.000128608 | 2.82646e-05 | 5.76168e-05 | 0.000384782 | 0.00521762 | 0.00016669 | 0.000924524 | 0.00029395 | 0.011081
1400.03 | 2.46793 | 0.000225021 | 0.00161848 | 0.00195886 | 6.86227e-05 | 0.000128393 | 2.82182e-05 | 5.75267e-05 | 0.000383973 | 0.00520767 | 0.000166368 | 0.000922903 | 0.000293231 | 0.0110593
1401 | 2.35808 | 0.000224689 | 0.00161481 | 0.00195503 | 6.85119e-05 | 0.000128178 | 2.81719e-05 | 5.74369e-05 | 0.000383166 | 0.00519776 | 0.000166047 | 0.000921287 | 0.000292514 | 0.0110376
1401.96 | 2.38717 | 0.000224358 | 0.00161114 | 0.00195121 | 6.84014e-05 | 0.000127964 | 2.81257e-05 | 5.73472e-05 | 0.000382362 | 0.00518787 | 0.000165727 | 0.000919675 | 0.0002918 | 0.011016
1402.93 | 2.44235 | 0.000224027 | 0.00160749 | 0.00194739 | 6.8291e-05 | 0.000127751 | 2.80795e-05 | 5.72577e-05 | 0.00038156 | 0.005178 | 0.000165407 | 0.000918065 | 0.000291087 | 0.0109944
1403.89 | 2.51677 | 0.000223697 | 0.00160385 | 0.00194359 | 6.8181e-05 | 0.000127538 | 2.80335e-05 | 5.71685e-05 | 0.000380761 | 0.00516817 | 0.000165089 | 0.000916461 | 0.000290378 | 0.0109729
1404.86 | 2.48019 | 0.000223368 | 0.00160023 | 0.00193981 | 6.80713e-05 | 0.000127325 | 2.79877e-05 | 5.70795e-05 | 0.000379965 | 0.00515837 | 0.000164772 | 0.000914862 | 0.000289672 | 0.0109515
1405.82 | 2.18368 | 0.00022304 | 0.00159661 | 0.00193603 | 6.79618e-05 | 0.000127113 | 2.79419e-05 | 5.69907e-05 | 0.000379171 | 0.00514859 | 0.000164455 | 0.000913266 | 0.000288968 | 0.0109301
1406.78 | 1.90386 | 0.000222712 | 0.00159301 | 0.00193226 | 6.78526e-05 | 0.000126902 | 2.78963e-05 | 5.69021e-05 | 0.00037838 | 0.00513884 | 0.000164139 | 0.000911675 | 0.000288266 | 0.0109088
1407.75 | 2.05248 | 0.000222385 | 0.00158942 | 0.0019285 | 6.77436e-05 | 0.000126691 | 2.78507e-05 | 5.68136e-05 | 0.00037759 | 0.00512911 | 0.000163824 | 0.000910087 | 0.000287567 | 0.0108876
1408.71 | 2.36909 | 0.000222059 | 0.00158584 | 0.00192476 | 6.76349e-05 | 0.000126481 | 2.78053e-05 | 5.67255e-05 | 0.000376804 | 0.00511942 | 0.000163511 | 0.000908504 | 0.000286871 | 0.0108664
1409.68 | 2.48032 | 0.000221734 | 0.00158228 | 0.00192103 | 6.75265e-05 | 0.000126271 | 2.776e-05 | 5.66375e-05 | 0.00037602 | 0.00510976 | 0.000163198 | 0.000906925 | 0.000286177 | 0.0108453
1410.64 | 2.34013 | 0.000221409 | 0.00157873 | 0.0019173 | 6.74184e-05 | 0.000126061 | 2.77148e-05 | 5.65497e-05 | 0.000375238 | 0.00510012 | 0.000162886 | 0.00090535 | 0.000285486 | 0.0108243
1411.61 | 2.28837 | 0.000221085 | 0.00157518 | 0.00191359 | 6.73104e-05 | 0.000125853 | 2.76696e-05 | 5.64621e-05 | 0.000374458 | 0.0050905 | 0.000162574 | 0.000903778 | 0.000284796 | 0.0108033
1412.57 | 2.58388 | 0.000220761 | 0.00157165 | 0.00190989 | 6.72028e-05 | 0.000125644 | 2.76247e-05 | 5.63747e-05 | 0.000373682 | 0.00508091 | 0.000162264 | 0.000902212 | 0.00028411 | 0.0107823
1413.53 | 2.77161 | 0.000220439 | 0.00156814 | 0.0019062 | 6.70954e-05 | 0.000125437 | 2.75798e-05 | 5.62876e-05 | 0.000372907 | 0.00507136 | 0.000161955 | 0.00090065 | 0.000283426 | 0.0107615
1414.5 | 2.6477 | 0.000220117 | 0.00156463 | 0.00190252 | 6.69883e-05 | 0.000125229 | 2.7535e-05 | 5.62006e-05 | 0.000372135 | 0.00506183 | 0.000161646 | 0.000899091 | 0.000282745 | 0.0107407
1415.46 | 2.41184 | 0.000219795 | 0.00156114 | 0.00189885 | 6.68813e-05 | 0.000125023 | 2.74903e-05 | 5.61138e-05 | 0.000371365 | 0.00505232 | 0.000161338 | 0.000897535 | 0.000282065 | 0.0107199
1416.43 | 2.35158 | 0.000219475 | 0.00155765 | 0.00189519 | 6.67747e-05 | 0.000124816 | 2.74458e-05 | 5.60272e-05 | 0.000370598 | 0.00504284 | 0.000161032 | 0.000895985 | 0.000281389 | 0.0106992
1417.39 | 2.48704 | 0.000219155 | 0.00155418 | 0.00189154 | 6.66684e-05 | 0.000124611 | 2.74014e-05 | 5.59408e-05 | 0.000369833 | 0.00503339 | 0.000160726 | 0.000894439 | 0.000280715 | 0.0106786
1418.35 | 2.52948 | 0.000218836 | 0.00155073 | 0.0018879 | 6.65623e-05 | 0.000124406 | 2.7357e-05 | 5.58547e-05 | 0.000369071 | 0.00502397 | 0.000160421 | 0.000892897 | 0.000280043 | 0.010658
1419.32 | 2.46825 | 0.000218518 | 0.00154728 | 0.00188428 | 6.64564e-05 | 0.000124201 | 2.73128e-05 | 5.57687e-05 | 0.000368311 | 0.00501457 | 0.000160117 | 0.000891358 | 0.000279374 | 0.0106375
1420.28 | 2.49355 | 0.0002182 | 0.00154384 | 0.00188066 | 6.63507e-05 | 0.000123997 | 2.72687e-05 | 5.56829e-05 | 0.000367553 | 0.00500519 | 0.000159813 | 0.000889823 | 0.000278707 | 0.0106171
1421.25 | 2.75894 | 0.000217883 | 0.00154042 | 0.00187705 | 6.62454e-05 | 0.000123793 | 2.72246e-05 | 5.55973e-05 | 0.000366797 | 0.00499585 | 0.000159511 | 0.000888292 | 0.000278043 | 0.0105967
1422.21 | 3.05981 | 0.000217567 | 0.001537 | 0.00187346 | 6.61403e-05 | 0.00012359 | 2.71807e-05 | 5.5512e-05 | 0.000366044 | 0.00498653 | 0.000159209 | 0.000886766 | 0.000277381 | 0.0105764
1423.17 | 3.09294 | 0.000217251 | 0.0015336 | 0.00186987 | 6.60355e-05 | 0.000123387 | 2.7137e-05 | 5.54268e-05 | 0.000365294 | 0.00497724 | 0.000158909 | 0.000885243 | 0.000276721 | 0.0105561
1424.14 | 2.98001 | 0.000216936 | 0.00153021 | 0.00186629 | 6.59308e-05 | 0.000123185 | 2.70932e-05 | 5.53417e-05 | 0.000364545 | 0.00496797 | 0.000158609 | 0.000883723 | 0.000276063 | 0.0105359
1425.1 | 2.89065 | 0.000216622 | 0.00152683 | 0.00186273 | 6.58265e-05 | 0.000122983 | 2.70496e-05 | 5.5257e-05 | 0.000363799 | 0.00495873 | 0.00015831 | 0.000882209 | 0.000275408 | 0.0105158
1426.07 | 2.85595 | 0.000216308 | 0.00152346 | 0.00185918 | 6.57224e-05 | 0.000122782 | 2.70062e-05 | 5.51724e-05 | 0.000363055 | 0.00494951 | 0.000158011 | 0.000880698 | 0.000274755 | 0.0104957
1427.03 | 2.86277 | 0.000215995 | 0.00152011 | 0.00185563 | 6.56185e-05 | 0.000122581 | 2.69628e-05 | 5.5088e-05 | 0.000362313 | 0.00494033 | 0.000157714 | 0.000879191 | 0.000274105 | 0.0104756
1428 | 2.96117 | 0.000215683 | 0.00151676 | 0.00185209 | 6.55148e-05 | 0.000122381 | 2.69195e-05 | 5.50037e-05 | 0.000361573 | 0.00493115 | 0.000157417 | 0.000877687 | 0.000273456 | 0.0104556
1428.96 | 3.02895 | 0.000215371 | 0.00151342 | 0.00184857 | 6.54115e-05 | 0.000122181 | 2.68763e-05 | 5.49197e-05 | 0.000360836 | 0.00492202 | 0.000157122 | 0.000876188 | 0.000272811 | 0.0104357
1429.92 | 3.0351 | 0.00021506 | 0.0015101 | 0.00184506 | 6.53084e-05 | 0.000121982 | 2.68333e-05 | 5.48359e-05 | 0.000360102 | 0.00491291 | 0.000156827 | 0.000874692 | 0.000272167 | 0.0104159
1430.89 | 2.98614 | 0.00021475 | 0.00150679 | 0.00184155 | 6.52055e-05 | 0.000121783 | 2.67903e-05 | 5.47523e-05 | 0.000359369 | 0.00490382 | 0.000156533 | 0.000873201 | 0.000271526 | 0.0103961
1431.85 | 2.87067 | 0.000214441 | 0.00150348 | 0.00183805 | 6.51028e-05 | 0.000121585 | 2.67474e-05 | 5.46688e-05 | 0.000358638 | 0.00489475 | 0.00015624 | 0.000871712 | 0.000270887 | 0.0103763
1432.82 | 2.67292 | 0.000214132 | 0.00150019 | 0.00183457 | 6.50004e-05 | 0.000121387 | 2.67047e-05 | 5.45855e-05 | 0.00035791 | 0.00488571 | 0.000155948 | 0.000870228 | 0.00027025 | 0.0103566
1433.78 | 2.56058 | 0.000213824 | 0.00149691 | 0.0018311 | 6.48983e-05 | 0.00012119 | 2.6662e-05 | 5.45025e-05 | 0.000357184 | 0.0048767 | 0.000155656 | 0.000868748 | 0.000269616 | 0.010337
1434.75 | 2.53569 | 0.000213516 | 0.00149364 | 0.00182763 | 6.47964e-05 | 0.000120993 | 2.66195e-05 | 5.44197e-05 | 0.000356461 | 0.00486772 | 0.000155365 | 0.000867271 | 0.000268984 | 0.0103174
1435.71 | 2.52354 | 0.000213209 | 0.00149039 | 0.00182418 | 6.46947e-05 | 0.000120797 | 2.6577e-05 | 5.4337e-05 | 0.000355739 | 0.00485875 | 0.000155076 | 0.000865799 | 0.000268354 | 0.0102979
1436.67 | 2.48417 | 0.000212903 | 0.00148714 | 0.00182073 | 6.45932e-05 | 0.000120601 | 2.65346e-05 | 5.42544e-05 | 0.000355019 | 0.00484981 | 0.000154786 | 0.000864329 | 0.000267725 | 0.0102784
1437.64 | 2.44779 | 0.000212597 | 0.0014839 | 0.0018173 | 6.4492e-05 | 0.000120406 | 2.64924e-05 | 5.41721e-05 | 0.000354302 | 0.0048409 | 0.000154498 | 0.000862864 | 0.0002671 | 0.010259
1438.6 | 2.44546 | 0.000212293 | 0.00148067 | 0.00181387 | 6.43911e-05 | 0.000120211 | 2.64503e-05 | 5.409e-05 | 0.000353588 | 0.00483201 | 0.000154211 | 0.000861402 | 0.000266477 | 0.0102397
1439.57 | 2.47801 | 0.000211988 | 0.00147746 | 0.00181046 | 6.42904e-05 | 0.000120016 | 2.64082e-05 | 5.40081e-05 | 0.000352875 | 0.00482315 | 0.000153924 | 0.000859945 | 0.000265855 | 0.0102204
1440.53 | 2.58446 | 0.000211685 | 0.00147425 | 0.00180705 | 6.41898e-05 | 0.000119822 | 2.63662e-05 | 5.39263e-05 | 0.000352164 | 0.0048143 | 0.000153638 | 0.000858489 | 0.000265236 | 0.0102011
1441.5 | 2.75689 | 0.000211382 | 0.00147105 | 0.00180365 | 6.40896e-05 | 0.000119629 | 2.63244e-05 | 5.38448e-05 | 0.000351455 | 0.00480548 | 0.000153353 | 0.000857039 | 0.000264619 | 0.0101819
1442.46 | 2.81632 | 0.000211079 | 0.00146787 | 0.00180026 | 6.39896e-05 | 0.000119436 | 2.62827e-05 | 5.37634e-05 | 0.000350749 | 0.00479669 | 0.000153069 | 0.000855592 | 0.000264004 | 0.0101628
1443.42 | 2.61876 | 0.000210778 | 0.00146469 | 0.00179689 | 6.38898e-05 | 0.000119243 | 2.6241e-05 | 5.36822e-05 | 0.000350045 | 0.00478793 | 0.000152785 | 0.00085415 | 0.000263392 | 0.0101437
1444.39 | 2.39754 | 0.000210477 | 0.00146153 | 0.00179352 | 6.37902e-05 | 0.000119051 | 2.61994e-05 | 5.36011e-05 | 0.000349342 | 0.00477918 | 0.000152502 | 0.000852709 | 0.000262781 | 0.0101247
1445.35 | 2.15846 | 0.000210176 | 0.00145837 | 0.00179016 | 6.36909e-05 | 0.00011886 | 2.6158e-05 | 5.35203e-05 | 0.000348642 | 0.00477046 | 0.00015222 | 0.000851273 | 0.000262173 | 0.0101057
1446.32 | 1.98855 | 0.000209877 | 0.00145523 | 0.00178681 | 6.35918e-05 | 0.000118668 | 2.61167e-05 | 5.34397e-05 | 0.000347944 | 0.00476177 | 0.000151939 | 0.000849841 | 0.000261566 | 0.0100868
1447.28 | 2.02641 | 0.000209578 | 0.00145209 | 0.00178347 | 6.3493e-05 | 0.000118478 | 2.60754e-05 | 5.33593e-05 | 0.000347249 | 0.0047531 | 0.000151659 | 0.000848413 | 0.000260962 | 0.0100679
1448.24 | 2.2891 | 0.000209279 | 0.00144897 | 0.00178014 | 6.33944e-05 | 0.000118288 | 2.60343e-05 | 5.3279e-05 | 0.000346555 | 0.00474445 | 0.00015138 | 0.000846988 | 0.00026036 | 0.0100491
1449.21 | 2.41561 | 0.000208981 | 0.00144585 | 0.00177682 | 6.32959e-05 | 0.000118098 | 2.59932e-05 | 5.31988e-05 | 0.000345863 | 0.00473582 | 0.0001511 | 0.000845565 | 0.00025976 | 0.0100303
1450.17 | 2.40564 | 0.000208684 | 0.00144275 | 0.0017735 | 6.31978e-05 | 0.000117908 | 2.59522e-05 | 5.31189e-05 | 0.000345173 | 0.00472722 | 0.000150822 | 0.000844148 | 0.000259162 | 0.0100116
1451.14 | 2.38022 | 0.000208388 | 0.00143966 | 0.0017702 | 6.30998e-05 | 0.000117719 | 2.59114e-05 | 5.30392e-05 | 0.000344486 | 0.00471864 | 0.000150545 | 0.000842734 | 0.000258566 | 0.00999299
1452.1 | 2.39959 | 0.000208092 | 0.00143657 | 0.00176691 | 6.30021e-05 | 0.000117531 | 2.58706e-05 | 5.29597e-05 | 0.000343801 | 0.00471009 | 0.000150269 | 0.000841323 | 0.000257973 | 0.00997439
1453.07 | 2.42458 | 0.000207796 | 0.0014335 | 0.00176362 | 6.29046e-05 | 0.000117343 | 2.58299e-05 | 5.28802e-05 | 0.000343117 | 0.00470155 | 0.000149993 | 0.000839915 | 0.00025738 | 0.00995583
1454.03 | 2.38426 | 0.000207502 | 0.00143043 | 0.00176035 | 6.28073e-05 | 0.000117155 | 2.57893e-05 | 5.2801e-05 | 0.000342435 | 0.00469304 | 0.000149718 | 0.000838511 | 0.000256791 | 0.00993733
1454.99 | 2.34394 | 0.000207208 | 0.00142738 | 0.00175708 | 6.27103e-05 | 0.000116968 | 2.57488e-05 | 5.2722e-05 | 0.000341756 | 0.00468456 | 0.000149444 | 0.000837111 | 0.000256203 | 0.00991889
1455.96 | 2.4204 | 0.000206915 | 0.00142434 | 0.00175383 | 6.26135e-05 | 0.000116782 | 2.57085e-05 | 5.26432e-05 | 0.000341079 | 0.0046761 | 0.00014917 | 0.000835715 | 0.000255618 | 0.0099005
1456.92 | 2.60315 | 0.000206622 | 0.0014213 | 0.00175058 | 6.25169e-05 | 0.000116596 | 2.56681e-05 | 5.25645e-05 | 0.000340403 | 0.00466765 | 0.000148897 | 0.000834321 | 0.000255033 | 0.00988215
1457.89 | 2.6691 | 0.00020633 | 0.00141827 | 0.00174734 | 6.24205e-05 | 0.00011641 | 2.56279e-05 | 5.2486e-05 | 0.00033973 | 0.00465924 | 0.000148625 | 0.000832931 | 0.000254452 | 0.00986386
1458.85 | 2.42973 | 0.000206038 | 0.00141526 | 0.00174411 | 6.23244e-05 | 0.000116225 | 2.55879e-05 | 5.24077e-05 | 0.000339058 | 0.00465084 | 0.000148354 | 0.000831545 | 0.000253872 | 0.00984562
1459.82 | 2.26547 | 0.000205747 | 0.00141225 | 0.00174089 | 6.22285e-05 | 0.00011604 | 2.55479e-05 | 5.23296e-05 | 0.000338389 | 0.00464248 | 0.000148084 | 0.000830163 | 0.000253295 | 0.00982744
1460.78 | 2.26961 | 0.000205457 | 0.00140925 | 0.00173767 | 6.21327e-05 | 0.000115855 | 2.55079e-05 | 5.22515e-05 | 0.000337721 | 0.00463412 | 0.000147814 | 0.000828782 | 0.000252718 | 0.00980929
1461.74 | 2.32117 | 0.000205167 | 0.00140627 | 0.00173447 | 6.20373e-05 | 0.000115671 | 2.54681e-05 | 5.21738e-05 | 0.000337056 | 0.0046258 | 0.000147545 | 0.000827406 | 0.000252145 | 0.0097912
1462.71 | 2.26909 | 0.000204878 | 0.00140329 | 0.00173128 | 6.19421e-05 | 0.000115488 | 2.54284e-05 | 5.20962e-05 | 0.000336393 | 0.00461749 | 0.000147277 | 0.000826034 | 0.000251573 | 0.00977317
1463.67 | 2.1326 | 0.00020459 | 0.00140032 | 0.00172809 | 6.1847e-05 | 0.000115305 | 2.53887e-05 | 5.20187e-05 | 0.000335731 | 0.00460921 | 0.000147009 | 0.000824665 | 0.000251003 | 0.00975519
1464.64 | 2.13948 | 0.000204302 | 0.00139737 | 0.00172492 | 6.17522e-05 | 0.000115122 | 2.53492e-05 | 5.19415e-05 | 0.000335072 | 0.00460096 | 0.000146742 | 0.0008233 | 0.000250435 | 0.00973726
1465.6 | 2.26388 | 0.000204014 | 0.00139442 | 0.00172175 | 6.16576e-05 | 0.00011494 | 2.53097e-05 | 5.18643e-05 | 0.000334414 | 0.00459271 | 0.000146476 | 0.000821937 | 0.000249869 | 0.00971935
1466.57 | 2.32167 | 0.000203728 | 0.00139148 | 0.00171859 | 6.15632e-05 | 0.000114758 | 2.52704e-05 | 5.17874e-05 | 0.000333758 | 0.0045845 | 0.000146211 | 0.000820578 | 0.000249305 | 0.00970152
1467.53 | 2.20344 | 0.000203442 | 0.00138855 | 0.00171544 | 6.14691e-05 | 0.000114577 | 2.52311e-05 | 5.17106e-05 | 0.000333105 | 0.00457631 | 0.000145946 | 0.000819223 | 0.000248743 | 0.00968374
1468.49 | 2.12859 | 0.000203157 | 0.00138563 | 0.0017123 | 6.13751e-05 | 0.000114396 | 2.51919e-05 | 5.16341e-05 | 0.000332453 | 0.00456814 | 0.000145682 | 0.000817871 | 0.000248182 | 0.009666
1469.46 | 2.404 | 0.000202871 | 0.00138271 | 0.00170916 | 6.12813e-05 | 0.000114215 | 2.51528e-05 | 5.15576e-05 | 0.000331802 | 0.00455998 | 0.000145419 | 0.000816521 | 0.000247623 | 0.0096483
1470.42 | 2.70537 | 0.000202587 | 0.00137981 | 0.00170604 | 6.11878e-05 | 0.000114035 | 2.51138e-05 | 5.14814e-05 | 0.000331154 | 0.00455186 | 0.000145156 | 0.000815176 | 0.000247067 | 0.00963066
1471.39 | 2.73684 | 0.000202304 | 0.00137691 | 0.00170292 | 6.10945e-05 | 0.000113856 | 2.5075e-05 | 5.14053e-05 | 0.000330508 | 0.00454375 | 0.000144894 | 0.000813834 | 0.000246512 | 0.00961307
1472.35 | 2.50079 | 0.000202021 | 0.00137403 | 0.00169981 | 6.10015e-05 | 0.000113676 | 2.50361e-05 | 5.13294e-05 | 0.000329864 | 0.00453567 | 0.000144633 | 0.000812495 | 0.00024596 | 0.00959553
1473.32 | 2.20266 | 0.000201738 | 0.00137115 | 0.00169671 | 6.09085e-05 | 0.000113497 | 2.49974e-05 | 5.12536e-05 | 0.000329222 | 0.0045276 | 0.000144373 | 0.000811158 | 0.000245408 | 0.00957802
1474.28 | 1.72784 | 0.000201456 | 0.00136829 | 0.00169362 | 6.08159e-05 | 0.000113319 | 2.49588e-05 | 5.1178e-05 | 0.000328581 | 0.00451956 | 0.000144113 | 0.000809826 | 0.000244859 | 0.00956058
1475.24 | 1.54368 | 0.000201175 | 0.00136543 | 0.00169054 | 6.07234e-05 | 0.000113141 | 2.49202e-05 | 5.11026e-05 | 0.000327943 | 0.00451155 | 0.000143854 | 0.000808498 | 0.000244312 | 0.00954319
1476.21 | 1.76682 | 0.000200895 | 0.00136258 | 0.00168747 | 6.06312e-05 | 0.000112964 | 2.48818e-05 | 5.10274e-05 | 0.000327306 | 0.00450355 | 0.000143596 | 0.000807172 | 0.000243767 | 0.00952584
1477.17 | 2.10305 | 0.000200615 | 0.00135974 | 0.0016844 | 6.05392e-05 | 0.000112787 | 2.48434e-05 | 5.09523e-05 | 0.000326671 | 0.00449558 | 0.000143338 | 0.00080585 | 0.000243223 | 0.00950854
1478.14 | 2.32249 | 0.000200335 | 0.00135691 | 0.00168134 | 6.04473e-05 | 0.00011261 | 2.48051e-05 | 5.08774e-05 | 0.000326038 | 0.00448761 | 0.000143081 | 0.00080453 | 0.000242681 | 0.00949127
1479.1 | 2.42932 | 0.000200056 | 0.00135409 | 0.00167829 | 6.03557e-05 | 0.000112434 | 2.47669e-05 | 5.08026e-05 | 0.000325407 | 0.00447968 | 0.000142825 | 0.000803214 | 0.000242141 | 0.00947406
1480.07 | 2.39444 | 0.000199778 | 0.00135127 | 0.00167525 | 6.02643e-05 | 0.000112258 | 2.47288e-05 | 5.07281e-05 | 0.000324777 | 0.00447177 | 0.00014257 | 0.000801901 | 0.000241603 | 0.00945691
1481.03 | 2.26184 | 0.0001995 | 0.00134847 | 0.00167222 | 6.01731e-05 | 0.000112082 | 2.46908e-05 | 5.06537e-05 | 0.00032415 | 0.00446388 | 0.000142315 | 0.000800592 | 0.000241067 | 0.00943979
1481.99 | 2.13192 | 0.000199223 | 0.00134567 | 0.0016692 | 6.0082e-05 | 0.000111907 | 2.46529e-05 | 5.05794e-05 | 0.000323524 | 0.004456 | 0.000142061 | 0.000799285 | 0.000240532 | 0.00942271
1482.96 | 2.01927 | 0.000198946 | 0.00134289 | 0.00166618 | 5.99913e-05 | 0.000111732 | 2.46151e-05 | 5.05053e-05 | 0.0003229 | 0.00444815 | 0.000141807 | 0.000797982 | 0.000239999 | 0.00940569
1483.92 | 1.98048 | 0.00019867 | 0.00134011 | 0.00166317 | 5.99007e-05 | 0.000111558 | 2.45773e-05 | 5.04314e-05 | 0.000322278 | 0.00444032 | 0.000141554 | 0.000796682 | 0.000239468 | 0.00938872
1484.89 | 2.17133 | 0.000198395 | 0.00133734 | 0.00166017 | 5.98103e-05 | 0.000111384 | 2.45397e-05 | 5.03576e-05 | 0.000321658 | 0.00443251 | 0.000141302 | 0.000795386 | 0.000238939 | 0.0093718
1485.85 | 2.3119 | 0.00019812 | 0.00133458 | 0.00165718 | 5.97201e-05 | 0.000111211 | 2.45021e-05 | 5.0284e-05 | 0.000321039 | 0.00442472 | 0.000141051 | 0.000794091 | 0.000238411 | 0.0093549
1486.82 | 2.18694 | 0.000197845 | 0.00133182 | 0.0016542 | 5.96301e-05 | 0.000111038 | 2.44646e-05 | 5.02105e-05 | 0.000320422 | 0.00441695 | 0.0001408 | 0.000792801 | 0.000237885 | 0.00933807
1487.78 | 1.91906 | 0.000197572 | 0.00132908 | 0.00165122 | 5.95404e-05 | 0.000110865 | 2.44272e-05 | 5.01373e-05 | 0.000319807 | 0.0044092 | 0.00014055 | 0.000791514 | 0.000237361 | 0.00932128
1488.74 | 1.83199 | 0.000197299 | 0.00132634 | 0.00164826 | 5.94508e-05 | 0.000110693 | 2.43899e-05 | 5.00642e-05 | 0.000319194 | 0.00440148 | 0.0001403 | 0.00079023 | 0.000236839 | 0.00930454
1489.71 | 1.94553 | 0.000197026 | 0.00132361 | 0.0016453 | 5.93614e-05 | 0.000110521 | 2.43526e-05 | 4.99911e-05 | 0.000318582 | 0.00439377 | 0.000140051 | 0.000788948 | 0.000236318 | 0.00928783
1490.67 | 2.0405 | 0.000196754 | 0.0013209 | 0.00164234 | 5.92723e-05 | 0.00011035 | 2.43155e-05 | 4.99184e-05 | 0.000317973 | 0.00438608 | 0.000139803 | 0.00078767 | 0.000235799 | 0.00927118
1491.64 | 2.09784 | 0.000196482 | 0.00131819 | 0.0016394 | 5.91833e-05 | 0.000110179 | 2.42784e-05 | 4.98457e-05 | 0.000317365 | 0.00437841 | 0.000139556 | 0.000786395 | 0.000235282 | 0.00925457
1492.6 | 2.04577 | 0.000196212 | 0.00131548 | 0.00163647 | 5.90946e-05 | 0.000110008 | 2.42414e-05 | 4.97733e-05 | 0.000316759 | 0.00437077 | 0.000139309 | 0.000785124 | 0.000234767 | 0.00923801
1493.56 | 1.71454 | 0.000195941 | 0.00131279 | 0.00163354 | 5.9006e-05 | 0.000109838 | 2.42045e-05 | 4.97009e-05 | 0.000316154 | 0.00436314 | 0.000139063 | 0.000783855 | 0.000234253 | 0.00922149
1494.53 | 1.36012 | 0.000195671 | 0.0013101 | 0.00163062 | 5.89176e-05 | 0.000109668 | 2.41677e-05 | 4.96287e-05 | 0.000315551 | 0.00435553 | 0.000138817 | 0.000782589 | 0.000233741 | 0.009205
1495.49 | 1.29167 | 0.000195402 | 0.00130743 | 0.00162771 | 5.88295e-05 | 0.000109499 | 2.4131e-05 | 4.95567e-05 | 0.00031495 | 0.00434795 | 0.000138573 | 0.000781326 | 0.00023323 | 0.00918858
1496.46 | 1.39746 | 0.000195133 | 0.00130476 | 0.0016248 | 5.87415e-05 | 0.00010933 | 2.40944e-05 | 4.94849e-05 | 0.000314351 | 0.00434038 | 0.000138328 | 0.000780067 | 0.000232722 | 0.00917219
1497.42 | 1.52655 | 0.000194865 | 0.0013021 | 0.00162191 | 5.86538e-05 | 0.000109161 | 2.40578e-05 | 4.94132e-05 | 0.000313754 | 0.00433283 | 0.000138085 | 0.000778811 | 0.000232215 | 0.00915585
1498.39 | 1.65729 | 0.000194598 | 0.00129944 | 0.00161902 | 5.85661e-05 | 0.000108993 | 2.40213e-05 | 4.93416e-05 | 0.000313157 | 0.0043253 | 0.000137842 | 0.000777556 | 0.000231709 | 0.00913954
1499.35 | 1.77865 | 0.000194331 | 0.0012968 | 0.00161614 | 5.84788e-05 | 0.000108825 | 2.39849e-05 | 4.92702e-05 | 0.000312563 | 0.00431779 | 0.0001376 | 0.000776306 | 0.000231205 | 0.00912329
1500.31 | 1.89104 | 0.000194064 | 0.00129416 | 0.00161326 | 5.83916e-05 | 0.000108658 | 2.39486e-05 | 4.9199e-05 | 0.000311971 | 0.00431031 | 0.000137358 | 0.000775059 | 0.000230703 | 0.00910708
1501.28 | 2.00447 | 0.000193798 | 0.00129153 | 0.0016104 | 5.83046e-05 | 0.00010849 | 2.39124e-05 | 4.91279e-05 | 0.00031138 | 0.00430284 | 0.000137117 | 0.000773815 | 0.000230203 | 0.00909092
1502.24 | 2.15799 | 0.000193533 | 0.00128891 | 0.00160754 | 5.82178e-05 | 0.000108324 | 2.38762e-05 | 4.90569e-05 | 0.00031079 | 0.00429538 | 0.000136876 | 0.000772573 | 0.000229703 | 0.00907478
1503.21 | 2.24065 | 0.000193268 | 0.0012863 | 0.00160469 | 5.81312e-05 | 0.000108157 | 2.38402e-05 | 4.89862e-05 | 0.000310203 | 0.00428795 | 0.000136637 | 0.000771334 | 0.000229206 | 0.0090587
1504.17 | 1.98476 | 0.000193004 | 0.00128369 | 0.00160185 | 5.80448e-05 | 0.000107991 | 2.38042e-05 | 4.89156e-05 | 0.000309617 | 0.00428054 | 0.000136398 | 0.000770099 | 0.000228711 | 0.00904267
1505.13 | 1.52105 | 0.00019274 | 0.0012811 | 0.00159901 | 5.79586e-05 | 0.000107826 | 2.37683e-05 | 4.88451e-05 | 0.000309033 | 0.00427315 | 0.000136159 | 0.000768867 | 0.000228217 | 0.00902668
1506.1 | 1.27132 | 0.000192477 | 0.00127851 | 0.00159618 | 5.78726e-05 | 0.000107661 | 2.37325e-05 | 4.87748e-05 | 0.000308451 | 0.00426578 | 0.000135922 | 0.000767638 | 0.000227724 | 0.00901073
1507.06 | 1.24236 | 0.000192214 | 0.00127593 | 0.00159336 | 5.77867e-05 | 0.000107496 | 2.36967e-05 | 4.87046e-05 | 0.00030787 | 0.00425842 | 0.000135684 | 0.00076641 | 0.000227233 | 0.0089948
1508.03 | 1.31501 | 0.000191952 | 0.00127335 | 0.00159055 | 5.77011e-05 | 0.000107331 | 2.36611e-05 | 4.86346e-05 | 0.00030729 | 0.00425109 | 0.000135448 | 0.000765187 | 0.000226744 | 0.00897894
1508.99 | 1.48374 | 0.00019169 | 0.00127079 | 0.00158774 | 5.76157e-05 | 0.000107167 | 2.36255e-05 | 4.85648e-05 | 0.000306713 | 0.00424377 | 0.000135212 | 0.000763966 | 0.000226256 | 0.00896312
1509.96 | 1.66147 | 0.000191429 | 0.00126823 | 0.00158495 | 5.75304e-05 | 0.000107004 | 2.359e-05 | 4.84951e-05 | 0.000306137 | 0.00423648 | 0.000134976 | 0.000762749 | 0.00022577 | 0.00894734
1510.92 | 1.93448 | 0.000191169 | 0.00126568 | 0.00158215 | 5.74453e-05 | 0.00010684 | 2.35545e-05 | 4.84255e-05 | 0.000305562 | 0.0042292 | 0.000134741 | 0.000761533 | 0.000225285 | 0.00893158
1511.88 | 2.08255 | 0.000190909 | 0.00126314 | 0.00157937 | 5.73604e-05 | 0.000106677 | 2.35192e-05 | 4.83561e-05 | 0.00030499 | 0.00422194 | 0.000134507 | 0.000760321 | 0.000224802 | 0.00891589
1512.85 | 1.8637 | 0.000190649 | 0.0012606 | 0.0015766 | 5.72757e-05 | 0.000106515 | 2.3484e-05 | 4.82868e-05 | 0.000304419 | 0.0042147 | 0.000134274 | 0.000759112 | 0.000224321 | 0.00890023
1513.81 | 1.34309 | 0.00019039 | 0.00125808 | 0.00157383 | 5.71912e-05 | 0.000106353 | 2.34488e-05 | 4.82177e-05 | 0.000303849 | 0.00420748 | 0.000134041 | 0.000757907 | 0.000223841 | 0.00888462
1514.78 | 1.12507 | 0.000190132 | 0.00125555 | 0.00157107 | 5.71069e-05 | 0.000106191 | 2.34137e-05 | 4.81487e-05 | 0.000303281 | 0.00420027 | 0.000133808 | 0.000756702 | 0.000223362 | 0.00886903
1515.74 | 1.21668 | 0.000189874 | 0.00125304 | 0.00156831 | 5.70227e-05 | 0.000106029 | 2.33786e-05 | 4.80799e-05 | 0.000302715 | 0.00419308 | 0.000133577 | 0.000755502 | 0.000222886 | 0.0088535
1516.71 | 1.4725 | 0.000189617 | 0.00125054 | 0.00156557 | 5.69388e-05 | 0.000105868 | 2.33437e-05 | 4.80112e-05 | 0.00030215 | 0.00418592 | 0.000133346 | 0.000754305 | 0.00022241 | 0.00883801
1517.67 | 1.87805 | 0.00018936 | 0.00124804 | 0.00156283 | 5.68551e-05 | 0.000105708 | 2.33089e-05 | 4.79427e-05 | 0.000301587 | 0.00417877 | 0.000133115 | 0.00075311 | 0.000221937 | 0.00882256
1518.63 | 2.17326 | 0.000189103 | 0.00124555 | 0.00156009 | 5.67714e-05 | 0.000105547 | 2.3274e-05 | 4.78743e-05 | 0.000301025 | 0.00417164 | 0.000132885 | 0.000751917 | 0.000221464 | 0.00880714
1519.6 | 1.99563 | 0.000188848 | 0.00124307 | 0.00155737 | 5.66881e-05 | 0.000105387 | 2.32393e-05 | 4.78061e-05 | 0.000300465 | 0.00416453 | 0.000132656 | 0.000750728 | 0.000220993 | 0.00879177
1520.56 | 1.68162 | 0.000188592 | 0.00124059 | 0.00155465 | 5.66049e-05 | 0.000105228 | 2.32047e-05 | 4.7738e-05 | 0.000299907 | 0.00415743 | 0.000132427 | 0.000749542 | 0.000220524 | 0.00877645
1521.53 | 1.52538 | 0.000188338 | 0.00123813 | 0.00155194 | 5.65219e-05 | 0.000105069 | 2.31702e-05 | 4.76701e-05 | 0.00029935 | 0.00415036 | 0.000132199 | 0.000748359 | 0.000220057 | 0.00876116
1522.49 | 1.50719 | 0.000188083 | 0.00123567 | 0.00154924 | 5.6439e-05 | 0.00010491 | 2.31357e-05 | 4.76023e-05 | 0.000298795 | 0.0041433 | 0.000131971 | 0.000747179 | 0.00021959 | 0.00874591
1523.46 | 1.56101 | 0.00018783 | 0.00123321 | 0.00154654 | 5.63563e-05 | 0.000104751 | 2.31013e-05 | 4.75346e-05 | 0.000298241 | 0.00413626 | 0.000131744 | 0.000746 | 0.000219125 | 0.00873069
1524.42 | 1.77398 | 0.000187576 | 0.00123077 | 0.00154385 | 5.62738e-05 | 0.000104593 | 2.3067e-05 | 4.74671e-05 | 0.000297688 | 0.00412924 | 0.000131518 | 0.000744825 | 0.000218662 | 0.00871552
1525.38 | 1.82105 | 0.000187324 | 0.00122833 | 0.00154117 | 5.61916e-05 | 0.000104435 | 2.30327e-05 | 4.73998e-05 | 0.000297138 | 0.00412224 | 0.000131292 | 0.000743653 | 0.0002182 | 0.0087004
1526.35 | 1.64545 | 0.000187072 | 0.0012259 | 0.00153849 | 5.61095e-05 | 0.000104278 | 2.29986e-05 | 4.73326e-05 | 0.000296589 | 0.00411525 | 0.000131067 | 0.000742484 | 0.00021774 | 0.00868531
1527.31 | 1.49329 | 0.00018682 | 0.00122347 | 0.00153582 | 5.60274e-05 | 0.00010412 | 2.29644e-05 | 4.72654e-05 | 0.000296041 | 0.00410828 | 0.000130842 | 0.000741316 | 0.00021728 | 0.00867025
1528.28 | 1.51019 | 0.000186569 | 0.00122106 | 0.00153316 | 5.59457e-05 | 0.000103964 | 2.29304e-05 | 4.71985e-05 | 0.000295494 | 0.00410133 | 0.000130618 | 0.000740152 | 0.000216823 | 0.00865524
1529.24 | 1.57932 | 0.000186318 | 0.00121865 | 0.0015305 | 5.58641e-05 | 0.000103807 | 2.28965e-05 | 4.71318e-05 | 0.00029495 | 0.0040944 | 0.000130395 | 0.000738991 | 0.000216367 | 0.00864027
1530.2 | 1.37214 | 0.000186068 | 0.00121625 | 0.00152786 | 5.57828e-05 | 0.000103651 | 2.28626e-05 | 4.70651e-05 | 0.000294407 | 0.00408748 | 0.000130172 | 0.000737833 | 0.000215913 | 0.00862534
1531.17 | 1.09638 | 0.000185818 | 0.00121385 | 0.00152521 | 5.57015e-05 | 0.000103496 | 2.28288e-05 | 4.69986e-05 | 0.000293865 | 0.00408058 | 0.000129949 | 0.000736676 | 0.000215459 | 0.00861044
1532.13 | 1.27873 | 0.000185569 | 0.00121146 | 0.00152258 | 5.56204e-05 | 0.00010334 | 2.27951e-05 | 4.69322e-05 | 0.000293325 | 0.0040737 | 0.000129727 | 0.000735523 | 0.000215007 | 0.00859558
1533.1 | 1.93238 | 0.00018532 | 0.00120908 | 0.00151995 | 5.55396e-05 | 0.000103185 | 2.27615e-05 | 4.6866e-05 | 0.000292786 | 0.00406684 | 0.000129506 | 0.000734373 | 0.000214557 | 0.00858077
1534.06 | 2.35489 | 0.000185072 | 0.00120671 | 0.00151733 | 5.54589e-05 | 0.000103031 | 2.27279e-05 | 4.67999e-05 | 0.000292249 | 0.00405999 | 0.000129286 | 0.000733225 | 0.000214108 | 0.008566
1535.03 | 2.0497 | 0.000184825 | 0.00120434 | 0.00151472 | 5.53784e-05 | 0.000102877 | 2.26944e-05 | 4.6734e-05 | 0.000291713 | 0.00405317 | 0.000129066 | 0.000732081 | 0.000213661 | 0.00855126
1535.99 | 1.76083 | 0.000184577 | 0.00120198 | 0.00151211 | 5.5298e-05 | 0.000102722 | 2.2661e-05 | 4.66681e-05 | 0.000291179 | 0.00404635 | 0.000128846 | 0.000730937 | 0.000213214 | 0.00853655
1536.95 | 1.65361 | 0.000184331 | 0.00119963 | 0.00150951 | 5.52178e-05 | 0.000102569 | 2.26276e-05 | 4.66025e-05 | 0.000290646 | 0.00403956 | 0.000128627 | 0.000729798 | 0.00021277 | 0.00852189
1537.92 | 1.6575 | 0.000184084 | 0.00119728 | 0.00150692 | 5.51379e-05 | 0.000102416 | 2.25943e-05 | 4.6537e-05 | 0.000290115 | 0.00403278 | 0.000128409 | 0.000728661 | 0.000212326 | 0.00850726
1538.88 | 1.70326 | 0.000183839 | 0.00119494 | 0.00150433 | 5.50581e-05 | 0.000102263 | 2.25612e-05 | 4.64716e-05 | 0.000289585 | 0.00402602 | 0.000128191 | 0.000727527 | 0.000211884 | 0.00849268
1539.85 | 1.79512 | 0.000183593 | 0.00119261 | 0.00150175 | 5.49784e-05 | 0.00010211 | 2.2528e-05 | 4.64063e-05 | 0.000289056 | 0.00401928 | 0.000127973 | 0.000726394 | 0.000211444 | 0.00847812
1540.81 | 2.02045 | 0.000183349 | 0.00119028 | 0.00149917 | 5.48989e-05 | 0.000101958 | 2.2495e-05 | 4.63412e-05 | 0.000288529 | 0.00401255 | 0.000127757 | 0.000725265 | 0.000211004 | 0.00846361
1541.78 | 2.33372 | 0.000183105 | 0.00118797 | 0.00149661 | 5.48196e-05 | 0.000101806 | 2.2462e-05 | 4.62762e-05 | 0.000288004 | 0.00400584 | 0.000127541 | 0.000724139 | 0.000210567 | 0.00844914
1542.74 | 2.48593 | 0.000182861 | 0.00118565 | 0.00149405 | 5.47405e-05 | 0.000101655 | 2.24291e-05 | 4.62114e-05 | 0.00028748 | 0.00399915 | 0.000127325 | 0.000723015 | 0.00021013 | 0.0084347
1543.7 | 2.34508 | 0.000182617 | 0.00118335 | 0.00149149 | 5.46615e-05 | 0.000101503 | 2.23962e-05 | 4.61466e-05 | 0.000286957 | 0.00399247 | 0.00012711 | 0.000721893 | 0.000209695 | 0.00842029
1544.67 | 2.21783 | 0.000182375 | 0.00118105 | 0.00148894 | 5.45827e-05 | 0.000101352 | 2.23635e-05 | 4.60821e-05 | 0.000286436 | 0.00398581 | 0.000126895 | 0.000720775 | 0.000209261 | 0.00840593
1545.63 | 2.41121 | 0.000182133 | 0.00117876 | 0.0014864 | 5.45041e-05 | 0.000101202 | 2.23308e-05 | 4.60176e-05 | 0.000285916 | 0.00397917 | 0.000126681 | 0.000719659 | 0.000208829 | 0.00839161
1546.6 | 2.5781 | 0.000181891 | 0.00117647 | 0.00148387 | 5.44257e-05 | 0.000101052 | 2.22982e-05 | 4.59533e-05 | 0.000285398 | 0.00397255 | 0.000126468 | 0.000718546 | 0.000208398 | 0.00837732
1547.56 | 2.35968 | 0.000181649 | 0.00117419 | 0.00148134 | 5.43473e-05 | 0.000100902 | 2.22656e-05 | 4.58891e-05 | 0.00028488 | 0.00396594 | 0.000126255 | 0.000717434 | 0.000207968 | 0.00836306
1548.53 | 1.96588 | 0.000181409 | 0.00117192 | 0.00147882 | 5.42692e-05 | 0.000100752 | 2.22331e-05 | 4.58251e-05 | 0.000284365 | 0.00395934 | 0.000126042 | 0.000716326 | 0.000207539 | 0.00834885
1549.49 | 1.96605 | 0.000181168 | 0.00116966 | 0.0014763 | 5.41913e-05 | 0.000100603 | 2.22007e-05 | 4.57612e-05 | 0.000283851 | 0.00395277 | 0.000125831 | 0.000715221 | 0.000207112 | 0.00833467
1550.45 | 2.39968 | 0.000180928 | 0.0011674 | 0.0014738 | 5.41135e-05 | 0.000100454 | 2.21684e-05 | 4.56975e-05 | 0.000283338 | 0.00394621 | 0.000125619 | 0.000714118 | 0.000206687 | 0.00832053
1551.42 | 2.6626 | 0.000180689 | 0.00116515 | 0.00147129 | 5.4036e-05 | 0.000100306 | 2.21361e-05 | 4.56339e-05 | 0.000282827 | 0.00393967 | 0.000125409 | 0.000713017 | 0.000206262 | 0.00830643
1552.38 | 2.70097 | 0.00018045 | 0.0011629 | 0.0014688 | 5.39585e-05 | 0.000100157 | 2.21039e-05 | 4.55703e-05 | 0.000282316 | 0.00393314 | 0.000125198 | 0.000711918 | 0.000205839 | 0.00829234
1553.35 | 2.68251 | 0.000180212 | 0.00116066 | 0.00146631 | 5.38812e-05 | 0.000100009 | 2.20718e-05 | 4.5507e-05 | 0.000281808 | 0.00392663 | 0.000124988 | 0.000710823 | 0.000205417 | 0.00827831
1554.31 | 2.70821 | 0.000179974 | 0.00115843 | 0.00146382 | 5.38041e-05 | 9.9862e-05 | 2.20397e-05 | 4.54437e-05 | 0.000281301 | 0.00392013 | 0.000124779 | 0.00070973 | 0.000204996 | 0.00826431
1555.28 | 2.74954 | 0.000179736 | 0.0011562 | 0.00146135 | 5.37272e-05 | 9.97148e-05 | 2.20078e-05 | 4.53807e-05 | 0.000280795 | 0.00391366 | 0.000124571 | 0.00070864 | 0.000204577 | 0.00825035
1556.24 | 2.80882 | 0.000179499 | 0.00115398 | 0.00145888 | 5.36503e-05 | 9.95677e-05 | 2.19758e-05 | 4.53176e-05 | 0.00028029 | 0.00390719 | 0.000124362 | 0.000707551 | 0.000204159 | 0.00823642
1557.2 | 2.85691 | 0.000179262 | 0.00115177 | 0.00145641 | 5.35737e-05 | 9.94212e-05 | 2.1944e-05 | 4.52548e-05 | 0.000279787 | 0.00390074 | 0.000124155 | 0.000706466 | 0.000203742 | 0.00822253
1558.17 | 2.83535 | 0.000179026 | 0.00114956 | 0.00145395 | 5.34973e-05 | 9.9275e-05 | 2.19122e-05 | 4.51921e-05 | 0.000279285 | 0.00389431 | 0.000123948 | 0.000705383 | 0.000203327 | 0.00820867
1559.13 | 2.72912 | 0.000178791 | 0.00114736 | 0.0014515 | 5.3421e-05 | 9.91291e-05 | 2.18805e-05 | 4.51295e-05 | 0.000278785 | 0.0038879 | 0.000123741 | 0.000704303 | 0.000202913 | 0.00819485
1560.1 | 2.71143 | 0.000178555 | 0.00114516 | 0.00144905 | 5.33449e-05 | 9.89833e-05 | 2.18488e-05 | 4.5067e-05 | 0.000278285 | 0.0038815 | 0.000123535 | 0.000703224 | 0.0002025 | 0.00818106
1561.06 | 2.80964 | 0.000178321 | 0.00114297 | 0.00144662 | 5.32689e-05 | 9.88381e-05 | 2.18173e-05 | 4.50047e-05 | 0.000277787 | 0.00387511 | 0.000123329 | 0.000702149 | 0.000202088 | 0.00816731
1562.03 | 2.84987 | 0.000178087 | 0.00114079 | 0.00144418 | 5.31931e-05 | 9.86931e-05 | 2.17858e-05 | 4.49426e-05 | 0.000277291 | 0.00386875 | 0.000123124 | 0.000701076 | 0.000201678 | 0.00815359
1562.99 | 2.78174 | 0.000177853 | 0.00113862 | 0.00144176 | 5.31175e-05 | 9.85485e-05 | 2.17543e-05 | 4.48805e-05 | 0.000276796 | 0.0038624 | 0.00012292 | 0.000700006 | 0.000201269 | 0.00813991
1563.95 | 2.69655 | 0.00017762 | 0.00113645 | 0.00143934 | 5.3042e-05 | 9.84042e-05 | 2.1723e-05 | 4.48186e-05 | 0.000276302 | 0.00385606 | 0.000122716 | 0.000698938 | 0.000200861 | 0.00812627
1564.92 | 2.70439 | 0.000177387 | 0.00113428 | 0.00143692 | 5.29667e-05 | 9.82601e-05 | 2.16917e-05 | 4.47567e-05 | 0.000275809 | 0.00384974 | 0.000122512 | 0.000697871 | 0.000200454 | 0.00811265
1565.88 | 2.7452 | 0.000177154 | 0.00113213 | 0.00143451 | 5.28915e-05 | 9.81164e-05 | 2.16604e-05 | 4.46951e-05 | 0.000275318 | 0.00384343 | 0.000122309 | 0.000696808 | 0.000200048 | 0.00809907
1566.85 | 2.75588 | 0.000176922 | 0.00112998 | 0.00143211 | 5.28166e-05 | 9.79731e-05 | 2.16293e-05 | 4.46335e-05 | 0.000274828 | 0.00383714 | 0.000122107 | 0.000695747 | 0.000199644 | 0.00808553
1567.81 | 2.73023 | 0.000176691 | 0.00112783 | 0.00142971 | 5.27417e-05 | 9.783e-05 | 2.15982e-05 | 4.45721e-05 | 0.00027434 | 0.00383087 | 0.000121905 | 0.000694689 | 0.000199241 | 0.00807202
1568.78 | 2.66749 | 0.00017646 | 0.00112569 | 0.00142732 | 5.2667e-05 | 9.76871e-05 | 2.15671e-05 | 4.45108e-05 | 0.000273852 | 0.00382461 | 0.000121703 | 0.000693632 | 0.000198839 | 0.00805853
1569.74 | 2.50934 | 0.000176229 | 0.00112356 | 0.00142493 | 5.25925e-05 | 9.75447e-05 | 2.15362e-05 | 4.44496e-05 | 0.000273366 | 0.00381836 | 0.000121502 | 0.000692579 | 0.000198439 | 0.0080451
1570.7 | 2.43259 | 0.000175999 | 0.00112143 | 0.00142256 | 5.25182e-05 | 9.74026e-05 | 2.15053e-05 | 4.43886e-05 | 0.000272882 | 0.00381214 | 0.000121301 | 0.000691528 | 0.00019804 | 0.00803169
1571.67 | 2.45072 | 0.000175769 | 0.00111931 | 0.00142018 | 5.2444e-05 | 9.72608e-05 | 2.14745e-05 | 4.43277e-05 | 0.000272399 | 0.00380593 | 0.000121102 | 0.000690479 | 0.000197642 | 0.00801832
1572.63 | 2.51028 | 0.00017554 | 0.0011172 | 0.00141781 | 5.23699e-05 | 9.71192e-05 | 2.14437e-05 | 4.42669e-05 | 0.000271916 | 0.00379972 | 0.000120902 | 0.000689432 | 0.000197244 | 0.00800497
1573.6 | 2.61186 | 0.000175311 | 0.00111509 | 0.00141545 | 5.2296e-05 | 9.6978e-05 | 2.1413e-05 | 4.42062e-05 | 0.000271435 | 0.00379354 | 0.000120703 | 0.000688388 | 0.000196849 | 0.00799166
1574.56 | 2.69608 | 0.000175083 | 0.00111299 | 0.0014131 | 5.22223e-05 | 9.68371e-05 | 2.13824e-05 | 4.41457e-05 | 0.000270956 | 0.00378738 | 0.000120504 | 0.000687347 | 0.000196454 | 0.00797839
1575.52 | 2.606 | 0.000174855 | 0.00111089 | 0.00141075 | 5.21487e-05 | 9.66966e-05 | 2.13518e-05 | 4.40853e-05 | 0.000270478 | 0.00378122 | 0.000120306 | 0.000686308 | 0.000196061 | 0.00796515
1576.49 | 2.43041 | 0.000174628 | 0.0011088 | 0.0014084 | 5.20752e-05 | 9.65562e-05 | 2.13213e-05 | 4.40249e-05 | 0.00027 | 0.00377508 | 0.000120109 | 0.00068527 | 0.000195668 | 0.00795193
1577.45 | 2.30108 | 0.000174401 | 0.00110671 | 0.00140607 | 5.2002e-05 | 9.64162e-05 | 2.12908e-05 | 4.39648e-05 | 0.000269525 | 0.00376896 | 0.000119912 | 0.000684236 | 0.000195278 | 0.00793876
1578.42 | 2.2407 | 0.000174174 | 0.00110463 | 0.00140374 | 5.19289e-05 | 9.62766e-05 | 2.12605e-05 | 4.39047e-05 | 0.00026905 | 0.00376285 | 0.000119715 | 0.000683203 | 0.000194888 | 0.00792562
1579.38 | 2.2789 | 0.000173948 | 0.00110256 | 0.00140141 | 5.1856e-05 | 9.61372e-05 | 2.12302e-05 | 4.38448e-05 | 0.000268577 | 0.00375676 | 0.000119519 | 0.000682174 | 0.000194499 | 0.00791252
1580.35 | 2.63195 | 0.000173722 | 0.00110049 | 0.00139909 | 5.17832e-05 | 9.59982e-05 | 2.11999e-05 | 4.3785e-05 | 0.000268105 | 0.00375069 | 0.000119323 | 0.000681146 | 0.000194112 | 0.00789944
1581.31 | 2.76052 | 0.000173497 | 0.00109843 | 0.00139677 | 5.17105e-05 | 9.58593e-05 | 2.11697e-05 | 4.37253e-05 | 0.000267634 | 0.00374462 | 0.000119128 | 0.00068012 | 0.000193725 | 0.00788639
1582.27 | 2.50561 | 0.000173272 | 0.00109637 | 0.00139447 | 5.1638e-05 | 9.57209e-05 | 2.11396e-05 | 4.36658e-05 | 0.000267165 | 0.00373857 | 0.000118933 | 0.000679097 | 0.00019334 | 0.00787338
1583.24 | 2.17894 | 0.000173048 | 0.00109433 | 0.00139216 | 5.15656e-05 | 9.55827e-05 | 2.11096e-05 | 4.36063e-05 | 0.000266697 | 0.00373254 | 0.000118739 | 0.000678077 | 0.000192956 | 0.00786041
1584.2 | 2.11961 | 0.000172824 | 0.00109228 | 0.00138987 | 5.14935e-05 | 9.54449e-05 | 2.10796e-05 | 4.3547e-05 | 0.00026623 | 0.00372652 | 0.000118546 | 0.000677059 | 0.000192573 | 0.00784746
1585.17 | 2.22249 | 0.0001726 | 0.00109024 | 0.00138757 | 5.14214e-05 | 9.53072e-05 | 2.10497e-05 | 4.34878e-05 | 0.000265763 | 0.00372051 | 0.000118352 | 0.000676042 | 0.000192191 | 0.00783454
1586.13 | 2.10492 | 0.000172377 | 0.00108821 | 0.00138529 | 5.13495e-05 | 9.517e-05 | 2.10198e-05 | 4.34287e-05 | 0.000265299 | 0.00371452 | 0.000118159 | 0.000675028 | 0.000191811 | 0.00782166
1587.1 | 1.88617 | 0.000172155 | 0.00108618 | 0.00138301 | 5.12778e-05 | 9.5033e-05 | 2.099e-05 | 4.33698e-05 | 0.000264836 | 0.00370854 | 0.000117967 | 0.000674017 | 0.000191431 | 0.00780881
1588.06 | 1.92328 | 0.000171933 | 0.00108416 | 0.00138073 | 5.12062e-05 | 9.48964e-05 | 2.09603e-05 | 4.3311e-05 | 0.000264373 | 0.00370258 | 0.000117775 | 0.000673008 | 0.000191053 | 0.00779599
1589.02 | 2.42506 | 0.000171711 | 0.00108214 | 0.00137846 | 5.11347e-05 | 9.47599e-05 | 2.09306e-05 | 4.32522e-05 | 0.000263912 | 0.00369663 | 0.000117584 | 0.000672 | 0.000190675 | 0.0077832
1589.99 | 2.72857 | 0.000171489 | 0.00108013 | 0.0013762 | 5.10634e-05 | 9.46238e-05 | 2.0901e-05 | 4.31936e-05 | 0.000263452 | 0.0036907 | 0.000117393 | 0.000670996 | 0.000190299 | 0.00777044
1590.95 | 2.43356 | 0.000171268 | 0.00107813 | 0.00137394 | 5.09923e-05 | 9.4488e-05 | 2.08715e-05 | 4.31352e-05 | 0.000262994 | 0.00368478 | 0.000117203 | 0.000669993 | 0.000189924 | 0.00775772
1591.92 | 2.17554 | 0.000171048 | 0.00107613 | 0.00137169 | 5.09213e-05 | 9.43525e-05 | 2.0842e-05 | 4.30768e-05 | 0.000262537 | 0.00367888 | 0.000117013 | 0.000668993 | 0.00018955 | 0.00774503
1592.88 | 2.17104 | 0.000170828 | 0.00107414 | 0.00136944 | 5.08505e-05 | 9.42174e-05 | 2.08126e-05 | 4.30186e-05 | 0.000262081 | 0.00367299 | 0.000116823 | 0.000667996 | 0.000189178 | 0.00773237
1593.85 | 2.2975 | 0.000170608 | 0.00107215 | 0.0013672 | 5.07797e-05 | 9.40823e-05 | 2.07832e-05 | 4.29604e-05 | 0.000261625 | 0.00366711 | 0.000116634 | 0.000666999 | 0.000188806 | 0.00771973
1594.81 | 2.38257 | 0.000170389 | 0.00107017 | 0.00136496 | 5.07092e-05 | 9.39477e-05 | 2.0754e-05 | 4.29024e-05 | 0.000261172 | 0.00366125 | 0.000116445 | 0.000666006 | 0.000188435 | 0.00770714
1595.77 | 2.40764 | 0.00017017 | 0.00106819 | 0.00136273 | 5.06388e-05 | 9.38134e-05 | 2.07247e-05 | 4.28446e-05 | 0.000260719 | 0.0036554 | 0.000116257 | 0.000665015 | 0.000188066 | 0.00769457
1596.74 | 2.24559 | 0.000169952 | 0.00106622 | 0.00136051 | 5.05686e-05 | 9.36794e-05 | 2.06956e-05 | 4.27868e-05 | 0.000260268 | 0.00364957 | 0.00011607 | 0.000664026 | 0.000187697 | 0.00768204
1597.7 | 1.94854 | 0.000169734 | 0.00106425 | 0.00135829 | 5.04984e-05 | 9.35455e-05 | 2.06664e-05 | 4.27291e-05 | 0.000259817 | 0.00364375 | 0.000115882 | 0.000663038 | 0.00018733 | 0.00766952
1598.67 | 1.78131 | 0.000169516 | 0.00106229 | 0.00135607 | 5.04285e-05 | 9.3412e-05 | 2.06374e-05 | 4.26716e-05 | 0.000259368 | 0.00363794 | 0.000115696 | 0.000662054 | 0.000186963 | 0.00765705
1599.63 | 2.01755 | 0.000169299 | 0.00106034 | 0.00135387 | 5.03586e-05 | 9.32788e-05 | 2.06084e-05 | 4.26142e-05 | 0.00025892 | 0.00363215 | 0.000115509 | 0.000661071 | 0.000186598 | 0.00764461
1600.59 | 2.18303 | 0.000169083 | 0.00105839 | 0.00135166 | 5.0289e-05 | 9.3146e-05 | 2.05795e-05 | 4.25569e-05 | 0.000258474 | 0.00362637 | 0.000115323 | 0.000660091 | 0.000186234 | 0.0076322
1601.56 | 2.08249 | 0.000168866 | 0.00105644 | 0.00134946 | 5.02194e-05 | 9.30132e-05 | 2.05506e-05 | 4.24997e-05 | 0.000258028 | 0.0036206 | 0.000115138 | 0.000659112 | 0.000185871 | 0.0076198
1602.52 | 2.007 | 0.00016865 | 0.0010545 | 0.00134727 | 5.015e-05 | 9.28809e-05 | 2.05218e-05 | 4.24426e-05 | 0.000257583 | 0.00361485 | 0.000114953 | 0.000658136 | 0.000185509 | 0.00760745
1603.49 | 2.19269 | 0.000168435 | 0.00105257 | 0.00134508 | 5.00808e-05 | 9.27488e-05 | 2.04931e-05 | 4.23857e-05 | 0.00025714 | 0.00360912 | 0.000114768 | 0.000657163 | 0.000185148 | 0.00759513
1604.45 | 2.50077 | 0.00016822 | 0.00105064 | 0.0013429 | 5.00117e-05 | 9.26171e-05 | 2.04644e-05 | 4.23288e-05 | 0.000256698 | 0.0036034 | 0.000114584 | 0.000656191 | 0.000184788 | 0.00758284
1605.42 | 2.37991 | 0.000168005 | 0.00104871 | 0.00134072 | 4.99427e-05 | 9.24855e-05 | 2.04358e-05 | 4.2272e-05 | 0.000256256 | 0.00359768 | 0.000114401 | 0.000655221 | 0.000184429 | 0.00757057
1606.38 | 1.98428 | 0.000167791 | 0.0010468 | 0.00133855 | 4.98739e-05 | 9.23543e-05 | 2.04072e-05 | 4.22154e-05 | 0.000255817 | 0.00359199 | 0.000114217 | 0.000654254 | 0.000184071 | 0.00755834
1607.34 | 1.86052 | 0.000167577 | 0.00104489 | 0.00133639 | 4.98053e-05 | 9.22234e-05 | 2.03787e-05 | 4.2159e-05 | 0.000255378 | 0.0035863 | 0.000114035 | 0.000653289 | 0.000183714 | 0.00754614
1608.31 | 2.10804 | 0.000167364 | 0.00104298 | 0.00133423 | 4.97367e-05 | 9.20927e-05 | 2.03503e-05 | 4.21026e-05 | 0.00025494 | 0.00358064 | 0.000113852 | 0.000652326 | 0.000183359 | 0.00753397
1609.27 | 2.22781 | 0.000167151 | 0.00104108 | 0.00133207 | 4.96684e-05 | 9.19624e-05 | 2.03219e-05 | 4.20463e-05 | 0.000254504 | 0.00357498 | 0.000113671 | 0.000651365 | 0.000183004 | 0.00752182
1610.24 | 1.72468 | 0.000166938 | 0.00103918 | 0.00132992 | 4.96001e-05 | 9.18321e-05 | 2.02936e-05 | 4.19901e-05 | 0.000254068 | 0.00356933 | 0.000113489 | 0.000650406 | 0.00018265 | 0.0075097
1611.2 | 1.40195 | 0.000166726 | 0.00103729 | 0.00132778 | 4.9532e-05 | 9.17023e-05 | 2.02653e-05 | 4.19341e-05 | 0.000253634 | 0.00356371 | 0.000113308 | 0.000649449 | 0.000182298 | 0.00749762
1612.16 | 1.56009 | 0.000166514 | 0.0010354 | 0.00132564 | 4.9464e-05 | 9.15728e-05 | 2.02371e-05 | 4.18781e-05 | 0.000253201 | 0.00355809 | 0.000113127 | 0.000648495 | 0.000181946 | 0.00748556
1613.13 | 1.89041 | 0.000166303 | 0.00103352 | 0.0013235 | 4.93962e-05 | 9.14435e-05 | 2.0209e-05 | 4.18223e-05 | 0.000252769 | 0.00355249 | 0.000112947 | 0.000647543 | 0.000181595 | 0.00747354
1614.09 | 2.0555 | 0.000166092 | 0.00103164 | 0.00132137 | 4.93285e-05 | 9.13144e-05 | 2.01809e-05 | 4.17666e-05 | 0.000252338 | 0.0035469 | 0.000112767 | 0.000646591 | 0.000181245 | 0.00746153
1615.06 | 2.0852 | 0.000165881 | 0.00102977 | 0.00131925 | 4.92609e-05 | 9.11857e-05 | 2.01529e-05 | 4.1711e-05 | 0.000251908 | 0.00354132 | 0.000112588 | 0.000645643 | 0.000180897 | 0.00744957
1616.02 | 2.13835 | 0.000165671 | 0.0010279 | 0.00131713 | 4.91935e-05 | 9.10572e-05 | 2.01249e-05 | 4.16555e-05 | 0.000251479 | 0.00353576 | 0.000112409 | 0.000644697 | 0.000180549 | 0.00743763
1616.99 | 2.18675 | 0.000165461 | 0.00102604 | 0.00131501 | 4.91263e-05 | 9.09291e-05 | 2.0097e-05 | 4.16001e-05 | 0.000251052 | 0.00353021 | 0.000112231 | 0.000643753 | 0.000180203 | 0.00742572
1617.95 | 2.09784 | 0.000165252 | 0.00102419 | 0.0013129 | 4.90591e-05 | 9.0801e-05 | 2.00691e-05 | 4.15448e-05 | 0.000250625 | 0.00352467 | 0.000112053 | 0.000642811 | 0.000179857 | 0.00741383
1618.91 | 1.73801 | 0.000165043 | 0.00102234 | 0.0013108 | 4.89921e-05 | 9.06734e-05 | 2.00413e-05 | 4.14897e-05 | 0.000250199 | 0.00351915 | 0.000111875 | 0.000641871 | 0.000179512 | 0.00740198
1619.88 | 1.53959 | 0.000164834 | 0.00102049 | 0.0013087 | 4.89253e-05 | 9.0546e-05 | 2.00136e-05 | 4.14346e-05 | 0.000249775 | 0.00351364 | 0.000111698 | 0.000640933 | 0.000179169 | 0.00739016
1620.84 | 1.88315 | 0.000164626 | 0.00101865 | 0.00130661 | 4.88586e-05 | 9.0419e-05 | 1.99859e-05 | 4.13797e-05 | 0.000249352 | 0.00350814 | 0.000111521 | 0.000639997 | 0.000178826 | 0.00737836
1621.81 | 2.13835 | 0.000164419 | 0.00101681 | 0.00130452 | 4.8792e-05 | 9.02921e-05 | 1.99583e-05 | 4.13249e-05 | 0.00024893 | 0.00350265 | 0.000111345 | 0.000639064 | 0.000178485 | 0.0073666
1622.77 | 2.01164 | 0.000164211 | 0.00101498 | 0.00130243 | 4.87255e-05 | 9.01654e-05 | 1.99307e-05 | 4.12701e-05 | 0.000248508 | 0.00349718 | 0.000111169 | 0.000638131 | 0.000178144 | 0.00735485
1623.74 | 1.72118 | 0.000164004 | 0.00101316 | 0.00130035 | 4.86592e-05 | 9.00391e-05 | 1.99032e-05 | 4.12155e-05 | 0.000248088 | 0.00349172 | 0.000110994 | 0.000637202 | 0.000177804 | 0.00734314
1624.7 | 1.5873 | 0.000163797 | 0.00101133 | 0.00129828 | 4.8593e-05 | 8.99131e-05 | 1.98758e-05 | 4.1161e-05 | 0.000247669 | 0.00348627 | 0.000110818 | 0.000636274 | 0.000177466 | 0.00733146
1625.66 | 1.67499 | 0.000163591 | 0.00100952 | 0.00129621 | 4.8527e-05 | 8.97873e-05 | 1.98484e-05 | 4.11066e-05 | 0.000247251 | 0.00348084 | 0.000110644 | 0.000635349 | 0.000177128 | 0.0073198
1626.63 | 2.48093 | 0.000163385 | 0.00100771 | 0.00129415 | 4.8461e-05 | 8.96617e-05 | 1.9821e-05 | 4.10523e-05 | 0.000246834 | 0.00347542 | 0.000110469 | 0.000634424 | 0.000176791 | 0.00730817
1627.59 | 3.82101 | 0.00016318 | 0.0010059 | 0.00129209 | 4.83953e-05 | 8.95365e-05 | 1.97938e-05 | 4.09981e-05 | 0.000246418 | 0.00347001 | 0.000110296 | 0.000633503 | 0.000176455 | 0.00729657
1628.56 | 4.5486 | 0.000162975 | 0.0010041 | 0.00129003 | 4.83296e-05 | 8.94115e-05 | 1.97665e-05 | 4.09441e-05 | 0.000246003 | 0.00346461 | 0.000110122 | 0.000632583 | 0.00017612 | 0.007285
1629.52 | 3.45725 | 0.00016277 | 0.0010023 | 0.00128798 | 4.82642e-05 | 8.92868e-05 | 1.97394e-05 | 4.08901e-05 | 0.00024559 | 0.00345923 | 0.000109949 | 0.000631666 | 0.000175786 | 0.00727346
1630.49 | 2.70087 | 0.000162566 | 0.00100051 | 0.00128594 | 4.81987e-05 | 8.91622e-05 | 1.97122e-05 | 4.08362e-05 | 0.000245177 | 0.00345386 | 0.000109776 | 0.000630749 | 0.000175453 | 0.00726193
1631.45 | 2.8073 | 0.000162362 | 0.000998721 | 0.0012839 | 4.81335e-05 | 8.9038e-05 | 1.96852e-05 | 4.07825e-05 | 0.000244765 | 0.0034485 | 0.000109604 | 0.000629836 | 0.000175121 | 0.00725045
1632.41 | 3.11125 | 0.000162158 | 0.000996939 | 0.00128186 | 4.80684e-05 | 8.89141e-05 | 1.96582e-05 | 4.07288e-05 | 0.000244354 | 0.00344315 | 0.000109433 | 0.000628924 | 0.00017479 | 0.00723899
1633.38 | 3.21942 | 0.000161955 | 0.000995162 | 0.00127984 | 4.80034e-05 | 8.87904e-05 | 1.96313e-05 | 4.06753e-05 | 0.000243945 | 0.00343782 | 0.000109261 | 0.000628015 | 0.00017446 | 0.00722756
1634.34 | 3.14885 | 0.000161752 | 0.000993388 | 0.00127781 | 4.79385e-05 | 8.86669e-05 | 1.96043e-05 | 4.06218e-05 | 0.000243536 | 0.0034325 | 0.00010909 | 0.000627106 | 0.000174131 | 0.00721614
1635.31 | 2.88185 | 0.00016155 | 0.00099162 | 0.00127579 | 4.78738e-05 | 8.85437e-05 | 1.95775e-05 | 4.05685e-05 | 0.000243128 | 0.00342719 | 0.000108919 | 0.000626201 | 0.000173802 | 0.00720476
1636.27 | 2.49817 | 0.000161348 | 0.000989857 | 0.00127377 | 4.78093e-05 | 8.84208e-05 | 1.95507e-05 | 4.05153e-05 | 0.000242722 | 0.00342189 | 0.000108749 | 0.000625297 | 0.000173475 | 0.00719341
1637.23 | 2.18383 | 0.000161147 | 0.000988098 | 0.00127176 | 4.77448e-05 | 8.82982e-05 | 1.9524e-05 | 4.04622e-05 | 0.000242316 | 0.00341661 | 0.00010858 | 0.000624395 | 0.000173149 | 0.00718209
1638.2 | 1.97257 | 0.000160945 | 0.000986345 | 0.00126976 | 4.76805e-05 | 8.81758e-05 | 1.94974e-05 | 4.04092e-05 | 0.000241912 | 0.00341134 | 0.00010841 | 0.000623496 | 0.000172823 | 0.00717079
1639.16 | 1.77971 | 0.000160744 | 0.000984594 | 0.00126775 | 4.76163e-05 | 8.80535e-05 | 1.94707e-05 | 4.03562e-05 | 0.000241508 | 0.00340608 | 0.000108241 | 0.000622597 | 0.000172498 | 0.00715951
1640.13 | 1.43584 | 0.000160544 | 0.000982849 | 0.00126576 | 4.75522e-05 | 8.79316e-05 | 1.94442e-05 | 4.03034e-05 | 0.000241106 | 0.00340083 | 0.000108072 | 0.000621701 | 0.000172175 | 0.00714827
1641.09 | 1.35601 | 0.000160344 | 0.00098111 | 0.00126377 | 4.74883e-05 | 8.781e-05 | 1.94177e-05 | 4.02507e-05 | 0.000240704 | 0.00339559 | 0.000107904 | 0.000620807 | 0.000171852 | 0.00713705
1642.06 | 1.7093 | 0.000160144 | 0.000979374 | 0.00126178 | 4.74245e-05 | 8.76886e-05 | 1.93912e-05 | 4.01981e-05 | 0.000240304 | 0.00339037 | 0.000107736 | 0.000619915 | 0.00017153 | 0.00712586
1643.02 | 2.14484 | 0.000159945 | 0.000977642 | 0.0012598 | 4.73608e-05 | 8.75673e-05 | 1.93648e-05 | 4.01456e-05 | 0.000239904 | 0.00338516 | 0.000107569 | 0.000619024 | 0.000171209 | 0.00711468
1643.98 | 2.25187 | 0.000159746 | 0.000975916 | 0.00125782 | 4.72973e-05 | 8.74465e-05 | 1.93385e-05 | 4.00932e-05 | 0.000239506 | 0.00337996 | 0.000107402 | 0.000618136 | 0.000170889 | 0.00710355
1644.95 | 2.15482 | 0.000159547 | 0.000974195 | 0.00125585 | 4.72338e-05 | 8.73258e-05 | 1.93122e-05 | 4.00409e-05 | 0.000239108 | 0.00337477 | 0.000107235 | 0.00061725 | 0.00017057 | 0.00709244
1645.91 | 2.12557 | 0.000159349 | 0.000972478 | 0.00125388 | 4.71706e-05 | 8.72055e-05 | 1.92859e-05 | 3.99887e-05 | 0.000238712 | 0.0033696 | 0.000107069 | 0.000616366 | 0.000170252 | 0.00708135
1646.88 | 2.12465 | 0.000159151 | 0.000970764 | 0.00125191 | 4.71074e-05 | 8.70852e-05 | 1.92597e-05 | 3.99366e-05 | 0.000238316 | 0.00336443 | 0.000106903 | 0.000615482 | 0.000169934 | 0.00707028
1647.84 | 2.03314 | 0.000158953 | 0.000969056 | 0.00124995 | 4.70443e-05 | 8.69653e-05 | 1.92336e-05 | 3.98846e-05 | 0.000237922 | 0.00335928 | 0.000106737 | 0.000614602 | 0.000169618 | 0.00705925
1648.81 | 1.76994 | 0.000158756 | 0.000967353 | 0.001248 | 4.69814e-05 | 8.68457e-05 | 1.92075e-05 | 3.98327e-05 | 0.000237528 | 0.00335414 | 0.000106572 | 0.000613723 | 0.000169302 | 0.00704824
1649.77 | 1.55939 | 0.00015856 | 0.000965654 | 0.00124605 | 4.69187e-05 | 8.67263e-05 | 1.91815e-05 | 3.97809e-05 | 0.000237136 | 0.00334901 | 0.000106408 | 0.000612846 | 0.000168987 | 0.00703726
1650.73 | 1.39858 | 0.000158363 | 0.000963959 | 0.0012441 | 4.6856e-05 | 8.66072e-05 | 1.91555e-05 | 3.97293e-05 | 0.000236744 | 0.0033439 | 0.000106243 | 0.000611971 | 0.000168674 | 0.00702631
1651.7 | 1.34426 | 0.000158167 | 0.000962268 | 0.00124216 | 4.67934e-05 | 8.64882e-05 | 1.91296e-05 | 3.96776e-05 | 0.000236353 | 0.00333879 | 0.000106079 | 0.000611098 | 0.00016836 | 0.00701537
1652.66 | 1.44201 | 0.000157971 | 0.000960582 | 0.00124023 | 4.6731e-05 | 8.63695e-05 | 1.91037e-05 | 3.96262e-05 | 0.000235963 | 0.0033337 | 0.000105916 | 0.000610226 | 0.000168048 | 0.00700446
1653.63 | 1.58787 | 0.000157776 | 0.000958901 | 0.00123829 | 4.66688e-05 | 8.62511e-05 | 1.90779e-05 | 3.95748e-05 | 0.000235575 | 0.00332862 | 0.000105753 | 0.000609357 | 0.000167737 | 0.00699358
1654.59 | 1.63712 | 0.000157581 | 0.000957225 | 0.00123637 | 4.66066e-05 | 8.61329e-05 | 1.90522e-05 | 3.95235e-05 | 0.000235187 | 0.00332355 | 0.00010559 | 0.00060849 | 0.000167427 | 0.00698273
1655.56 | 1.6342 | 0.000157386 | 0.000955551 | 0.00123444 | 4.65445e-05 | 8.60149e-05 | 1.90264e-05 | 3.94723e-05 | 0.0002348 | 0.00331849 | 0.000105427 | 0.000607623 | 0.000167117 | 0.00697189
1656.52 | 1.61387 | 0.000157192 | 0.000953883 | 0.00123253 | 4.64826e-05 | 8.58972e-05 | 1.90008e-05 | 3.94212e-05 | 0.000234414 | 0.00331344 | 0.000105265 | 0.00060676 | 0.000166808 | 0.00696109
1657.48 | 1.59404 | 0.000156998 | 0.000952219 | 0.00123061 | 4.64208e-05 | 8.57798e-05 | 1.89752e-05 | 3.93702e-05 | 0.000234029 | 0.00330841 | 0.000105103 | 0.000605898 | 0.000166501 | 0.00695031
1658.45 | 1.64667 | 0.000156805 | 0.00095056 | 0.0012287 | 4.63592e-05 | 8.56626e-05 | 1.89496e-05 | 3.93194e-05 | 0.000233645 | 0.00330338 | 0.000104942 | 0.000605038 | 0.000166194 | 0.00693956
1659.41 | 1.84935 | 0.000156611 | 0.000948904 | 0.0012268 | 4.62976e-05 | 8.55455e-05 | 1.89241e-05 | 3.92685e-05 | 0.000233262 | 0.00329837 | 0.000104781 | 0.000604178 | 0.000165887 | 0.00692882
1660.38 | 1.90468 | 0.000156419 | 0.000947253 | 0.0012249 | 4.62362e-05 | 8.54288e-05 | 1.88987e-05 | 3.92179e-05 | 0.00023288 | 0.00329337 | 0.00010462 | 0.000603322 | 0.000165582 | 0.00691812
1661.34 | 1.77479 | 0.000156226 | 0.000945607 | 0.001223 | 4.61749e-05 | 8.53123e-05 | 1.88733e-05 | 3.91673e-05 | 0.000232499 | 0.00328838 | 0.00010446 | 0.000602467 | 0.000165278 | 0.00690745
1662.31 | 1.65256 | 0.000156034 | 0.000943965 | 0.00122111 | 4.61137e-05 | 8.51961e-05 | 1.88479e-05 | 3.91168e-05 | 0.000232119 | 0.0032834 | 0.0001043 | 0.000601615 | 0.000164974 | 0.00689679
1663.27 | 1.65349 | 0.000155842 | 0.000942326 | 0.00121922 | 4.60526e-05 | 8.508e-05 | 1.88226e-05 | 3.90664e-05 | 0.000231739 | 0.00327843 | 0.000104141 | 0.000600763 | 0.000164671 | 0.00688616
1664.23 | 1.7353 | 0.000155651 | 0.000940693 | 0.00121734 | 4.59917e-05 | 8.49642e-05 | 1.87974e-05 | 3.90161e-05 | 0.000231361 | 0.00327348 | 0.000103982 | 0.000599914 | 0.000164369 | 0.00687555
1665.2 | 1.93905 | 0.00015546 | 0.000939063 | 0.00121546 | 4.59309e-05 | 8.48487e-05 | 1.87722e-05 | 3.89659e-05 | 0.000230984 | 0.00326853 | 0.000103823 | 0.000599066 | 0.000164068 | 0.00686498
1666.16 | 2.13943 | 0.000155269 | 0.000937439 | 0.00121358 | 4.58702e-05 | 8.47334e-05 | 1.87471e-05 | 3.89158e-05 | 0.000230607 | 0.0032636 | 0.000103665 | 0.000598221 | 0.000163768 | 0.00685442
1667.13 | 2.1492 | 0.000155079 | 0.000935818 | 0.00121171 | 4.58097e-05 | 8.46183e-05 | 1.8722e-05 | 3.88658e-05 | 0.000230232 | 0.00325868 | 0.000103507 | 0.000597377 | 0.000163469 | 0.00684389
1668.09 | 1.98564 | 0.000154889 | 0.0009342 | 0.00120985 | 4.57492e-05 | 8.45034e-05 | 1.86969e-05 | 3.88158e-05 | 0.000229857 | 0.00325377 | 0.000103349 | 0.000596534 | 0.00016317 | 0.00683338
1669.06 | 1.92984 | 0.000154699 | 0.000932587 | 0.00120799 | 4.56888e-05 | 8.43888e-05 | 1.86719e-05 | 3.8766e-05 | 0.000229483 | 0.00324887 | 0.000103192 | 0.000595694 | 0.000162872 | 0.0068229
1670.02 | 1.98986 | 0.00015451 | 0.000930979 | 0.00120613 | 4.56286e-05 | 8.42744e-05 | 1.8647e-05 | 3.87163e-05 | 0.000229111 | 0.00324398 | 0.000103035 | 0.000594856 | 0.000162575 | 0.00681244
1670.98 | 2.03259 | 0.000154321 | 0.000929375 | 0.00120428 | 4.55686e-05 | 8.41603e-05 | 1.86221e-05 | 3.86667e-05 | 0.000228739 | 0.0032391 | 0.000102878 | 0.000594019 | 0.000162279 | 0.00680201
1671.95 | 2.03524 | 0.000154132 | 0.000927774 | 0.00120243 | 4.55085e-05 | 8.40463e-05 | 1.85972e-05 | 3.86171e-05 | 0.000228367 | 0.00323423 | 0.000102722 | 0.000593183 | 0.000161984 | 0.00679159
1672.91 | 2.04603 | 0.000153944 | 0.000926178 | 0.00120058 | 4.54487e-05 | 8.39326e-05 | 1.85724e-05 | 3.85677e-05 | 0.000227997 | 0.00322938 | 0.000102566 | 0.00059235 | 0.000161689 | 0.00678121
1673.88 | 2.11898 | 0.000153756 | 0.000924587 | 0.00119874 | 4.5389e-05 | 8.38192e-05 | 1.85477e-05 | 3.85184e-05 | 0.000227628 | 0.00322453 | 0.00010241 | 0.000591519 | 0.000161395 | 0.00677085
1674.84 | 2.19635 | 0.000153569 | 0.000922999 | 0.00119691 | 4.53294e-05 | 8.3706e-05 | 1.8523e-05 | 3.84691e-05 | 0.00022726 | 0.0032197 | 0.000102255 | 0.000590689 | 0.000161103 | 0.00676051
1675.81 | 2.28716 | 0.000153382 | 0.000921414 | 0.00119508 | 4.52698e-05 | 8.35929e-05 | 1.84983e-05 | 3.84199e-05 | 0.000226892 | 0.00321488 | 0.0001021 | 0.00058986 | 0.00016081 | 0.00675019
1676.77 | 2.31864 | 0.000153195 | 0.000919835 | 0.00119325 | 4.52104e-05 | 8.34802e-05 | 1.84737e-05 | 3.83709e-05 | 0.000226526 | 0.00321006 | 0.000101946 | 0.000589034 | 0.000160519 | 0.0067399
1677.73 | 2.16399 | 0.000153008 | 0.00091826 | 0.00119143 | 4.51512e-05 | 8.33676e-05 | 1.84492e-05 | 3.83219e-05 | 0.00022616 | 0.00320526 | 0.000101792 | 0.00058821 | 0.000160228 | 0.00672964
1678.7 | 1.84989 | 0.000152822 | 0.000916688 | 0.00118961 | 4.5092e-05 | 8.32554e-05 | 1.84247e-05 | 3.82731e-05 | 0.000225796 | 0.00320047 | 0.000101638 | 0.000587387 | 0.000159939 | 0.0067194
1679.66 | 1.87257 | 0.000152636 | 0.000915121 | 0.00118779 | 4.5033e-05 | 8.31433e-05 | 1.84003e-05 | 3.82243e-05 | 0.000225432 | 0.0031957 | 0.000101485 | 0.000586566 | 0.00015965 | 0.00670918
1680.63 | 2.16162 | 0.000152451 | 0.000913557 | 0.00118598 | 4.4974e-05 | 8.30313e-05 | 1.83758e-05 | 3.81756e-05 | 0.000225068 | 0.00319092 | 0.000101331 | 0.000585746 | 0.000159361 | 0.00669897
1681.59 | 2.33975 | 0.000152265 | 0.000911997 | 0.00118417 | 4.49152e-05 | 8.29197e-05 | 1.83515e-05 | 3.8127e-05 | 0.000224706 | 0.00318616 | 0.000101179 | 0.000584929 | 0.000159074 | 0.0066888
1682.55 | 2.28757 | 0.000152081 | 0.000910442 | 0.00118237 | 4.48566e-05 | 8.28083e-05 | 1.83272e-05 | 3.80785e-05 | 0.000224345 | 0.00318142 | 0.000101026 | 0.000584113 | 0.000158787 | 0.00667865
1683.52 | 2.17163 | 0.000151896 | 0.000908891 | 0.00118057 | 4.4798e-05 | 8.26972e-05 | 1.83029e-05 | 3.80301e-05 | 0.000223985 | 0.00317668 | 0.000100874 | 0.000583299 | 0.000158501 | 0.00666853
1684.48 | 1.98764 | 0.000151712 | 0.000907342 | 0.00117878 | 4.47395e-05 | 8.25861e-05 | 1.82787e-05 | 3.79818e-05 | 0.000223625 | 0.00317195 | 0.000100722 | 0.000582485 | 0.000158216 | 0.00665842
1685.45 | 1.87573 | 0.000151528 | 0.000905799 | 0.00117699 | 4.46812e-05 | 8.24754e-05 | 1.82545e-05 | 3.79336e-05 | 0.000223267 | 0.00316724 | 0.000100571 | 0.000581675 | 0.000157932 | 0.00664834
1686.41 | 1.91471 | 0.000151345 | 0.00090426 | 0.0011752 | 4.46229e-05 | 8.23649e-05 | 1.82304e-05 | 3.78855e-05 | 0.000222909 | 0.00316253 | 0.00010042 | 0.000580866 | 0.000157648 | 0.00663828
1687.38 | 1.9975 | 0.000151161 | 0.000902724 | 0.00117342 | 4.45648e-05 | 8.22547e-05 | 1.82064e-05 | 3.78374e-05 | 0.000222552 | 0.00315784 | 0.000100269 | 0.000580058 | 0.000157365 | 0.00662825
1688.34 | 1.96659 | 0.000150978 | 0.000901191 | 0.00117164 | 4.45068e-05 | 8.21445e-05 | 1.81823e-05 | 3.77894e-05 | 0.000222196 | 0.00315315 | 0.000100119 | 0.000579252 | 0.000157083 | 0.00661823
1689.3 | 1.8538 | 0.000150796 | 0.000899663 | 0.00116987 | 4.44489e-05 | 8.20347e-05 | 1.81584e-05 | 3.77416e-05 | 0.00022184 | 0.00314848 | 9.9969e-05 | 0.000578448 | 0.000156802 | 0.00660825
1690.27 | 1.70515 | 0.000150614 | 0.00089814 | 0.0011681 | 4.43911e-05 | 8.19251e-05 | 1.81345e-05 | 3.76938e-05 | 0.000221486 | 0.00314381 | 9.98194e-05 | 0.000577646 | 0.000156521 | 0.00659828
1691.23 | 1.55222 | 0.000150432 | 0.00089662 | 0.00116633 | 4.43335e-05 | 8.18157e-05 | 1.81106e-05 | 3.76462e-05 | 0.000221133 | 0.00313916 | 9.96701e-05 | 0.000576845 | 0.000156242 | 0.00658834
1692.2 | 1.48038 | 0.00015025 | 0.000895102 | 0.00116457 | 4.42759e-05 | 8.17064e-05 | 1.80867e-05 | 3.75986e-05 | 0.00022078 | 0.00313451 | 9.95209e-05 | 0.000576045 | 0.000155962 | 0.00657841
1693.16 | 1.54319 | 0.000150069 | 0.00089359 | 0.00116281 | 4.42184e-05 | 8.15974e-05 | 1.8063e-05 | 3.75511e-05 | 0.000220428 | 0.00312988 | 9.93723e-05 | 0.000575248 | 0.000155684 | 0.00656851
1694.12 | 1.66962 | 0.000149888 | 0.000892082 | 0.00116106 | 4.41611e-05 | 8.14887e-05 | 1.80392e-05 | 3.75037e-05 | 0.000220077 | 0.00312526 | 9.9224e-05 | 0.000574452 | 0.000155407 | 0.00655864
1695.09 | 1.9144 | 0.000149708 | 0.000890577 | 0.00115931 | 4.41039e-05 | 8.13802e-05 | 1.80156e-05 | 3.74564e-05 | 0.000219727 | 0.00312065 | 9.9076e-05 | 0.000573658 | 0.00015513 | 0.00654879
1696.05 | 2.02433 | 0.000149528 | 0.000889076 | 0.00115756 | 4.40468e-05 | 8.12719e-05 | 1.79919e-05 | 3.74092e-05 | 0.000219378 | 0.00311605 | 9.89284e-05 | 0.000572866 | 0.000154854 | 0.00653896
1697.02 | 1.83009 | 0.000149348 | 0.000887578 | 0.00115582 | 4.39898e-05 | 8.11637e-05 | 1.79683e-05 | 3.7362e-05 | 0.000219029 | 0.00311145 | 9.87809e-05 | 0.000572074 | 0.000154578 | 0.00652914
1697.98 | 1.55739 | 0.000149168 | 0.000886085 | 0.00115408 | 4.39329e-05 | 8.10558e-05 | 1.79448e-05 | 3.7315e-05 | 0.000218681 | 0.00310687 | 9.8634e-05 | 0.000571285 | 0.000154304 | 0.00651936
1698.95 | 1.51098 | 0.000148989 | 0.000884595 | 0.00115235 | 4.38761e-05 | 8.09482e-05 | 1.79213e-05 | 3.7268e-05 | 0.000218335 | 0.0031023 | 9.84873e-05 | 0.000570498 | 0.00015403 | 0.00650959
1699.91 | 1.60598 | 0.00014881 | 0.00088311 | 0.00115062 | 4.38195e-05 | 8.08407e-05 | 1.78978e-05 | 3.72212e-05 | 0.000217989 | 0.00309774 | 9.8341e-05 | 0.000569712 | 0.000153757 | 0.00649985
1700.88 | 1.81996 | 0.000148631 | 0.000881626 | 0.00114889 | 4.37629e-05 | 8.07334e-05 | 1.78744e-05 | 3.71743e-05 | 0.000217643 | 0.00309318 | 9.81948e-05 | 0.000568927 | 0.000153484 | 0.00649012
1701.84 | 2.08879 | 0.000148453 | 0.000880148 | 0.00114717 | 4.37064e-05 | 8.06264e-05 | 1.7851e-05 | 3.71277e-05 | 0.000217299 | 0.00308864 | 9.80492e-05 | 0.000568145 | 0.000153213 | 0.00648043
1702.8 | 2.08988 | 0.000148275 | 0.000878674 | 0.00114545 | 4.36501e-05 | 8.05196e-05 | 1.78277e-05 | 3.70811e-05 | 0.000216956 | 0.00308411 | 9.79038e-05 | 0.000567364 | 0.000152942 | 0.00647075
1703.77 | 1.74281 | 0.000148098 | 0.000877203 | 0.00114374 | 4.35939e-05 | 8.0413e-05 | 1.78045e-05 | 3.70346e-05 | 0.000216613 | 0.00307959 | 9.77588e-05 | 0.000566584 | 0.000152672 | 0.0064611
1704.73 | 1.61129 | 0.00014792 | 0.000875734 | 0.00114202 | 4.35377e-05 | 8.03065e-05 | 1.77812e-05 | 3.69881e-05 | 0.000216271 | 0.00307508 | 9.7614e-05 | 0.000565806 | 0.000152402 | 0.00645146
1705.7 | 1.74525 | 0.000147743 | 0.000874271 | 0.00114032 | 4.34817e-05 | 8.02004e-05 | 1.7758e-05 | 3.69418e-05 | 0.00021593 | 0.00307057 | 9.74696e-05 | 0.00056503 | 0.000152133 | 0.00644185
1706.66 | 1.94673 | 0.000147567 | 0.000872811 | 0.00113861 | 4.34258e-05 | 8.00944e-05 | 1.77349e-05 | 3.68955e-05 | 0.000215589 | 0.00306608 | 9.73255e-05 | 0.000564255 | 0.000151865 | 0.00643226
1707.62 | 2.13955 | 0.00014739 | 0.000871355 | 0.00113691 | 4.337e-05 | 7.99887e-05 | 1.77118e-05 | 3.68494e-05 | 0.00021525 | 0.0030616 | 9.71818e-05 | 0.000563482 | 0.000151598 | 0.00642269
1708.59 | 2.26985 | 0.000147214 | 0.000869901 | 0.00113522 | 4.33143e-05 | 7.9883e-05 | 1.76887e-05 | 3.68032e-05 | 0.000214911 | 0.00305713 | 9.70382e-05 | 0.00056271 | 0.000151331 | 0.00641314
1709.55 | 2.28302 | 0.000147039 | 0.000868452 | 0.00113353 | 4.32587e-05 | 7.97777e-05 | 1.76658e-05 | 3.67572e-05 | 0.000214573 | 0.00305266 | 9.68951e-05 | 0.00056194 | 0.000151065 | 0.00640361
1710.52 | 2.22565 | 0.000146863 | 0.000867007 | 0.00113184 | 4.32033e-05 | 7.96726e-05 | 1.76428e-05 | 3.67114e-05 | 0.000214236 | 0.00304821 | 9.67523e-05 | 0.000561172 | 0.0001508 | 0.00639411
1711.48 | 2.09844 | 0.000146688 | 0.000865566 | 0.00113015 | 4.31479e-05 | 7.95677e-05 | 1.76199e-05 | 3.66655e-05 | 0.0002139 | 0.00304377 | 9.66098e-05 | 0.000560405 | 0.000150535 | 0.00638463
1712.44 | 1.95617 | 0.000146513 | 0.000864128 | 0.00112847 | 4.30927e-05 | 7.9463e-05 | 1.7597e-05 | 3.66198e-05 | 0.000213564 | 0.00303934 | 9.64677e-05 | 0.00055964 | 0.000150271 | 0.00637517
1713.41 | 2.11508 | 0.000146339 | 0.000862692 | 0.00112679 | 4.30375e-05 | 7.93584e-05 | 1.75742e-05 | 3.65741e-05 | 0.000213229 | 0.00303491 | 9.63257e-05 | 0.000558876 | 0.000150008 | 0.00636572
1714.37 | 2.49732 | 0.000146165 | 0.000861261 | 0.00112512 | 4.29824e-05 | 7.92541e-05 | 1.75514e-05 | 3.65286e-05 | 0.000212896 | 0.0030305 | 9.61841e-05 | 0.000558114 | 0.000149745 | 0.0063563
1715.34 | 2.83436 | 0.000145991 | 0.000859834 | 0.00112345 | 4.29275e-05 | 7.915e-05 | 1.75287e-05 | 3.64831e-05 | 0.000212562 | 0.00302609 | 9.60429e-05 | 0.000557354 | 0.000149483 | 0.0063469
1716.3 | 3.07077 | 0.000145817 | 0.00085841 | 0.00112179 | 4.28727e-05 | 7.90461e-05 | 1.7506e-05 | 3.64377e-05 | 0.00021223 | 0.0030217 | 9.5902e-05 | 0.000556595 | 0.000149222 | 0.00633753
1717.27 | 3.06205 | 0.000145644 | 0.000856988 | 0.00112012 | 4.28179e-05 | 7.89423e-05 | 1.74833e-05 | 3.63924e-05 | 0.000211898 | 0.00301731 | 9.57613e-05 | 0.000555837 | 0.000148962 | 0.00632816
1718.23 | 2.47246 | 0.000145471 | 0.000855572 | 0.00111847 | 4.27633e-05 | 7.88389e-05 | 1.74607e-05 | 3.63471e-05 | 0.000211568 | 0.00301294 | 9.5621e-05 | 0.000555081 | 0.000148702 | 0.00631883
1719.19 | 2.01347 | 0.000145299 | 0.000854159 | 0.00111681 | 4.27087e-05 | 7.87356e-05 | 1.74382e-05 | 3.6302e-05 | 0.000211238 | 0.00300857 | 9.5481e-05 | 0.000554327 | 0.000148443 | 0.00630951
1720.16 | 1.81304 | 0.000145126 | 0.000852749 | 0.00111516 | 4.26543e-05 | 7.86325e-05 | 1.74157e-05 | 3.6257e-05 | 0.000210908 | 0.00300422 | 9.53413e-05 | 0.000553574 | 0.000148185 | 0.00630022
1721.12 | 1.807 | 0.000144954 | 0.000851341 | 0.00111351 | 4.26e-05 | 7.85296e-05 | 1.73932e-05 | 3.6212e-05 | 0.00021058 | 0.00299987 | 9.52018e-05 | 0.000552822 | 0.000147927 | 0.00629094
1722.09 | 1.9896 | 0.000144782 | 0.000849939 | 0.00111187 | 4.25458e-05 | 7.84269e-05 | 1.73708e-05 | 3.61671e-05 | 0.000210252 | 0.00299553 | 9.50627e-05 | 0.000552073 | 0.00014767 | 0.00628169
1723.05 | 2.28448 | 0.000144611 | 0.000848539 | 0.00111023 | 4.24917e-05 | 7.83244e-05 | 1.73484e-05 | 3.61223e-05 | 0.000209925 | 0.0029912 | 9.4924e-05 | 0.000551325 | 0.000147413 | 0.00627246
1724.02 | 2.63853 | 0.00014444 | 0.000847144 | 0.00110859 | 4.24377e-05 | 7.82222e-05 | 1.73261e-05 | 3.60776e-05 | 0.000209599 | 0.00298688 | 9.47855e-05 | 0.000550578 | 0.000147158 | 0.00626324
1724.98 | 2.96253 | 0.000144269 | 0.000845751 | 0.00110696 | 4.23838e-05 | 7.81201e-05 | 1.73038e-05 | 3.60329e-05 | 0.000209273 | 0.00298257 | 9.46474e-05 | 0.000549833 | 0.000146903 | 0.00625405
1725.94 | 3.08158 | 0.000144099 | 0.000844361 | 0.00110533 | 4.23299e-05 | 7.80182e-05 | 1.72815e-05 | 3.59883e-05 | 0.000208949 | 0.00297827 | 9.45094e-05 | 0.000549089 | 0.000146648 | 0.00624487
1726.91 | 2.93364 | 0.000143929 | 0.000842975 | 0.00110371 | 4.22762e-05 | 7.79165e-05 | 1.72593e-05 | 3.59439e-05 | 0.000208625 | 0.00297398 | 9.43718e-05 | 0.000548347 | 0.000146394 | 0.00623572
1727.87 | 2.75052 | 0.000143759 | 0.000841593 | 0.00110208 | 4.22227e-05 | 7.7815e-05 | 1.72371e-05 | 3.58995e-05 | 0.000208302 | 0.0029697 | 9.42346e-05 | 0.000547606 | 0.000146141 | 0.00622659
1728.84 | 2.51437 | 0.000143589 | 0.000840215 | 0.00110047 | 4.21692e-05 | 7.77138e-05 | 1.7215e-05 | 3.58552e-05 | 0.000207979 | 0.00296543 | 9.40976e-05 | 0.000546867 | 0.000145889 | 0.00621748
1729.8 | 2.40509 | 0.00014342 | 0.000838838 | 0.00109885 | 4.21157e-05 | 7.76126e-05 | 1.71929e-05 | 3.58109e-05 | 0.000207657 | 0.00296116 | 9.39608e-05 | 0.000546129 | 0.000145637 | 0.00620839
1730.77 | 2.49019 | 0.000143251 | 0.000837466 | 0.00109724 | 4.20625e-05 | 7.75117e-05 | 1.71709e-05 | 3.57668e-05 | 0.000207336 | 0.00295691 | 9.38245e-05 | 0.000545393 | 0.000145386 | 0.00619932
1731.73 | 2.57934 | 0.000143082 | 0.000836098 | 0.00109563 | 4.20093e-05 | 7.74111e-05 | 1.71489e-05 | 3.57227e-05 | 0.000207016 | 0.00295266 | 9.36884e-05 | 0.000544658 | 0.000145135 | 0.00619027
1732.69 | 2.50458 | 0.000142914 | 0.000834732 | 0.00109403 | 4.19562e-05 | 7.73106e-05 | 1.71269e-05 | 3.56787e-05 | 0.000206697 | 0.00294843 | 9.35526e-05 | 0.000543925 | 0.000144885 | 0.00618124
1733.66 | 2.37133 | 0.000142746 | 0.000833369 | 0.00109243 | 4.19032e-05 | 7.72102e-05 | 1.7105e-05 | 3.56348e-05 | 0.000206378 | 0.0029442 | 9.3417e-05 | 0.000543193 | 0.000144636 | 0.00617222
1734.62 | 2.16195 | 0.000142578 | 0.000832011 | 0.00109083 | 4.18503e-05 | 7.71101e-05 | 1.70831e-05 | 3.5591e-05 | 0.00020606 | 0.00293998 | 9.32819e-05 | 0.000542463 | 0.000144388 | 0.00616323
1735.59 | 2.00318 | 0.00014241 | 0.000830655 | 0.00108924 | 4.17975e-05 | 7.70102e-05 | 1.70613e-05 | 3.55473e-05 | 0.000205743 | 0.00293577 | 9.3147e-05 | 0.000541734 | 0.00014414 | 0.00615426
1736.55 | 2.14658 | 0.000142243 | 0.000829303 | 0.00108765 | 4.17448e-05 | 7.69105e-05 | 1.70395e-05 | 3.55036e-05 | 0.000205426 | 0.00293158 | 9.30124e-05 | 0.000541007 | 0.000143892 | 0.00614531
1737.52 | 2.5296 | 0.000142076 | 0.000827953 | 0.00108606 | 4.16922e-05 | 7.68109e-05 | 1.70177e-05 | 3.546e-05 | 0.00020511 | 0.00292738 | 9.2878e-05 | 0.000540281 | 0.000143646 | 0.00613637
1738.48 | 2.62148 | 0.00014191 | 0.000826608 | 0.00108447 | 4.16397e-05 | 7.67116e-05 | 1.6996e-05 | 3.54165e-05 | 0.000204795 | 0.0029232 | 9.27439e-05 | 0.000539556 | 0.0001434 | 0.00612745
1739.44 | 2.45353 | 0.000141743 | 0.000825266 | 0.0010829 | 4.15873e-05 | 7.66125e-05 | 1.69744e-05 | 3.53731e-05 | 0.000204481 | 0.00291903 | 9.26102e-05 | 0.000538834 | 0.000143154 | 0.00611856
1740.41 | 2.17557 | 0.000141577 | 0.000823927 | 0.00108132 | 4.15351e-05 | 7.65136e-05 | 1.69528e-05 | 3.53298e-05 | 0.000204167 | 0.00291487 | 9.24768e-05 | 0.000538112 | 0.00014291 | 0.00610969
1741.37 | 1.74693 | 0.000141412 | 0.000822592 | 0.00107975 | 4.14829e-05 | 7.64148e-05 | 1.69312e-05 | 3.52865e-05 | 0.000203855 | 0.00291071 | 9.23437e-05 | 0.000537392 | 0.000142666 | 0.00610084
1742.34 | 1.48836 | 0.000141246 | 0.000821258 | 0.00107818 | 4.14307e-05 | 7.63162e-05 | 1.69096e-05 | 3.52433e-05 | 0.000203542 | 0.00290656 | 9.22107e-05 | 0.000536673 | 0.000142422 | 0.00609199
1743.3 | 1.47391 | 0.000141081 | 0.000819929 | 0.00107661 | 4.13787e-05 | 7.62178e-05 | 1.68881e-05 | 3.52002e-05 | 0.000203231 | 0.00290243 | 9.20781e-05 | 0.000535956 | 0.000142179 | 0.00608318
1744.27 | 1.60254 | 0.000140916 | 0.000818603 | 0.00107505 | 4.13269e-05 | 7.61197e-05 | 1.68667e-05 | 3.51572e-05 | 0.00020292 | 0.0028983 | 9.19458e-05 | 0.000535241 | 0.000141937 | 0.00607438
1745.23 | 1.88968 | 0.000140752 | 0.000817281 | 0.00107349 | 4.12751e-05 | 7.60217e-05 | 1.68453e-05 | 3.51143e-05 | 0.00020261 | 0.00289418 | 9.18138e-05 | 0.000534527 | 0.000141695 | 0.00606561
1746.19 | 2.15807 | 0.000140587 | 0.00081596 | 0.00107193 | 4.12233e-05 | 7.59238e-05 | 1.68239e-05 | 3.50714e-05 | 0.000202301 | 0.00289007 | 9.1682e-05 | 0.000533813 | 0.000141454 | 0.00605684
1747.16 | 2.03679 | 0.000140423 | 0.000814644 | 0.00107038 | 4.11717e-05 | 7.58262e-05 | 1.68026e-05 | 3.50286e-05 | 0.000201992 | 0.00288597 | 9.15506e-05 | 0.000533102 | 0.000141214 | 0.0060481
1748.12 | 1.82628 | 0.00014026 | 0.000813331 | 0.00106883 | 4.11202e-05 | 7.57288e-05 | 1.67813e-05 | 3.49859e-05 | 0.000201684 | 0.00288187 | 9.14194e-05 | 0.000532392 | 0.000140974 | 0.00603938
1749.09 | 1.97303 | 0.000140096 | 0.000812021 | 0.00106729 | 4.10688e-05 | 7.56316e-05 | 1.676e-05 | 3.49433e-05 | 0.000201377 | 0.00287779 | 9.12886e-05 | 0.000531684 | 0.000140735 | 0.00603068
1750.05 | 2.37224 | 0.000139933 | 0.000810713 | 0.00106574 | 4.10175e-05 | 7.55345e-05 | 1.67388e-05 | 3.49007e-05 | 0.00020107 | 0.00287371 | 9.11578e-05 | 0.000530976 | 0.000140496 | 0.00602199
1751.02 | 2.50463 | 0.00013977 | 0.000809409 | 0.0010642 | 4.09662e-05 | 7.54376e-05 | 1.67176e-05 | 3.48582e-05 | 0.000200765 | 0.00286965 | 9.10275e-05 | 0.00053027 | 0.000140258 | 0.00601333
1751.98 | 2.30295 | 0.000139608 | 0.000808109 | 0.00106267 | 4.09151e-05 | 7.5341e-05 | 1.66965e-05 | 3.48158e-05 | 0.000200459 | 0.00286559 | 9.08975e-05 | 0.000529566 | 0.000140021 | 0.00600468
1752.94 | 2.34609 | 0.000139445 | 0.000806812 | 0.00106114 | 4.08641e-05 | 7.52445e-05 | 1.66754e-05 | 3.47735e-05 | 0.000200155 | 0.00286154 | 9.07678e-05 | 0.000528863 | 0.000139784 | 0.00599606
1753.91 | 2.63572 | 0.000139283 | 0.000805518 | 0.00105961 | 4.08132e-05 | 7.51482e-05 | 1.66543e-05 | 3.47313e-05 | 0.000199851 | 0.0028575 | 9.06383e-05 | 0.000528162 | 0.000139548 | 0.00598745
1754.87 | 2.76344 | 0.000139122 | 0.000804225 | 0.00105808 | 4.07623e-05 | 7.5052e-05 | 1.66333e-05 | 3.46891e-05 | 0.000199548 | 0.00285346 | 9.0509e-05 | 0.000527461 | 0.000139312 | 0.00597886
1755.84 | 2.37814 | 0.00013896 | 0.000802937 | 0.00105656 | 4.07116e-05 | 7.49561e-05 | 1.66123e-05 | 3.4647e-05 | 0.000199246 | 0.00284944 | 9.03801e-05 | 0.000526762 | 0.000139077 | 0.00597029
1756.8 | 2.04135 | 0.000138799 | 0.000801652 | 0.00105504 | 4.06609e-05 | 7.48603e-05 | 1.65914e-05 | 3.4605e-05 | 0.000198944 | 0.00284542 | 9.02514e-05 | 0.000526065 | 0.000138843 | 0.00596174
1757.76 | 2.11858 | 0.000138638 | 0.000800371 | 0.00105352 | 4.06104e-05 | 7.47648e-05 | 1.65705e-05 | 3.4563e-05 | 0.000198643 | 0.00284142 | 9.01231e-05 | 0.000525369 | 0.000138609 | 0.0059532
1758.73 | 2.25138 | 0.000138478 | 0.000799091 | 0.00105201 | 4.05599e-05 | 7.46693e-05 | 1.65497e-05 | 3.45212e-05 | 0.000198343 | 0.00283742 | 8.99948e-05 | 0.000524674 | 0.000138376 | 0.00594468
1759.69 | 2.26351 | 0.000138317 | 0.000797815 | 0.0010505 | 4.05095e-05 | 7.45741e-05 | 1.65288e-05 | 3.44794e-05 | 0.000198043 | 0.00283343 | 8.9867e-05 | 0.000523981 | 0.000138143 | 0.00593619
1760.66 | 2.2007 | 0.000138157 | 0.000796542 | 0.00104899 | 4.04593e-05 | 7.44791e-05 | 1.65081e-05 | 3.44377e-05 | 0.000197745 | 0.00282945 | 8.97395e-05 | 0.000523289 | 0.000137912 | 0.00592771
1761.62 | 2.15985 | 0.000137998 | 0.000795273 | 0.00104749 | 4.04091e-05 | 7.43843e-05 | 1.64873e-05 | 3.43961e-05 | 0.000197446 | 0.00282547 | 8.96122e-05 | 0.000522599 | 0.00013768 | 0.00591925
1762.59 | 2.11928 | 0.000137838 | 0.000794005 | 0.00104599 | 4.0359e-05 | 7.42896e-05 | 1.64666e-05 | 3.43545e-05 | 0.000197149 | 0.0028215 | 8.94851e-05 | 0.000521909 | 0.000137449 | 0.0059108
1763.55 | 2.00198 | 0.000137679 | 0.000792742 | 0.00104449 | 4.0309e-05 | 7.41951e-05 | 1.6446e-05 | 3.4313e-05 | 0.000196852 | 0.00281755 | 8.93583e-05 | 0.000521222 | 0.000137219 | 0.00590238
1764.51 | 1.8288 | 0.00013752 | 0.000791481 | 0.001043 | 4.02591e-05 | 7.41008e-05 | 1.64254e-05 | 3.42716e-05 | 0.000196556 | 0.0028136 | 8.92319e-05 | 0.000520535 | 0.000136989 | 0.00589397
1765.48 | 1.81196 | 0.000137361 | 0.000790224 | 0.00104151 | 4.02093e-05 | 7.40067e-05 | 1.64048e-05 | 3.42303e-05 | 0.00019626 | 0.00280966 | 8.91057e-05 | 0.000519851 | 0.00013676 | 0.00588559
1766.44 | 2.04699 | 0.000137203 | 0.000788968 | 0.00104002 | 4.01595e-05 | 7.39127e-05 | 1.63842e-05 | 3.4189e-05 | 0.000195965 | 0.00280573 | 8.89796e-05 | 0.000519166 | 0.000136531 | 0.00587721
1767.41 | 2.19039 | 0.000137045 | 0.000787717 | 0.00103854 | 4.01099e-05 | 7.3819e-05 | 1.63637e-05 | 3.41478e-05 | 0.000195671 | 0.0028018 | 8.8854e-05 | 0.000518484 | 0.000136304 | 0.00586886
1768.37 | 2.21223 | 0.000136887 | 0.000786468 | 0.00103706 | 4.00604e-05 | 7.37254e-05 | 1.63433e-05 | 3.41067e-05 | 0.000195377 | 0.00279789 | 8.87286e-05 | 0.000517803 | 0.000136076 | 0.00586052
1769.34 | 2.14555 | 0.000136729 | 0.000785223 | 0.00103558 | 4.0011e-05 | 7.3632e-05 | 1.63228e-05 | 3.40657e-05 | 0.000195084 | 0.00279398 | 8.86034e-05 | 0.000517124 | 0.000135849 | 0.00585221
1770.3 | 1.9308 | 0.000136572 | 0.00078398 | 0.00103411 | 3.99616e-05 | 7.35388e-05 | 1.63024e-05 | 3.40247e-05 | 0.000194792 | 0.00279008 | 8.84786e-05 | 0.000516445 | 0.000135623 | 0.00584391
1771.26 | 1.75151 | 0.000136415 | 0.000782739 | 0.00103264 | 3.99123e-05 | 7.34457e-05 | 1.62821e-05 | 3.39838e-05 | 0.0001945 | 0.00278619 | 8.83538e-05 | 0.000515768 | 0.000135397 | 0.00583562
1772.23 | 1.73175 | 0.000136258 | 0.000781502 | 0.00103117 | 3.98632e-05 | 7.33528e-05 | 1.62618e-05 | 3.3943e-05 | 0.000194209 | 0.00278231 | 8.82295e-05 | 0.000515092 | 0.000135172 | 0.00582736
1773.19 | 1.84344 | 0.000136102 | 0.000780269 | 0.0010297 | 3.98141e-05 | 7.32601e-05 | 1.62415e-05 | 3.39023e-05 | 0.000193919 | 0.00277843 | 8.81054e-05 | 0.000514418 | 0.000134948 | 0.00581912
1774.16 | 2.13517 | 0.000135946 | 0.000779038 | 0.00102824 | 3.97651e-05 | 7.31676e-05 | 1.62213e-05 | 3.38616e-05 | 0.00019363 | 0.00277457 | 8.79816e-05 | 0.000513745 | 0.000134724 | 0.00581089
1775.12 | 2.47851 | 0.00013579 | 0.000777809 | 0.00102678 | 3.97162e-05 | 7.30752e-05 | 1.6201e-05 | 3.3821e-05 | 0.00019334 | 0.00277071 | 8.78579e-05 | 0.000513073 | 0.0001345 | 0.00580267
1776.09 | 2.29138 | 0.000135634 | 0.000776584 | 0.00102533 | 3.96674e-05 | 7.2983e-05 | 1.61809e-05 | 3.37805e-05 | 0.000193052 | 0.00276686 | 8.77346e-05 | 0.000512403 | 0.000134277 | 0.00579448
1777.05 | 1.76261 | 0.000135478 | 0.000775362 | 0.00102388 | 3.96187e-05 | 7.28911e-05 | 1.61608e-05 | 3.374e-05 | 0.000192764 | 0.00276302 | 8.76116e-05 | 0.000511734 | 0.000134055 | 0.00578631
1778.01 | 1.42588 | 0.000135323 | 0.000774142 | 0.00102243 | 3.95701e-05 | 7.27992e-05 | 1.61407e-05 | 3.36997e-05 | 0.000192477 | 0.00275918 | 8.74888e-05 | 0.000511066 | 0.000133833 | 0.00577815
1778.98 | 1.36533 | 0.000135168 | 0.000772925 | 0.00102098 | 3.95215e-05 | 7.27075e-05 | 1.61206e-05 | 3.36593e-05 | 0.000192191 | 0.00275535 | 8.73662e-05 | 0.000510399 | 0.000133612 | 0.00577
1779.94 | 1.5338 | 0.000135014 | 0.000771711 | 0.00101954 | 3.94731e-05 | 7.26161e-05 | 1.61006e-05 | 3.36191e-05 | 0.000191905 | 0.00275153 | 8.72439e-05 | 0.000509734 | 0.000133391 | 0.00576188
1780.91 | 2.13535 | 0.00013486 | 0.000770501 | 0.0010181 | 3.94247e-05 | 7.25248e-05 | 1.60806e-05 | 3.3579e-05 | 0.00019162 | 0.00274772 | 8.71219e-05 | 0.000509071 | 0.000133171 | 0.00575377
1781.87 | 2.45615 | 0.000134705 | 0.000769293 | 0.00101666 | 3.93765e-05 | 7.24336e-05 | 1.60607e-05 | 3.35389e-05 | 0.000191336 | 0.00274392 | 8.70002e-05 | 0.000508408 | 0.000132952 | 0.00574569
1782.83 | 2.38474 | 0.000134552 | 0.000768088 | 0.00101523 | 3.93283e-05 | 7.23427e-05 | 1.60408e-05 | 3.34989e-05 | 0.000191052 | 0.00274013 | 8.68787e-05 | 0.000507747 | 0.000132732 | 0.00573762
1783.8 | 2.19191 | 0.000134398 | 0.000766884 | 0.00101379 | 3.92802e-05 | 7.22518e-05 | 1.60209e-05 | 3.34589e-05 | 0.000190768 | 0.00273634 | 8.67573e-05 | 0.000507086 | 0.000132514 | 0.00572955
1784.76 | 2.0035 | 0.000134245 | 0.000765685 | 0.00101237 | 3.92322e-05 | 7.21612e-05 | 1.60011e-05 | 3.3419e-05 | 0.000190486 | 0.00273256 | 8.66363e-05 | 0.000506428 | 0.000132296 | 0.00572152
1785.73 | 1.90447 | 0.000134092 | 0.000764489 | 0.00101094 | 3.91843e-05 | 7.20708e-05 | 1.59813e-05 | 3.33792e-05 | 0.000190204 | 0.00272879 | 8.65156e-05 | 0.000505771 | 0.000132078 | 0.0057135
1786.69 | 2.08527 | 0.000133939 | 0.000763295 | 0.00100952 | 3.91365e-05 | 7.19805e-05 | 1.59616e-05 | 3.33395e-05 | 0.000189923 | 0.00272503 | 8.63951e-05 | 0.000505115 | 0.000131862 | 0.00570549
1787.66 | 2.31041 | 0.000133786 | 0.000762103 | 0.0010081 | 3.90887e-05 | 7.18903e-05 | 1.59418e-05 | 3.32998e-05 | 0.000189642 | 0.00272127 | 8.62748e-05 | 0.000504459 | 0.000131645 | 0.0056975
1788.62 | 2.3172 | 0.000133634 | 0.000760915 | 0.00100669 | 3.9041e-05 | 7.18004e-05 | 1.59222e-05 | 3.32603e-05 | 0.000189362 | 0.00271752 | 8.61548e-05 | 0.000503806 | 0.000131429 | 0.00568953
1789.58 | 2.14168 | 0.000133482 | 0.000759729 | 0.00100527 | 3.89935e-05 | 7.17107e-05 | 1.59025e-05 | 3.32207e-05 | 0.000189082 | 0.00271378 | 8.60351e-05 | 0.000503154 | 0.000131214 | 0.00568158
1790.55 | 1.96013 | 0.000133331 | 0.000758547 | 0.00100386 | 3.8946e-05 | 7.16211e-05 | 1.58829e-05 | 3.31813e-05 | 0.000188803 | 0.00271005 | 8.59156e-05 | 0.000502503 | 0.000130999 | 0.00567364
1791.51 | 1.78777 | 0.000133179 | 0.000757366 | 0.00100245 | 3.88986e-05 | 7.15316e-05 | 1.58633e-05 | 3.31419e-05 | 0.000188525 | 0.00270632 | 8.57962e-05 | 0.000501852 | 0.000130785 | 0.00566572
1792.48 | 1.69657 | 0.000133028 | 0.000756189 | 0.00100105 | 3.88513e-05 | 7.14423e-05 | 1.58438e-05 | 3.31026e-05 | 0.000188247 | 0.00270261 | 8.56773e-05 | 0.000501204 | 0.000130571 | 0.00565781
1793.44 | 1.70045 | 0.000132877 | 0.000755014 | 0.00099965 | 3.88041e-05 | 7.13532e-05 | 1.58243e-05 | 3.30634e-05 | 0.00018797 | 0.0026989 | 8.55585e-05 | 0.000500557 | 0.000130358 | 0.00564993
1794.4 | 1.69225 | 0.000132726 | 0.000753843 | 0.000998252 | 3.8757e-05 | 7.12643e-05 | 1.58049e-05 | 3.30242e-05 | 0.000187694 | 0.0026952 | 8.544e-05 | 0.000499911 | 0.000130145 | 0.00564206
1795.37 | 1.57917 | 0.000132576 | 0.000752673 | 0.000996856 | 3.87099e-05 | 7.11755e-05 | 1.57854e-05 | 3.29851e-05 | 0.000187418 | 0.0026915 | 8.53217e-05 | 0.000499266 | 0.000129933 | 0.0056342
1796.33 | 1.59403 | 0.000132426 | 0.000751507 | 0.000995464 | 3.86629e-05 | 7.10869e-05 | 1.5766e-05 | 3.29461e-05 | 0.000187143 | 0.00268781 | 8.52037e-05 | 0.000498622 | 0.000129721 | 0.00562636
1797.3 | 1.79196 | 0.000132276 | 0.000750343 | 0.000994075 | 3.8616e-05 | 7.09985e-05 | 1.57467e-05 | 3.29071e-05 | 0.000186868 | 0.00268413 | 8.50859e-05 | 0.00049798 | 0.00012951 | 0.00561854
1798.26 | 2.0225 | 0.000132126 | 0.000749182 | 0.000992689 | 3.85693e-05 | 7.09102e-05 | 1.57274e-05 | 3.28682e-05 | 0.000186594 | 0.00268046 | 8.49684e-05 | 0.000497339 | 0.0001293 | 0.00561074
1799.23 | 2.15573 | 0.000131977 | 0.000748024 | 0.000991305 | 3.85226e-05 | 7.08221e-05 | 1.57081e-05 | 3.28294e-05 | 0.000186321 | 0.0026768 | 8.48512e-05 | 0.0004967 | 0.00012909 | 0.00560295
1800.19 | 2.24555 | 0.000131827 | 0.000746868 | 0.000989923 | 3.84759e-05 | 7.07341e-05 | 1.56888e-05 | 3.27906e-05 | 0.000186048 | 0.00267314 | 8.4734e-05 | 0.000496061 | 0.00012888 | 0.00559517
1801.15 | 2.38517 | 0.000131678 | 0.000745715 | 0.000988546 | 3.84294e-05 | 7.06463e-05 | 1.56696e-05 | 3.2752e-05 | 0.000185776 | 0.00266949 | 8.46172e-05 | 0.000495423 | 0.000128671 | 0.00558742
1802.12 | 2.46913 | 0.00013153 | 0.000744565 | 0.000987171 | 3.83829e-05 | 7.05587e-05 | 1.56504e-05 | 3.27134e-05 | 0.000185504 | 0.00266585 | 8.45007e-05 | 0.000494787 | 0.000128462 | 0.00557968
1803.08 | 2.32954 | 0.000131381 | 0.000743418 | 0.000985799 | 3.83366e-05 | 7.04713e-05 | 1.56313e-05 | 3.26748e-05 | 0.000185233 | 0.00266222 | 8.43844e-05 | 0.000494153 | 0.000128254 | 0.00557196
1804.05 | 2.02424 | 0.000131233 | 0.000742272 | 0.000984429 | 3.82903e-05 | 7.03839e-05 | 1.56122e-05 | 3.26363e-05 | 0.000184963 | 0.00265859 | 8.42682e-05 | 0.000493519 | 0.000128047 | 0.00556424
1805.01 | 2.0643 | 0.000131085 | 0.00074113 | 0.000983063 | 3.82441e-05 | 7.02968e-05 | 1.55931e-05 | 3.25979e-05 | 0.000184693 | 0.00265497 | 8.41524e-05 | 0.000492886 | 0.00012784 | 0.00555655
1805.98 | 2.34539 | 0.000130938 | 0.00073999 | 0.0009817 | 3.8198e-05 | 7.02099e-05 | 1.55741e-05 | 3.25596e-05 | 0.000184424 | 0.00265136 | 8.40368e-05 | 0.000492255 | 0.000127633 | 0.00554888
1806.94 | 2.46205 | 0.00013079 | 0.000738854 | 0.000980339 | 3.81519e-05 | 7.01231e-05 | 1.55551e-05 | 3.25213e-05 | 0.000184155 | 0.00264776 | 8.39215e-05 | 0.000491625 | 0.000127427 | 0.00554122
1807.9 | 2.31041 | 0.000130643 | 0.000737718 | 0.00097898 | 3.81059e-05 | 7.00363e-05 | 1.55361e-05 | 3.24831e-05 | 0.000183887 | 0.00264416 | 8.38063e-05 | 0.000490996 | 0.000127221 | 0.00553357
1808.87 | 2.22999 | 0.000130496 | 0.000736587 | 0.000977626 | 3.80601e-05 | 6.99499e-05 | 1.55172e-05 | 3.24449e-05 | 0.000183619 | 0.00264057 | 8.36914e-05 | 0.000490368 | 0.000127016 | 0.00552594
1809.83 | 2.43582 | 0.000130349 | 0.000735458 | 0.000976274 | 3.80143e-05 | 6.98636e-05 | 1.54983e-05 | 3.24069e-05 | 0.000183353 | 0.00263699 | 8.35768e-05 | 0.000489742 | 0.000126812 | 0.00551833
1810.8 | 2.32332 | 0.000130203 | 0.000734331 | 0.000974924 | 3.79686e-05 | 6.97774e-05 | 1.54794e-05 | 3.23689e-05 | 0.000183086 | 0.00263341 | 8.34624e-05 | 0.000489117 | 0.000126608 | 0.00551074
1811.76 | 1.70427 | 0.000130057 | 0.000733208 | 0.000973578 | 3.7923e-05 | 6.96914e-05 | 1.54606e-05 | 3.23309e-05 | 0.000182821 | 0.00262984 | 8.33482e-05 | 0.000488493 | 0.000126404 | 0.00550316
1812.73 | 1.1738 | 0.000129911 | 0.000732085 | 0.000972233 | 3.78774e-05 | 6.96055e-05 | 1.54418e-05 | 3.2293e-05 | 0.000182555 | 0.00262628 | 8.32342e-05 | 0.00048787 | 0.000126201 | 0.00549559
1813.69 | 1.4307 | 0.000129765 | 0.000730967 | 0.000970892 | 3.7832e-05 | 6.95198e-05 | 1.5423e-05 | 3.22552e-05 | 0.000182291 | 0.00262273 | 8.31205e-05 | 0.000487248 | 0.000125998 | 0.00548804
1814.65 | 1.90555 | 0.00012962 | 0.000729851 | 0.000969554 | 3.77866e-05 | 6.94343e-05 | 1.54043e-05 | 3.22175e-05 | 0.000182027 | 0.00261918 | 8.3007e-05 | 0.000486628 | 0.000125796 | 0.00548051
1815.62 | 2.24423 | 0.000129475 | 0.000728737 | 0.000968219 | 3.77413e-05 | 6.9349e-05 | 1.53856e-05 | 3.21798e-05 | 0.000181764 | 0.00261564 | 8.28938e-05 | 0.000486009 | 0.000125595 | 0.00547299
1816.58 | 2.39102 | 0.00012933 | 0.000727625 | 0.000966885 | 3.76961e-05 | 6.92637e-05 | 1.53669e-05 | 3.21422e-05 | 0.0001815 | 0.00261211 | 8.27807e-05 | 0.000485391 | 0.000125393 | 0.00546548
1817.55 | 2.24537 | 0.000129185 | 0.000726516 | 0.000965555 | 3.7651e-05 | 6.91786e-05 | 1.53483e-05 | 3.21047e-05 | 0.000181238 | 0.00260858 | 8.26679e-05 | 0.000484774 | 0.000125193 | 0.005458
1818.51 | 1.87788 | 0.000129041 | 0.000725411 | 0.000964228 | 3.76059e-05 | 6.90937e-05 | 1.53297e-05 | 3.20672e-05 | 0.000180977 | 0.00260507 | 8.25554e-05 | 0.000484158 | 0.000124993 | 0.00545053
1819.47 | 1.79712 | 0.000128896 | 0.000724307 | 0.000962904 | 3.7561e-05 | 6.9009e-05 | 1.53111e-05 | 3.20298e-05 | 0.000180716 | 0.00260156 | 8.24431e-05 | 0.000483544 | 0.000124793 | 0.00544307
1820.44 | 1.91749 | 0.000128752 | 0.000723205 | 0.000961581 | 3.7516e-05 | 6.89243e-05 | 1.52926e-05 | 3.19924e-05 | 0.000180455 | 0.00259805 | 8.23309e-05 | 0.00048293 | 0.000124594 | 0.00543562
1821.4 | 1.98962 | 0.000128609 | 0.000722107 | 0.000960262 | 3.74713e-05 | 6.88399e-05 | 1.52741e-05 | 3.19551e-05 | 0.000180195 | 0.00259456 | 8.2219e-05 | 0.000482318 | 0.000124395 | 0.0054282
1822.37 | 1.94936 | 0.000128465 | 0.000721011 | 0.000958946 | 3.74265e-05 | 6.87557e-05 | 1.52557e-05 | 3.19179e-05 | 0.000179935 | 0.00259107 | 8.21074e-05 | 0.000481707 | 0.000124197 | 0.00542079
1823.33 | 1.88463 | 0.000128322 | 0.000719918 | 0.000957633 | 3.73819e-05 | 6.86716e-05 | 1.52373e-05 | 3.18808e-05 | 0.000179677 | 0.00258759 | 8.1996e-05 | 0.000481097 | 0.000123999 | 0.0054134
1824.3 | 1.8067 | 0.000128179 | 0.000718826 | 0.000956321 | 3.73373e-05 | 6.85875e-05 | 1.52188e-05 | 3.18437e-05 | 0.000179418 | 0.00258411 | 8.18847e-05 | 0.000480488 | 0.000123802 | 0.00540601
1825.26 | 1.69562 | 0.000128036 | 0.000717737 | 0.000955013 | 3.72928e-05 | 6.85037e-05 | 1.52005e-05 | 3.18067e-05 | 0.00017916 | 0.00258064 | 8.17738e-05 | 0.000479881 | 0.000123605 | 0.00539865
1826.22 | 1.53242 | 0.000127894 | 0.000716651 | 0.000953708 | 3.72484e-05 | 6.84201e-05 | 1.51822e-05 | 3.17697e-05 | 0.000178903 | 0.00257718 | 8.16631e-05 | 0.000479274 | 0.000123408 | 0.0053913
1827.19 | 1.46203 | 0.000127751 | 0.000715568 | 0.000952405 | 3.72041e-05 | 6.83366e-05 | 1.51639e-05 | 3.17328e-05 | 0.000178646 | 0.00257373 | 8.15526e-05 | 0.000478669 | 0.000123213 | 0.00538397
1828.15 | 1.7358 | 0.000127609 | 0.000714487 | 0.000951105 | 3.71599e-05 | 6.82532e-05 | 1.51456e-05 | 3.1696e-05 | 0.00017839 | 0.00257028 | 8.14423e-05 | 0.000478065 | 0.000123017 | 0.00537665
1829.12 | 2.01805 | 0.000127467 | 0.000713407 | 0.000949806 | 3.71156e-05 | 6.817e-05 | 1.51274e-05 | 3.16592e-05 | 0.000178135 | 0.00256684 | 8.13322e-05 | 0.000477462 | 0.000122822 | 0.00536934
1830.08 | 2.06521 | 0.000127326 | 0.000712331 | 0.000948511 | 3.70716e-05 | 6.80869e-05 | 1.51092e-05 | 3.16225e-05 | 0.00017788 | 0.0025634 | 8.12224e-05 | 0.00047686 | 0.000122628 | 0.00536205
1831.05 | 2.00971 | 0.000127184 | 0.000711257 | 0.000947219 | 3.70276e-05 | 6.8004e-05 | 1.5091e-05 | 3.15859e-05 | 0.000177625 | 0.00255998 | 8.11128e-05 | 0.000476259 | 0.000122433 | 0.00535478
1832.01 | 1.9461 | 0.000127043 | 0.000710186 | 0.00094593 | 3.69836e-05 | 6.79213e-05 | 1.50729e-05 | 3.15493e-05 | 0.000177371 | 0.00255656 | 8.10034e-05 | 0.00047566 | 0.00012224 | 0.00534752
1832.97 | 1.88716 | 0.000126902 | 0.000709116 | 0.000944642 | 3.69397e-05 | 6.78386e-05 | 1.50548e-05 | 3.15128e-05 | 0.000177118 | 0.00255314 | 8.08941e-05 | 0.000475061 | 0.000122047 | 0.00534027
1833.94 | 1.88545 | 0.000126762 | 0.00070805 | 0.000943358 | 3.6896e-05 | 6.77562e-05 | 1.50368e-05 | 3.14764e-05 | 0.000176865 | 0.00254974 | 8.07852e-05 | 0.000474464 | 0.000121854 | 0.00533304
1834.9 | 1.92845 | 0.000126621 | 0.000706986 | 0.000942076 | 3.68523e-05 | 6.76739e-05 | 1.50187e-05 | 3.144e-05 | 0.000176613 | 0.00254634 | 8.06765e-05 | 0.000473868 | 0.000121662 | 0.00532583
1835.87 | 1.9954 | 0.000126481 | 0.000705924 | 0.000940797 | 3.68087e-05 | 6.75918e-05 | 1.50007e-05 | 3.14037e-05 | 0.000176361 | 0.00254295 | 8.0568e-05 | 0.000473273 | 0.00012147 | 0.00531863
1836.83 | 2.08989 | 0.000126341 | 0.000704864 | 0.00093952 | 3.67651e-05 | 6.75097e-05 | 1.49828e-05 | 3.13674e-05 | 0.00017611 | 0.00253956 | 8.04596e-05 | 0.000472678 | 0.000121279 | 0.00531143
1837.8 | 2.17141 | 0.000126201 | 0.000703807 | 0.000938246 | 3.67216e-05 | 6.74279e-05 | 1.49648e-05 | 3.13312e-05 | 0.000175859 | 0.00253618 | 8.03515e-05 | 0.000472086 | 0.000121088 | 0.00530426
1838.76 | 2.24928 | 0.000126062 | 0.000702752 | 0.000936975 | 3.66782e-05 | 6.73462e-05 | 1.49469e-05 | 3.12951e-05 | 0.000175609 | 0.00253281 | 8.02437e-05 | 0.000471494 | 0.000120897 | 0.00529711
1839.72 | 2.15184 | 0.000125923 | 0.0007017 | 0.000935706 | 3.66349e-05 | 6.72647e-05 | 1.49291e-05 | 3.1259e-05 | 0.000175359 | 0.00252944 | 8.01361e-05 | 0.000470904 | 0.000120707 | 0.00528997
1840.69 | 1.81873 | 0.000125784 | 0.00070065 | 0.00093444 | 3.65917e-05 | 6.71833e-05 | 1.49112e-05 | 3.1223e-05 | 0.00017511 | 0.00252609 | 8.00287e-05 | 0.000470314 | 0.000120518 | 0.00528284
1841.65 | 1.56932 | 0.000125645 | 0.000699602 | 0.000933176 | 3.65485e-05 | 6.71019e-05 | 1.48934e-05 | 3.11871e-05 | 0.000174862 | 0.00252273 | 7.99214e-05 | 0.000469725 | 0.000120329 | 0.00527572
1842.62 | 1.73276 | 0.000125506 | 0.000698557 | 0.000931915 | 3.65054e-05 | 6.70208e-05 | 1.48757e-05 | 3.11512e-05 | 0.000174614 | 0.00251939 | 7.98144e-05 | 0.000469138 | 0.00012014 | 0.00526862
1843.58 | 1.90048 | 0.000125368 | 0.000697514 | 0.000930657 | 3.64624e-05 | 6.69399e-05 | 1.48579e-05 | 3.11154e-05 | 0.000174366 | 0.00251605 | 7.97076e-05 | 0.000468552 | 0.000119952 | 0.00526154
1844.55 | 1.92542 | 0.00012523 | 0.000696474 | 0.000929401 | 3.64195e-05 | 6.68591e-05 | 1.48402e-05 | 3.10796e-05 | 0.000174119 | 0.00251272 | 7.96011e-05 | 0.000467967 | 0.000119764 | 0.00525447
1845.51 | 1.88686 | 0.000125092 | 0.000695435 | 0.000928146 | 3.63766e-05 | 6.67784e-05 | 1.48225e-05 | 3.10439e-05 | 0.000173873 | 0.00250939 | 7.94946e-05 | 0.000467383 | 0.000119577 | 0.00524741
1846.47 | 1.82608 | 0.000124954 | 0.000694399 | 0.000926896 | 3.63338e-05 | 6.66979e-05 | 1.48049e-05 | 3.10083e-05 | 0.000173627 | 0.00250607 | 7.93885e-05 | 0.0004668 | 0.00011939 | 0.00524037
1847.44 | 1.78778 | 0.000124817 | 0.000693366 | 0.000925648 | 3.62911e-05 | 6.66175e-05 | 1.47873e-05 | 3.09727e-05 | 0.000173381 | 0.00250276 | 7.92826e-05 | 0.000466218 | 0.000119204 | 0.00523334
1848.4 | 1.9087 | 0.00012468 | 0.000692334 | 0.000924402 | 3.62485e-05 | 6.65373e-05 | 1.47697e-05 | 3.09372e-05 | 0.000173137 | 0.00249945 | 7.91769e-05 | 0.000465638 | 0.000119018 | 0.00522633
1849.37 | 2.08588 | 0.000124543 | 0.000691305 | 0.000923157 | 3.62059e-05 | 6.64571e-05 | 1.47521e-05 | 3.09017e-05 | 0.000172892 | 0.00249615 | 7.90713e-05 | 0.000465058 | 0.000118832 | 0.00521933
1850.33 | 2.09295 | 0.000124406 | 0.000690278 | 0.000921917 | 3.61635e-05 | 6.63772e-05 | 1.47346e-05 | 3.08663e-05 | 0.000172648 | 0.00249286 | 7.8966e-05 | 0.000464479 | 0.000118647 | 0.00521234
1851.3 | 1.9316 | 0.00012427 | 0.000689254 | 0.000920679 | 3.61211e-05 | 6.62974e-05 | 1.47171e-05 | 3.0831e-05 | 0.000172405 | 0.00248957 | 7.8861e-05 | 0.000463902 | 0.000118462 | 0.00520537
1852.26 | 2.03171 | 0.000124133 | 0.000688232 | 0.000919443 | 3.60787e-05 | 6.62178e-05 | 1.46997e-05 | 3.07958e-05 | 0.000172162 | 0.00248629 | 7.87561e-05 | 0.000463326 | 0.000118278 | 0.00519842
1853.22 | 2.33716 | 0.000123997 | 0.000687211 | 0.000918209 | 3.60364e-05 | 6.61382e-05 | 1.46822e-05 | 3.07605e-05 | 0.00017192 | 0.00248302 | 7.86514e-05 | 0.00046275 | 0.000118094 | 0.00519147
1854.19 | 2.40218 | 0.000123861 | 0.000686194 | 0.000916978 | 3.59943e-05 | 6.60588e-05 | 1.46649e-05 | 3.07254e-05 | 0.000171678 | 0.00247975 | 7.85469e-05 | 0.000462176 | 0.000117911 | 0.00518454
1855.15 | 2.09256 | 0.000123726 | 0.000685179 | 0.00091575 | 3.59522e-05 | 6.59796e-05 | 1.46475e-05 | 3.06903e-05 | 0.000171437 | 0.00247649 | 7.84427e-05 | 0.000461603 | 0.000117728 | 0.00517763
1856.12 | 1.90322 | 0.00012359 | 0.000684166 | 0.000914524 | 3.59101e-05 | 6.59006e-05 | 1.46302e-05 | 3.06553e-05 | 0.000171196 | 0.00247324 | 7.83387e-05 | 0.000461031 | 0.000117545 | 0.00517073
1857.08 | 2.15609 | 0.000123455 | 0.000683155 | 0.000913301 | 3.58682e-05 | 6.58216e-05 | 1.46129e-05 | 3.06203e-05 | 0.000170956 | 0.00246999 | 7.82349e-05 | 0.00046046 | 0.000117363 | 0.00516384
1858.05 | 2.27454 | 0.00012332 | 0.000682146 | 0.000912079 | 3.58263e-05 | 6.57428e-05 | 1.45956e-05 | 3.05854e-05 | 0.000170716 | 0.00246675 | 7.81312e-05 | 0.000459889 | 0.000117181 | 0.00515696
1859.01 | 2.12287 | 0.000123185 | 0.000681139 | 0.000910861 | 3.57845e-05 | 6.56641e-05 | 1.45783e-05 | 3.05505e-05 | 0.000170477 | 0.00246351 | 7.80278e-05 | 0.000459321 | 0.000117 | 0.0051501
1859.97 | 1.9636 | 0.000123051 | 0.000680135 | 0.000909645 | 3.57427e-05 | 6.55856e-05 | 1.45611e-05 | 3.05158e-05 | 0.000170238 | 0.00246029 | 7.79246e-05 | 0.000458753 | 0.000116819 | 0.00514326
1860.94 | 2.11785 | 0.000122917 | 0.000679134 | 0.000908431 | 3.57011e-05 | 6.55073e-05 | 1.4544e-05 | 3.0481e-05 | 0.00017 | 0.00245706 | 7.78216e-05 | 0.000458186 | 0.000116639 | 0.00513643
1861.9 | 2.31324 | 0.000122782 | 0.000678133 | 0.000907219 | 3.56594e-05 | 6.54289e-05 | 1.45268e-05 | 3.04463e-05 | 0.000169762 | 0.00245385 | 7.77187e-05 | 0.00045762 | 0.000116459 | 0.0051296
1862.87 | 2.33928 | 0.000122649 | 0.000677136 | 0.00090601 | 3.56179e-05 | 6.53509e-05 | 1.45097e-05 | 3.04117e-05 | 0.000169524 | 0.00245064 | 7.76161e-05 | 0.000457055 | 0.000116279 | 0.0051228
1863.83 | 2.24104 | 0.000122515 | 0.000676141 | 0.000904804 | 3.55765e-05 | 6.52729e-05 | 1.44926e-05 | 3.03772e-05 | 0.000169288 | 0.00244744 | 7.75137e-05 | 0.000456492 | 0.0001161 | 0.00511601
1864.79 | 2.01566 | 0.000122382 | 0.000675148 | 0.0009036 | 3.55351e-05 | 6.51951e-05 | 1.44755e-05 | 3.03427e-05 | 0.000169052 | 0.00244424 | 7.74115e-05 | 0.000455929 | 0.000115921 | 0.00510923
1865.76 | 1.73909 | 0.000122248 | 0.000674156 | 0.000902398 | 3.54938e-05 | 6.51174e-05 | 1.44585e-05 | 3.03082e-05 | 0.000168816 | 0.00244105 | 7.73094e-05 | 0.000455367 | 0.000115743 | 0.00510246
1866.72 | 1.86995 | 0.000122115 | 0.000673167 | 0.000901199 | 3.54525e-05 | 6.50399e-05 | 1.44415e-05 | 3.02739e-05 | 0.00016858 | 0.00243786 | 7.72077e-05 | 0.000454807 | 0.000115565 | 0.00509571
1867.69 | 2.20338 | 0.000121983 | 0.000672181 | 0.000900002 | 3.54114e-05 | 6.49625e-05 | 1.44245e-05 | 3.02396e-05 | 0.000168346 | 0.00243468 | 7.71061e-05 | 0.000454247 | 0.000115387 | 0.00508897
1868.65 | 2.18926 | 0.00012185 | 0.000671197 | 0.000898808 | 3.53703e-05 | 6.48852e-05 | 1.44076e-05 | 3.02053e-05 | 0.000168111 | 0.00243151 | 7.70047e-05 | 0.000453689 | 0.00011521 | 0.00508225
1869.62 | 1.66513 | 0.000121718 | 0.000670215 | 0.000897616 | 3.53293e-05 | 6.48081e-05 | 1.43907e-05 | 3.01711e-05 | 0.000167878 | 0.00242835 | 7.69035e-05 | 0.000453132 | 0.000115034 | 0.00507554
1870.58 | 1.58218 | 0.000121586 | 0.000669234 | 0.000896425 | 3.52883e-05 | 6.47311e-05 | 1.43738e-05 | 3.01369e-05 | 0.000167644 | 0.00242519 | 7.68025e-05 | 0.000452575 | 0.000114857 | 0.00506884
1871.54 | 2.02294 | 0.000121454 | 0.000668256 | 0.000895238 | 3.52475e-05 | 6.46542e-05 | 1.4357e-05 | 3.01029e-05 | 0.000167411 | 0.00242203 | 7.67017e-05 | 0.000452019 | 0.000114681 | 0.00506216
1872.51 | 2.30473 | 0.000121322 | 0.00066728 | 0.000894053 | 3.52067e-05 | 6.45775e-05 | 1.43401e-05 | 3.00688e-05 | 0.000167179 | 0.00241889 | 7.66011e-05 | 0.000451465 | 0.000114506 | 0.00505549
1873.47 | 2.29389 | 0.000121191 | 0.000666307 | 0.000892871 | 3.51659e-05 | 6.4501e-05 | 1.43233e-05 | 3.00349e-05 | 0.000166947 | 0.00241575 | 7.65007e-05 | 0.000450912 | 0.000114331 | 0.00504883
1874.44 | 2.2062 | 0.000121059 | 0.000665334 | 0.00089169 | 3.51252e-05 | 6.44245e-05 | 1.43066e-05 | 3.00009e-05 | 0.000166716 | 0.00241261 | 7.64004e-05 | 0.000450359 | 0.000114156 | 0.00504218
1875.4 | 2.18946 | 0.000120928 | 0.000664365 | 0.000890512 | 3.50846e-05 | 6.43482e-05 | 1.42898e-05 | 2.99671e-05 | 0.000166485 | 0.00240948 | 7.63004e-05 | 0.000449808 | 0.000113982 | 0.00503555
1876.37 | 2.09905 | 0.000120797 | 0.000663398 | 0.000889337 | 3.50441e-05 | 6.4272e-05 | 1.42731e-05 | 2.99333e-05 | 0.000166254 | 0.00240636 | 7.62007e-05 | 0.000449258 | 0.000113808 | 0.00502893
1877.33 | 1.84773 | 0.000120667 | 0.000662433 | 0.000888164 | 3.50037e-05 | 6.4196e-05 | 1.42565e-05 | 2.98996e-05 | 0.000166024 | 0.00240324 | 7.61011e-05 | 0.000448708 | 0.000113634 | 0.00502233
1878.29 | 1.63911 | 0.000120536 | 0.000661469 | 0.000886992 | 3.49633e-05 | 6.412e-05 | 1.42398e-05 | 2.98659e-05 | 0.000165795 | 0.00240013 | 7.60016e-05 | 0.00044816 | 0.000113461 | 0.00501573
1879.26 | 1.73164 | 0.000120406 | 0.000660508 | 0.000885823 | 3.4923e-05 | 6.40443e-05 | 1.42232e-05 | 2.98322e-05 | 0.000165566 | 0.00239702 | 7.59024e-05 | 0.000447612 | 0.000113288 | 0.00500915
1880.22 | 1.90754 | 0.000120276 | 0.00065955 | 0.000884657 | 3.48827e-05 | 6.39687e-05 | 1.42066e-05 | 2.97987e-05 | 0.000165337 | 0.00239393 | 7.58033e-05 | 0.000447066 | 0.000113116 | 0.00500259
1881.19 | 1.77241 | 0.000120146 | 0.000658593 | 0.000883493 | 3.48426e-05 | 6.38932e-05 | 1.41901e-05 | 2.97652e-05 | 0.000165109 | 0.00239083 | 7.57045e-05 | 0.000446521 | 0.000112944 | 0.00499604
1882.15 | 1.58867 | 0.000120017 | 0.000657637 | 0.00088233 | 3.48024e-05 | 6.38178e-05 | 1.41735e-05 | 2.97317e-05 | 0.000164882 | 0.00238775 | 7.56058e-05 | 0.000445976 | 0.000112772 | 0.00498949
1883.12 | 1.76336 | 0.000119887 | 0.000656685 | 0.000881171 | 3.47624e-05 | 6.37425e-05 | 1.4157e-05 | 2.96983e-05 | 0.000164655 | 0.00238467 | 7.55074e-05 | 0.000445433 | 0.000112601 | 0.00498297
1884.08 | 2.20128 | 0.000119758 | 0.000655735 | 0.000880014 | 3.47224e-05 | 6.36675e-05 | 1.41406e-05 | 2.9665e-05 | 0.000164428 | 0.00238159 | 7.54091e-05 | 0.000444891 | 0.000112431 | 0.00497645
1885.04 | 2.3094 | 0.000119629 | 0.000654786 | 0.00087886 | 3.46825e-05 | 6.35925e-05 | 1.41241e-05 | 2.96317e-05 | 0.000164202 | 0.00237852 | 7.53111e-05 | 0.00044435 | 0.00011226 | 0.00496995
1886.01 | 2.16079 | 0.000119501 | 0.00065384 | 0.000877707 | 3.46427e-05 | 6.35177e-05 | 1.41077e-05 | 2.95985e-05 | 0.000163976 | 0.00237546 | 7.52132e-05 | 0.000443809 | 0.00011209 | 0.00496346
1886.97 | 1.98281 | 0.000119372 | 0.000652895 | 0.000876556 | 3.46029e-05 | 6.34429e-05 | 1.40913e-05 | 2.95653e-05 | 0.000163751 | 0.0023724 | 7.51155e-05 | 0.00044327 | 0.000111921 | 0.00495698
1887.94 | 1.81597 | 0.000119244 | 0.000651952 | 0.000875408 | 3.45632e-05 | 6.33684e-05 | 1.4075e-05 | 2.95321e-05 | 0.000163526 | 0.00236935 | 7.5018e-05 | 0.000442731 | 0.000111751 | 0.00495052
1888.9 | 1.66541 | 0.000119116 | 0.000651012 | 0.000874262 | 3.45236e-05 | 6.32939e-05 | 1.40586e-05 | 2.94991e-05 | 0.000163302 | 0.00236631 | 7.49207e-05 | 0.000442194 | 0.000111583 | 0.00494407
1889.86 | 1.49946 | 0.000118988 | 0.000650074 | 0.000873119 | 3.44841e-05 | 6.32197e-05 | 1.40424e-05 | 2.94661e-05 | 0.000163078 | 0.00236327 | 7.48236e-05 | 0.000441658 | 0.000111414 | 0.00493763
1890.83 | 1.46735 | 0.00011886 | 0.000649137 | 0.000871977 | 3.44446e-05 | 6.31454e-05 | 1.40261e-05 | 2.94331e-05 | 0.000162854 | 0.00236023 | 7.47266e-05 | 0.000441122 | 0.000111246 | 0.0049312
1891.79 | 1.5893 | 0.000118732 | 0.000648203 | 0.000870838 | 3.44052e-05 | 6.30714e-05 | 1.40098e-05 | 2.94002e-05 | 0.000162632 | 0.00235721 | 7.46299e-05 | 0.000440588 | 0.000111078 | 0.00492479
1892.76 | 1.79984 | 0.000118605 | 0.000647271 | 0.000869701 | 3.43658e-05 | 6.29975e-05 | 1.39936e-05 | 2.93674e-05 | 0.000162409 | 0.00235418 | 7.45333e-05 | 0.000440054 | 0.000110911 | 0.00491839
1893.72 | 2.34138 | 0.000118478 | 0.000646341 | 0.000868567 | 3.43265e-05 | 6.29237e-05 | 1.39774e-05 | 2.93346e-05 | 0.000162187 | 0.00235117 | 7.4437e-05 | 0.000439522 | 0.000110744 | 0.00491201
1894.69 | 2.53362 | 0.000118351 | 0.000645412 | 0.000867433 | 3.42873e-05 | 6.285e-05 | 1.39613e-05 | 2.93018e-05 | 0.000161965 | 0.00234816 | 7.43407e-05 | 0.00043899 | 0.000110577 | 0.00490563
1895.65 | 1.87654 | 0.000118225 | 0.000644486 | 0.000866303 | 3.42481e-05 | 6.27765e-05 | 1.39451e-05 | 2.92692e-05 | 0.000161744 | 0.00234515 | 7.42448e-05 | 0.000438459 | 0.000110411 | 0.00489926
1896.61 | 1.16977 | 0.000118098 | 0.000643562 | 0.000865175 | 3.42091e-05 | 6.27031e-05 | 1.3929e-05 | 2.92365e-05 | 0.000161524 | 0.00234215 | 7.4149e-05 | 0.00043793 | 0.000110246 | 0.00489292
1897.58 | 0.920662 | 0.000117972 | 0.00064264 | 0.00086405 | 3.41701e-05 | 6.26299e-05 | 1.3913e-05 | 2.9204e-05 | 0.000161304 | 0.00233916 | 7.40534e-05 | 0.000437401 | 0.00011008 | 0.00488658
1898.54 | 0.967754 | 0.000117846 | 0.00064172 | 0.000862926 | 3.41311e-05 | 6.25567e-05 | 1.38969e-05 | 2.91715e-05 | 0.000161084 | 0.00233618 | 7.3958e-05 | 0.000436874 | 0.000109915 | 0.00488025
1899.51 | 1.15774 | 0.00011772 | 0.000640801 | 0.000861804 | 3.40922e-05 | 6.24837e-05 | 1.38809e-05 | 2.9139e-05 | 0.000160864 | 0.00233319 | 7.38626e-05 | 0.000436346 | 0.00010975 | 0.00487394
1900.47 | 1.39323 | 0.000117594 | 0.000639884 | 0.000860685 | 3.40534e-05 | 6.24108e-05 | 1.38649e-05 | 2.91066e-05 | 0.000160646 | 0.00233022 | 7.37676e-05 | 0.000435821 | 0.000109586 | 0.00486764
1901.43 | 1.52602 | 0.000117469 | 0.00063897 | 0.000859568 | 3.40146e-05 | 6.2338e-05 | 1.38489e-05 | 2.90742e-05 | 0.000160427 | 0.00232725 | 7.36727e-05 | 0.000435296 | 0.000109422 | 0.00486135
1902.4 | 1.59442 | 0.000117344 | 0.000638058 | 0.000858453 | 3.3976e-05 | 6.22654e-05 | 1.3833e-05 | 2.9042e-05 | 0.000160209 | 0.00232428 | 7.3578e-05 | 0.000434772 | 0.000109259 | 0.00485507
1903.36 | 1.78073 | 0.000117218 | 0.000637147 | 0.00085734 | 3.39373e-05 | 6.21929e-05 | 1.38171e-05 | 2.90097e-05 | 0.000159992 | 0.00232132 | 7.34834e-05 | 0.000434249 | 0.000109095 | 0.0048488
1904.33 | 2.03563 | 0.000117094 | 0.000636238 | 0.000856229 | 3.38988e-05 | 6.21205e-05 | 1.38012e-05 | 2.89775e-05 | 0.000159775 | 0.00231837 | 7.33891e-05 | 0.000433727 | 0.000108932 | 0.00484255
1905.29 | 2.11774 | 0.000116969 | 0.000635332 | 0.000855121 | 3.38603e-05 | 6.20483e-05 | 1.37854e-05 | 2.89454e-05 | 0.000159558 | 0.00231542 | 7.3295e-05 | 0.000433206 | 0.00010877 | 0.00483631
1906.26 | 2.02659 | 0.000116844 | 0.000634428 | 0.000854015 | 3.38219e-05 | 6.19762e-05 | 1.37695e-05 | 2.89133e-05 | 0.000159342 | 0.00231248 | 7.3201e-05 | 0.000432686 | 0.000108608 | 0.00483009
1907.22 | 2.04411 | 0.00011672 | 0.000633524 | 0.00085291 | 3.37835e-05 | 6.19041e-05 | 1.37537e-05 | 2.88812e-05 | 0.000159126 | 0.00230954 | 7.31072e-05 | 0.000432166 | 0.000108446 | 0.00482387
1908.18 | 2.36386 | 0.000116596 | 0.000632624 | 0.000851808 | 3.37452e-05 | 6.18322e-05 | 1.3738e-05 | 2.88493e-05 | 0.000158911 | 0.00230661 | 7.30136e-05 | 0.000431648 | 0.000108285 | 0.00481766
1909.15 | 2.25717 | 0.000116472 | 0.000631725 | 0.000850709 | 3.3707e-05 | 6.17605e-05 | 1.37222e-05 | 2.88173e-05 | 0.000158696 | 0.00230369 | 7.29201e-05 | 0.000431131 | 0.000108124 | 0.00481147
1910.11 | 1.66707 | 0.000116349 | 0.000630828 | 0.000849611 | 3.36688e-05 | 6.16889e-05 | 1.37065e-05 | 2.87855e-05 | 0.000158481 | 0.00230077 | 7.28269e-05 | 0.000430614 | 0.000107963 | 0.00480529
1911.08 | 1.27178 | 0.000116225 | 0.000629932 | 0.000848515 | 3.36307e-05 | 6.16173e-05 | 1.36908e-05 | 2.87536e-05 | 0.000158267 | 0.00229785 | 7.27338e-05 | 0.000430098 | 0.000107802 | 0.00479912
1912.04 | 1.61981 | 0.000116102 | 0.000629039 | 0.000847421 | 3.35927e-05 | 6.1546e-05 | 1.36751e-05 | 2.87219e-05 | 0.000158054 | 0.00229495 | 7.26409e-05 | 0.000429584 | 0.000107643 | 0.00479297
1913.01 | 2.0155 | 0.000115979 | 0.000628148 | 0.00084633 | 3.35547e-05 | 6.14747e-05 | 1.36595e-05 | 2.86902e-05 | 0.000157841 | 0.00229204 | 7.25482e-05 | 0.00042907 | 0.000107483 | 0.00478682
1913.97 | 2.26247 | 0.000115856 | 0.000627259 | 0.000845241 | 3.35168e-05 | 6.14036e-05 | 1.36439e-05 | 2.86585e-05 | 0.000157628 | 0.00228915 | 7.24557e-05 | 0.000428558 | 0.000107324 | 0.00478069
1914.93 | 2.30327 | 0.000115733 | 0.000626372 | 0.000844154 | 3.3479e-05 | 6.13326e-05 | 1.36283e-05 | 2.86269e-05 | 0.000157416 | 0.00228626 | 7.23633e-05 | 0.000428046 | 0.000107165 | 0.00477457
1915.9 | 2.027 | 0.000115611 | 0.000625486 | 0.000843068 | 3.34412e-05 | 6.12617e-05 | 1.36128e-05 | 2.85953e-05 | 0.000157204 | 0.00228337 | 7.2271e-05 | 0.000427535 | 0.000107006 | 0.00476846
1916.86 | 1.6957 | 0.000115488 | 0.000624602 | 0.000841985 | 3.34035e-05 | 6.11909e-05 | 1.35972e-05 | 2.85638e-05 | 0.000156992 | 0.00228049 | 7.21791e-05 | 0.000427025 | 0.000106848 | 0.00476236
1917.83 | 1.75328 | 0.000115366 | 0.00062372 | 0.000840905 | 3.33659e-05 | 6.11203e-05 | 1.35817e-05 | 2.85324e-05 | 0.000156781 | 0.00227761 | 7.20872e-05 | 0.000426516 | 0.00010669 | 0.00475628
1918.79 | 1.91376 | 0.000115244 | 0.000622841 | 0.000839826 | 3.33283e-05 | 6.10498e-05 | 1.35663e-05 | 2.8501e-05 | 0.000156571 | 0.00227474 | 7.19956e-05 | 0.000426008 | 0.000106533 | 0.00475021
1919.76 | 1.86951 | 0.000115122 | 0.000621962 | 0.000838748 | 3.32907e-05 | 6.09794e-05 | 1.35508e-05 | 2.84696e-05 | 0.00015636 | 0.00227188 | 7.1904e-05 | 0.0004255 | 0.000106375 | 0.00474414
1920.72 | 1.69181 | 0.000115001 | 0.000621086 | 0.000837674 | 3.32533e-05 | 6.09091e-05 | 1.35354e-05 | 2.84383e-05 | 0.000156151 | 0.00226902 | 7.18127e-05 | 0.000424994 | 0.000106219 | 0.00473809
1921.68 | 1.49867 | 0.00011488 | 0.000620212 | 0.000836602 | 3.32159e-05 | 6.0839e-05 | 1.352e-05 | 2.84071e-05 | 0.000155941 | 0.00226616 | 7.17216e-05 | 0.000424489 | 0.000106062 | 0.00473205
1922.65 | 1.30694 | 0.000114759 | 0.000619339 | 0.000835531 | 3.31786e-05 | 6.0769e-05 | 1.35046e-05 | 2.83759e-05 | 0.000155733 | 0.00226332 | 7.16307e-05 | 0.000423984 | 0.000105906 | 0.00472603
1923.61 | 1.13059 | 0.000114637 | 0.000618468 | 0.000834462 | 3.31413e-05 | 6.0699e-05 | 1.34893e-05 | 2.83447e-05 | 0.000155524 | 0.00226047 | 7.15398e-05 | 0.00042348 | 0.00010575 | 0.00472001
1924.58 | 1.00701 | 0.000114517 | 0.000617599 | 0.000833396 | 3.31041e-05 | 6.06292e-05 | 1.34739e-05 | 2.83137e-05 | 0.000155316 | 0.00225763 | 7.14492e-05 | 0.000422978 | 0.000105595 | 0.004714
1925.54 | 1.1233 | 0.000114396 | 0.000616732 | 0.000832331 | 3.30669e-05 | 6.05596e-05 | 1.34586e-05 | 2.82826e-05 | 0.000155108 | 0.0022548 | 7.13588e-05 | 0.000422476 | 0.00010544 | 0.00470801
1926.51 | 1.62278 | 0.000114276 | 0.000615867 | 0.000831269 | 3.30299e-05 | 6.04901e-05 | 1.34434e-05 | 2.82516e-05 | 0.000154901 | 0.00225197 | 7.12685e-05 | 0.000421975 | 0.000105285 | 0.00470203
1927.47 | 1.70507 | 0.000114156 | 0.000615004 | 0.000830209 | 3.29929e-05 | 6.04206e-05 | 1.34281e-05 | 2.82207e-05 | 0.000154694 | 0.00224915 | 7.11784e-05 | 0.000421475 | 0.000105131 | 0.00469606
1928.43 | 1.39597 | 0.000114036 | 0.000614142 | 0.00082915 | 3.29559e-05 | 6.03513e-05 | 1.34129e-05 | 2.81898e-05 | 0.000154488 | 0.00224633 | 7.10884e-05 | 0.000420976 | 0.000104977 | 0.0046901
1929.4 | 1.22829 | 0.000113916 | 0.000613282 | 0.000828094 | 3.2919e-05 | 6.02821e-05 | 1.33977e-05 | 2.8159e-05 | 0.000154282 | 0.00224352 | 7.09987e-05 | 0.000420477 | 0.000104823 | 0.00468415
1930.36 | 1.51412 | 0.000113796 | 0.000612424 | 0.00082704 | 3.28822e-05 | 6.02131e-05 | 1.33826e-05 | 2.81282e-05 | 0.000154076 | 0.00224072 | 7.09091e-05 | 0.00041998 | 0.00010467 | 0.00467822
1931.33 | 1.6612 | 0.000113677 | 0.000611568 | 0.000825988 | 3.28454e-05 | 6.01441e-05 | 1.33674e-05 | 2.80975e-05 | 0.000153871 | 0.00223792 | 7.08197e-05 | 0.000419484 | 0.000104517 | 0.0046723
1932.29 | 1.39331 | 0.000113557 | 0.000610713 | 0.000824937 | 3.28087e-05 | 6.00752e-05 | 1.33523e-05 | 2.80667e-05 | 0.000153666 | 0.00223512 | 7.07304e-05 | 0.000418988 | 0.000104364 | 0.00466638
1933.26 | 1.30297 | 0.000113438 | 0.000609861 | 0.000823889 | 3.2772e-05 | 6.00065e-05 | 1.33372e-05 | 2.80361e-05 | 0.000153462 | 0.00223233 | 7.06413e-05 | 0.000418493 | 0.000104211 | 0.00466048
1934.22 | 1.62385 | 0.00011332 | 0.00060901 | 0.000822843 | 3.27355e-05 | 5.9938e-05 | 1.33222e-05 | 2.80055e-05 | 0.000153258 | 0.00222955 | 7.05524e-05 | 0.000417999 | 0.000104059 | 0.00465459
1935.18 | 2.02788 | 0.000113201 | 0.000608161 | 0.000821799 | 3.26989e-05 | 5.98695e-05 | 1.33071e-05 | 2.7975e-05 | 0.000153055 | 0.00222677 | 7.04637e-05 | 0.000417506 | 0.000103908 | 0.00464871
1936.15 | 2.20791 | 0.000113082 | 0.000607313 | 0.000820756 | 3.26624e-05 | 5.98011e-05 | 1.32921e-05 | 2.79445e-05 | 0.000152851 | 0.00222399 | 7.0375e-05 | 0.000417014 | 0.000103756 | 0.00464284
1937.11 | 2.29837 | 0.000112964 | 0.000606468 | 0.000819715 | 3.26261e-05 | 5.97328e-05 | 1.32771e-05 | 2.79141e-05 | 0.000152649 | 0.00222122 | 7.02866e-05 | 0.000416523 | 0.000103605 | 0.00463698
1938.08 | 2.41431 | 0.000112846 | 0.000605625 | 0.000818677 | 3.25897e-05 | 5.96647e-05 | 1.32622e-05 | 2.78837e-05 | 0.000152446 | 0.00221846 | 7.01984e-05 | 0.000416032 | 0.000103455 | 0.00463114
1939.04 | 2.46241 | 0.000112728 | 0.000604783 | 0.000817641 | 3.25534e-05 | 5.95967e-05 | 1.32472e-05 | 2.78534e-05 | 0.000152245 | 0.0022157 | 7.01103e-05 | 0.000415543 | 0.000103304 | 0.0046253
1940.01 | 2.22131 | 0.00011261 | 0.000603942 | 0.000816606 | 3.25172e-05 | 5.95288e-05 | 1.32323e-05 | 2.78231e-05 | 0.000152043 | 0.00221294 | 7.00223e-05 | 0.000415054 | 0.000103154 | 0.00461948
1940.97 | 1.88081 | 0.000112493 | 0.000603104 | 0.000815574 | 3.2481e-05 | 5.9461e-05 | 1.32174e-05 | 2.77928e-05 | 0.000151842 | 0.0022102 | 6.99346e-05 | 0.000414566 | 0.000103004 | 0.00461366
1941.93 | 1.79567 | 0.000112375 | 0.000602267 | 0.000814544 | 3.2445e-05 | 5.93934e-05 | 1.32026e-05 | 2.77626e-05 | 0.000151641 | 0.00220745 | 6.9847e-05 | 0.000414079 | 0.000102855 | 0.00460786
1942.9 | 1.90254 | 0.000112258 | 0.000601432 | 0.000813515 | 3.24089e-05 | 5.93258e-05 | 1.31878e-05 | 2.77325e-05 | 0.000151441 | 0.00220471 | 6.97596e-05 | 0.000413593 | 0.000102706 | 0.00460207
1943.86 | 2.06185 | 0.000112141 | 0.000600599 | 0.000812489 | 3.2373e-05 | 5.92584e-05 | 1.3173e-05 | 2.77024e-05 | 0.000151241 | 0.00220198 | 6.96724e-05 | 0.000413108 | 0.000102557 | 0.0045963
1944.83 | 2.25948 | 0.000112024 | 0.000599767 | 0.000811463 | 3.2337e-05 | 5.9191e-05 | 1.31582e-05 | 2.76724e-05 | 0.000151041 | 0.00219925 | 6.95852e-05 | 0.000412623 | 0.000102409 | 0.00459052
1945.79 | 2.4516 | 0.000111907 | 0.000598937 | 0.000810441 | 3.23012e-05 | 5.91239e-05 | 1.31434e-05 | 2.76424e-05 | 0.000150842 | 0.00219653 | 6.94983e-05 | 0.00041214 | 0.00010226 | 0.00458477
1946.75 | 2.58642 | 0.000111791 | 0.00059811 | 0.00080942 | 3.22654e-05 | 5.90568e-05 | 1.31287e-05 | 2.76124e-05 | 0.000150644 | 0.00219381 | 6.94115e-05 | 0.000411657 | 0.000102113 | 0.00457902
1947.72 | 2.39943 | 0.000111675 | 0.000597283 | 0.000808402 | 3.22296e-05 | 5.89898e-05 | 1.3114e-05 | 2.75826e-05 | 0.000150445 | 0.0021911 | 6.93249e-05 | 0.000411175 | 0.000101965 | 0.00457329
1948.68 | 1.75534 | 0.000111559 | 0.000596458 | 0.000807384 | 3.21939e-05 | 5.89229e-05 | 1.30993e-05 | 2.75527e-05 | 0.000150247 | 0.00218839 | 6.92384e-05 | 0.000410694 | 0.000101818 | 0.00456755
1949.65 | 1.47086 | 0.000111443 | 0.000595635 | 0.000806369 | 3.21583e-05 | 5.88562e-05 | 1.30846e-05 | 2.75229e-05 | 0.00015005 | 0.00218569 | 6.91522e-05 | 0.000410214 | 0.000101671 | 0.00456184
1950.61 | 1.65416 | 0.000111327 | 0.000594814 | 0.000805356 | 3.21228e-05 | 5.87896e-05 | 1.307e-05 | 2.74931e-05 | 0.000149853 | 0.00218299 | 6.90661e-05 | 0.000409735 | 0.000101525 | 0.00455614
1951.58 | 1.6691 | 0.000111211 | 0.000593995 | 0.000804346 | 3.20873e-05 | 5.8723e-05 | 1.30554e-05 | 2.74635e-05 | 0.000149656 | 0.0021803 | 6.89801e-05 | 0.000409256 | 0.000101379 | 0.00455045
1952.54 | 1.3733 | 0.000111096 | 0.000593176 | 0.000803335 | 3.20518e-05 | 5.86566e-05 | 1.30408e-05 | 2.74338e-05 | 0.000149459 | 0.0021776 | 6.88942e-05 | 0.000408778 | 0.000101233 | 0.00454476
1953.5 | 1.28241 | 0.000110981 | 0.00059236 | 0.000802328 | 3.20164e-05 | 5.85903e-05 | 1.30262e-05 | 2.74042e-05 | 0.000149263 | 0.00217492 | 6.88086e-05 | 0.000408302 | 0.000101087 | 0.00453909
1954.47 | 2.09651 | 0.000110866 | 0.000591546 | 0.000801323 | 3.19811e-05 | 5.85241e-05 | 1.30117e-05 | 2.73746e-05 | 0.000149068 | 0.00217224 | 6.87231e-05 | 0.000407826 | 0.000100942 | 0.00453343
1955.43 | 2.56728 | 0.000110751 | 0.000590734 | 0.00080032 | 3.19458e-05 | 5.84581e-05 | 1.29972e-05 | 2.73451e-05 | 0.000148872 | 0.00216957 | 6.86378e-05 | 0.000407351 | 0.000100797 | 0.00452778
1956.4 | 2.35492 | 0.000110636 | 0.000589923 | 0.000799318 | 3.19106e-05 | 5.83921e-05 | 1.29827e-05 | 2.73157e-05 | 0.000148678 | 0.0021669 | 6.85527e-05 | 0.000406877 | 0.000100652 | 0.00452214
1957.36 | 2.02924 | 0.000110522 | 0.000589112 | 0.000798318 | 3.18754e-05 | 5.83262e-05 | 1.29682e-05 | 2.72862e-05 | 0.000148483 | 0.00216424 | 6.84676e-05 | 0.000406403 | 0.000100508 | 0.00451651
1958.33 | 2.09291 | 0.000110407 | 0.000588305 | 0.00079732 | 3.18404e-05 | 5.82605e-05 | 1.29538e-05 | 2.72569e-05 | 0.000148289 | 0.00216158 | 6.83828e-05 | 0.00040593 | 0.000100364 | 0.00451089
1959.29 | 2.25481 | 0.000110293 | 0.000587499 | 0.000796324 | 3.18053e-05 | 5.81949e-05 | 1.29394e-05 | 2.72276e-05 | 0.000148095 | 0.00215893 | 6.82981e-05 | 0.000405458 | 0.00010022 | 0.00450528
1960.25 | 2.35003 | 0.000110179 | 0.000586695 | 0.00079533 | 3.17704e-05 | 5.81294e-05 | 1.2925e-05 | 2.71983e-05 | 0.000147902 | 0.00215628 | 6.82136e-05 | 0.000404988 | 0.000100077 | 0.00449969
1961.22 | 2.3041 | 0.000110065 | 0.000585891 | 0.000794337 | 3.17354e-05 | 5.80639e-05 | 1.29106e-05 | 2.7169e-05 | 0.000147709 | 0.00215363 | 6.81292e-05 | 0.000404517 | 9.99336e-05 | 0.00449409
1962.18 | 2.00001 | 0.000109952 | 0.00058509 | 0.000793346 | 3.17005e-05 | 5.79987e-05 | 1.28963e-05 | 2.71399e-05 | 0.000147516 | 0.00215099 | 6.8045e-05 | 0.000404048 | 9.97908e-05 | 0.00448852
1963.15 | 1.59551 | 0.000109838 | 0.000584291 | 0.000792358 | 3.16657e-05 | 5.79335e-05 | 1.28819e-05 | 2.71108e-05 | 0.000147324 | 0.00214836 | 6.79609e-05 | 0.000403579 | 9.96484e-05 | 0.00448295
1964.11 | 1.48046 | 0.000109725 | 0.000583493 | 0.000791371 | 3.1631e-05 | 5.78684e-05 | 1.28676e-05 | 2.70817e-05 | 0.000147132 | 0.00214573 | 6.7877e-05 | 0.000403112 | 9.95062e-05 | 0.0044774
1965.08 | 1.52951 | 0.000109612 | 0.000582696 | 0.000790386 | 3.15963e-05 | 5.78034e-05 | 1.28534e-05 | 2.70526e-05 | 0.000146941 | 0.00214311 | 6.77932e-05 | 0.000402644 | 9.93643e-05 | 0.00447185
1966.04 | 1.57717 | 0.000109499 | 0.000581902 | 0.000789403 | 3.15617e-05 | 5.77386e-05 | 1.28391e-05 | 2.70236e-05 | 0.00014675 | 0.00214049 | 6.77096e-05 | 0.000402178 | 9.92227e-05 | 0.00446631
1967 | 1.6054 | 0.000109386 | 0.000581109 | 0.000788422 | 3.15271e-05 | 5.76739e-05 | 1.28249e-05 | 2.69947e-05 | 0.000146559 | 0.00213787 | 6.76262e-05 | 0.000401713 | 9.90815e-05 | 0.00446079
1967.97 | 1.59732 | 0.000109274 | 0.000580318 | 0.000787442 | 3.14926e-05 | 5.76092e-05 | 1.28107e-05 | 2.69658e-05 | 0.000146369 | 0.00213526 | 6.75429e-05 | 0.000401249 | 9.89406e-05 | 0.00445528
1968.93 | 1.5666 | 0.000109161 | 0.000579527 | 0.000786464 | 3.14581e-05 | 5.75446e-05 | 1.27965e-05 | 2.69369e-05 | 0.000146179 | 0.00213265 | 6.74597e-05 | 0.000400785 | 9.87998e-05 | 0.00444977
1969.9 | 1.62215 | 0.000109049 | 0.000578739 | 0.000785488 | 3.14237e-05 | 5.74802e-05 | 1.27823e-05 | 2.69081e-05 | 0.000145989 | 0.00213005 | 6.73767e-05 | 0.000400322 | 9.86595e-05 | 0.00444427
1970.86 | 1.74409 | 0.000108937 | 0.000577953 | 0.000784515 | 3.13893e-05 | 5.74159e-05 | 1.27682e-05 | 2.68794e-05 | 0.0001458 | 0.00212746 | 6.72939e-05 | 0.00039986 | 9.85194e-05 | 0.00443879
1971.82 | 1.69958 | 0.000108825 | 0.000577168 | 0.000783543 | 3.13551e-05 | 5.73518e-05 | 1.27541e-05 | 2.68507e-05 | 0.000145611 | 0.00212487 | 6.72113e-05 | 0.000399399 | 9.83797e-05 | 0.00443332
1972.79 | 1.33019 | 0.000108714 | 0.000576385 | 0.000782573 | 3.13208e-05 | 5.72877e-05 | 1.274e-05 | 2.6822e-05 | 0.000145423 | 0.00212228 | 6.71288e-05 | 0.000398938 | 9.82403e-05 | 0.00442786
1973.75 | 1.3579 | 0.000108602 | 0.000575603 | 0.000781603 | 3.12866e-05 | 5.72236e-05 | 1.2726e-05 | 2.67934e-05 | 0.000145234 | 0.0021197 | 6.70463e-05 | 0.000398478 | 9.8101e-05 | 0.0044224
1974.72 | 1.7895 | 0.000108491 | 0.000574823 | 0.000780637 | 3.12525e-05 | 5.71598e-05 | 1.27119e-05 | 2.67648e-05 | 0.000145047 | 0.00211712 | 6.69641e-05 | 0.00039802 | 9.79621e-05 | 0.00441695
1975.68 | 2.14342 | 0.000108379 | 0.000574044 | 0.000779672 | 3.12184e-05 | 5.7096e-05 | 1.26979e-05 | 2.67363e-05 | 0.000144859 | 0.00211455 | 6.68821e-05 | 0.000397562 | 9.78236e-05 | 0.00441152
1976.64 | 2.12086 | 0.000108268 | 0.000573267 | 0.000778709 | 3.11844e-05 | 5.70324e-05 | 1.26839e-05 | 2.67078e-05 | 0.000144672 | 0.00211198 | 6.68002e-05 | 0.000397104 | 9.76853e-05 | 0.0044061
1977.61 | 2.1371 | 0.000108158 | 0.000572491 | 0.000777747 | 3.11504e-05 | 5.69687e-05 | 1.26699e-05 | 2.66793e-05 | 0.000144486 | 0.00210942 | 6.67183e-05 | 0.000396647 | 9.75472e-05 | 0.00440068
1978.57 | 2.29639 | 0.000108047 | 0.000571718 | 0.000776787 | 3.11165e-05 | 5.69053e-05 | 1.2656e-05 | 2.6651e-05 | 0.000144299 | 0.00210686 | 6.66367e-05 | 0.000396192 | 9.74096e-05 | 0.00439528
1979.54 | 2.45463 | 0.000107936 | 0.000570946 | 0.00077583 | 3.10827e-05 | 5.6842e-05 | 1.26421e-05 | 2.66226e-05 | 0.000144113 | 0.00210431 | 6.65553e-05 | 0.000395737 | 9.72722e-05 | 0.00438989
1980.5 | 2.60388 | 0.000107826 | 0.000570175 | 0.000774874 | 3.10489e-05 | 5.67787e-05 | 1.26282e-05 | 2.65943e-05 | 0.000143928 | 0.00210176 | 6.6474e-05 | 0.000395283 | 9.71351e-05 | 0.00438451
1981.47 | 2.54851 | 0.000107716 | 0.000569405 | 0.000773919 | 3.10151e-05 | 5.67155e-05 | 1.26143e-05 | 2.6566e-05 | 0.000143742 | 0.00209921 | 6.63927e-05 | 0.000394829 | 9.69982e-05 | 0.00437913
1982.43 | 1.75664 | 0.000107606 | 0.000568638 | 0.000772966 | 3.09815e-05 | 5.66525e-05 | 1.26005e-05 | 2.65378e-05 | 0.000143558 | 0.00209668 | 6.63117e-05 | 0.000394377 | 9.68617e-05 | 0.00437376
1983.39 | 1.17977 | 0.000107496 | 0.000567872 | 0.000772016 | 3.09478e-05 | 5.65896e-05 | 1.25866e-05 | 2.65097e-05 | 0.000143373 | 0.00209414 | 6.62309e-05 | 0.000393925 | 9.67254e-05 | 0.00436841
1984.36 | 1.34085 | 0.000107386 | 0.000567108 | 0.000771067 | 3.09143e-05 | 5.65268e-05 | 1.25728e-05 | 2.64816e-05 | 0.000143189 | 0.00209161 | 6.61502e-05 | 0.000393474 | 9.65895e-05 | 0.00436307
1985.32 | 1.74536 | 0.000107277 | 0.000566345 | 0.00077012 | 3.08808e-05 | 5.64641e-05 | 1.2559e-05 | 2.64535e-05 | 0.000143005 | 0.00208909 | 6.60696e-05 | 0.000393024 | 9.64539e-05 | 0.00435774
1986.29 | 1.71352 | 0.000107168 | 0.000565583 | 0.000769173 | 3.08473e-05 | 5.64014e-05 | 1.25453e-05 | 2.64254e-05 | 0.000142822 | 0.00208656 | 6.59891e-05 | 0.000392574 | 9.63184e-05 | 0.00435241
1987.25 | 1.54251 | 0.000107058 | 0.000564823 | 0.00076823 | 3.08139e-05 | 5.63389e-05 | 1.25315e-05 | 2.63974e-05 | 0.000142639 | 0.00208405 | 6.59089e-05 | 0.000392125 | 9.61833e-05 | 0.00434709
1988.22 | 1.69537 | 0.000106949 | 0.000564065 | 0.000767288 | 3.07805e-05 | 5.62765e-05 | 1.25178e-05 | 2.63695e-05 | 0.000142456 | 0.00208153 | 6.58287e-05 | 0.000391677 | 9.60485e-05 | 0.00434179
1989.18 | 1.88191 | 0.000106841 | 0.000563308 | 0.000766348 | 3.07472e-05 | 5.62143e-05 | 1.25041e-05 | 2.63416e-05 | 0.000142273 | 0.00207903 | 6.57488e-05 | 0.00039123 | 9.5914e-05 | 0.0043365
1990.14 | 1.46247 | 0.000106732 | 0.000562552 | 0.000765408 | 3.07139e-05 | 5.6152e-05 | 1.24904e-05 | 2.63137e-05 | 0.000142091 | 0.00207652 | 6.56688e-05 | 0.000390783 | 9.57796e-05 | 0.00433121
1991.11 | 0.724796 | 0.000106623 | 0.000561799 | 0.000764472 | 3.06808e-05 | 5.60899e-05 | 1.24768e-05 | 2.62859e-05 | 0.00014191 | 0.00207402 | 6.55892e-05 | 0.000390338 | 9.56457e-05 | 0.00432593
1992.07 | 1.07924 | 0.000106515 | 0.000561046 | 0.000763537 | 3.06476e-05 | 5.60279e-05 | 1.24632e-05 | 2.62582e-05 | 0.000141728 | 0.00207153 | 6.55096e-05 | 0.000389893 | 9.5512e-05 | 0.00432067
1993.04 | 2.0994 | 0.000106407 | 0.000560296 | 0.000762603 | 3.06145e-05 | 5.59661e-05 | 1.24496e-05 | 2.62305e-05 | 0.000141547 | 0.00206904 | 6.54302e-05 | 0.000389449 | 9.53786e-05 | 0.00431541
1994 | 2.85909 | 0.000106299 | 0.000559546 | 0.000761671 | 3.05815e-05 | 5.59042e-05 | 1.2436e-05 | 2.62028e-05 | 0.000141367 | 0.00206655 | 6.53509e-05 | 0.000389005 | 9.52454e-05 | 0.00431016
1994.97 | 3.25602 | 0.000106191 | 0.000558798 | 0.000760741 | 3.05485e-05 | 5.58426e-05 | 1.24224e-05 | 2.61751e-05 | 0.000141186 | 0.00206407 | 6.52718e-05 | 0.000388563 | 9.51125e-05 | 0.00430493
1995.93 | 3.37409 | 0.000106083 | 0.000558052 | 0.000759813 | 3.05156e-05 | 5.5781e-05 | 1.24089e-05 | 2.61475e-05 | 0.000141006 | 0.0020616 | 6.51928e-05 | 0.000388121 | 9.498e-05 | 0.0042997
1996.89 | 3.24359 | 0.000105976 | 0.000557308 | 0.000758886 | 3.04827e-05 | 5.57195e-05 | 1.23954e-05 | 2.612e-05 | 0.000140827 | 0.00205913 | 6.5114e-05 | 0.00038768 | 9.48477e-05 | 0.00429448
1997.86 | 3.01212 | 0.000105869 | 0.000556564 | 0.000757961 | 3.04499e-05 | 5.56581e-05 | 1.23819e-05 | 2.60925e-05 | 0.000140647 | 0.00205666 | 6.50353e-05 | 0.000387239 | 9.47156e-05 | 0.00428927
1998.82 | 2.70634 | 0.000105761 | 0.000555822 | 0.000757038 | 3.04171e-05 | 5.55968e-05 | 1.23684e-05 | 2.6065e-05 | 0.000140468 | 0.0020542 | 6.49567e-05 | 0.0003868 | 9.45839e-05 | 0.00428407
1999.79 | 2.35775 | 0.000105654 | 0.000555082 | 0.000756116 | 3.03844e-05 | 5.55357e-05 | 1.23549e-05 | 2.60376e-05 | 0.00014029 | 0.00205174 | 6.48783e-05 | 0.000386361 | 9.44524e-05 | 0.00427888
2000.75 | 1.92987 | 0.000105548 | 0.000554343 | 0.000755197 | 3.03518e-05 | 5.54746e-05 | 1.23415e-05 | 2.60102e-05 | 0.000140112 | 0.00204928 | 6.48001e-05 | 0.000385923 | 9.43213e-05 | 0.00427371
2001.71 | 1.74648 | 0.000105441 | 0.000553606 | 0.000754279 | 3.03192e-05 | 5.54136e-05 | 1.23281e-05 | 2.59829e-05 | 0.000139934 | 0.00204683 | 6.4722e-05 | 0.000385485 | 9.41904e-05 | 0.00426854
2002.68 | 1.84949 | 0.000105334 | 0.00055287 | 0.000753361 | 3.02866e-05 | 5.53527e-05 | 1.23147e-05 | 2.59556e-05 | 0.000139756 | 0.00204439 | 6.46439e-05 | 0.000385048 | 9.40596e-05 | 0.00426337
2003.64 | 1.95044 | 0.000105228 | 0.000552135 | 0.000752447 | 3.02541e-05 | 5.52919e-05 | 1.23014e-05 | 2.59284e-05 | 0.000139579 | 0.00204195 | 6.45661e-05 | 0.000384613 | 9.39292e-05 | 0.00425822
2004.61 | 1.78951 | 0.000105122 | 0.000551403 | 0.000751534 | 3.02216e-05 | 5.52313e-05 | 1.2288e-05 | 2.59012e-05 | 0.000139402 | 0.00203951 | 6.44884e-05 | 0.000384178 | 9.37992e-05 | 0.00425308
2005.57 | 1.75755 | 0.000105016 | 0.000550671 | 0.000750622 | 3.01892e-05 | 5.51707e-05 | 1.22747e-05 | 2.5874e-05 | 0.000139225 | 0.00203708 | 6.44109e-05 | 0.000383743 | 9.36693e-05 | 0.00424795
2006.54 | 1.92668 | 0.00010491 | 0.000549941 | 0.000749712 | 3.01569e-05 | 5.51102e-05 | 1.22614e-05 | 2.58469e-05 | 0.000139049 | 0.00203465 | 6.43334e-05 | 0.000383309 | 9.35397e-05 | 0.00424282
2007.5 | 2.16279 | 0.000104804 | 0.000549212 | 0.000748803 | 3.01246e-05 | 5.50498e-05 | 1.22481e-05 | 2.58198e-05 | 0.000138873 | 0.00203223 | 6.42561e-05 | 0.000382876 | 9.34104e-05 | 0.0042377
2008.46 | 2.50889 | 0.000104699 | 0.000548485 | 0.000747897 | 3.00923e-05 | 5.49896e-05 | 1.22349e-05 | 2.57928e-05 | 0.000138698 | 0.00202981 | 6.4179e-05 | 0.000382444 | 9.32814e-05 | 0.0042326
2009.43 | 2.66342 | 0.000104593 | 0.00054776 | 0.000746992 | 3.00602e-05 | 5.49294e-05 | 1.22216e-05 | 2.57658e-05 | 0.000138523 | 0.00202739 | 6.4102e-05 | 0.000382013 | 9.31526e-05 | 0.00422751
2010.39 | 2.09199 | 0.000104488 | 0.000547035 | 0.000746088 | 3.0028e-05 | 5.48693e-05 | 1.22084e-05 | 2.57388e-05 | 0.000138347 | 0.00202498 | 6.40251e-05 | 0.000381582 | 9.3024e-05 | 0.00422242
2011.36 | 1.67923 | 0.000104383 | 0.000546312 | 0.000745187 | 2.99959e-05 | 5.48093e-05 | 1.21952e-05 | 2.57119e-05 | 0.000138173 | 0.00202258 | 6.39484e-05 | 0.000381152 | 9.28958e-05 | 0.00421734
2012.32 | 1.95899 | 0.000104278 | 0.000545591 | 0.000744287 | 2.99639e-05 | 5.47494e-05 | 1.21821e-05 | 2.56851e-05 | 0.000137999 | 0.00202017 | 6.38718e-05 | 0.000380723 | 9.27679e-05 | 0.00421227
2013.29 | 2.41612 | 0.000104173 | 0.000544871 | 0.000743389 | 2.99319e-05 | 5.46897e-05 | 1.21689e-05 | 2.56583e-05 | 0.000137825 | 0.00201778 | 6.37953e-05 | 0.000380294 | 9.26402e-05 | 0.00420721
2014.25 | 2.20176 | 0.000104068 | 0.000544153 | 0.000742492 | 2.99e-05 | 5.463e-05 | 1.21558e-05 | 2.56315e-05 | 0.000137651 | 0.00201538 | 6.3719e-05 | 0.000379866 | 9.25128e-05 | 0.00420216
2015.21 | 1.8289 | 0.000103964 | 0.000543435 | 0.000741596 | 2.98681e-05 | 5.45704e-05 | 1.21427e-05 | 2.56047e-05 | 0.000137478 | 0.00201299 | 6.36428e-05 | 0.000379439 | 9.23855e-05 | 0.00419712
2016.18 | 1.75432 | 0.00010386 | 0.000542719 | 0.000740703 | 2.98362e-05 | 5.45109e-05 | 1.21296e-05 | 2.5578e-05 | 0.000137305 | 0.00201061 | 6.35668e-05 | 0.000379013 | 9.22586e-05 | 0.00419209
2017.14 | 1.9081 | 0.000103756 | 0.000542005 | 0.000739811 | 2.98045e-05 | 5.44515e-05 | 1.21165e-05 | 2.55514e-05 | 0.000137132 | 0.00200823 | 6.34909e-05 | 0.000378587 | 9.2132e-05 | 0.00418707
2018.11 | 2.27296 | 0.000103652 | 0.000541293 | 0.000738921 | 2.97727e-05 | 5.43922e-05 | 1.21035e-05 | 2.55248e-05 | 0.00013696 | 0.00200585 | 6.34151e-05 | 0.000378162 | 9.20056e-05 | 0.00418205
2019.07 | 2.71619 | 0.000103548 | 0.000540581 | 0.000738032 | 2.9741e-05 | 5.4333e-05 | 1.20905e-05 | 2.54982e-05 | 0.000136788 | 0.00200348 | 6.33394e-05 | 0.000377737 | 9.18794e-05 | 0.00417705
2020.04 | 2.97598 | 0.000103444 | 0.000539871 | 0.000737145 | 2.97094e-05 | 5.42739e-05 | 1.20775e-05 | 2.54717e-05 | 0.000136617 | 0.00200111 | 6.3264e-05 | 0.000377314 | 9.17535e-05 | 0.00417205
2021 | 3.08569 | 0.000103341 | 0.000539162 | 0.00073626 | 2.96778e-05 | 5.42149e-05 | 1.20645e-05 | 2.54452e-05 | 0.000136445 | 0.00199875 | 6.31886e-05 | 0.000376891 | 9.16279e-05 | 0.00416707
2021.96 | 3.21787 | 0.000103237 | 0.000538455 | 0.000735376 | 2.96463e-05 | 5.4156e-05 | 1.20515e-05 | 2.54187e-05 | 0.000136274 | 0.00199639 | 6.31134e-05 | 0.000376469 | 9.15026e-05 | 0.00416209
2022.93 | 3.36097 | 0.000103134 | 0.000537748 | 0.000734493 | 2.96148e-05 | 5.40971e-05 | 1.20386e-05 | 2.53923e-05 | 0.000136104 | 0.00199403 | 6.30382e-05 | 0.000376047 | 9.13774e-05 | 0.00415712
2023.89 | 3.18941 | 0.000103031 | 0.000537044 | 0.000733612 | 2.95834e-05 | 5.40384e-05 | 1.20257e-05 | 2.5366e-05 | 0.000135933 | 0.00199168 | 6.29633e-05 | 0.000375627 | 9.12526e-05 | 0.00415216
2024.86 | 2.8214 | 0.000102928 | 0.000536341 | 0.000732733 | 2.9552e-05 | 5.39798e-05 | 1.20128e-05 | 2.53396e-05 | 0.000135763 | 0.00198933 | 6.28885e-05 | 0.000375207 | 9.1128e-05 | 0.00414721
2025.82 | 2.64426 | 0.000102825 | 0.00053564 | 0.000731856 | 2.95207e-05 | 5.39213e-05 | 1.19999e-05 | 2.53134e-05 | 0.000135594 | 0.00198699 | 6.28138e-05 | 0.000374788 | 9.10037e-05 | 0.00414227
2026.79 | 2.77794 | 0.000102723 | 0.000534939 | 0.000730979 | 2.94894e-05 | 5.38628e-05 | 1.1987e-05 | 2.52871e-05 | 0.000135424 | 0.00198465 | 6.27392e-05 | 0.000374369 | 9.08795e-05 | 0.00413733
2027.75 | 2.69703 | 0.00010262 | 0.00053424 | 0.000730105 | 2.94582e-05 | 5.38045e-05 | 1.19742e-05 | 2.52609e-05 | 0.000135255 | 0.00198232 | 6.26648e-05 | 0.000373951 | 9.07557e-05 | 0.00413241
2028.71 | 2.4335 | 0.000102518 | 0.000533542 | 0.000729232 | 2.9427e-05 | 5.37462e-05 | 1.19614e-05 | 2.52348e-05 | 0.000135086 | 0.00197999 | 6.25905e-05 | 0.000373534 | 9.06322e-05 | 0.00412749
2029.68 | 2.37501 | 0.000102416 | 0.000532846 | 0.000728361 | 2.93959e-05 | 5.36881e-05 | 1.19486e-05 | 2.52086e-05 | 0.000134918 | 0.00197766 | 6.25163e-05 | 0.000373117 | 9.05089e-05 | 0.00412259
2030.64 | 2.63096 | 0.000102314 | 0.000532151 | 0.000727492 | 2.93648e-05 | 5.36301e-05 | 1.19358e-05 | 2.51826e-05 | 0.00013475 | 0.00197534 | 6.24423e-05 | 0.000372702 | 9.03858e-05 | 0.00411769
2031.61 | 2.74497 | 0.000102212 | 0.000531457 | 0.000726623 | 2.93337e-05 | 5.35721e-05 | 1.19231e-05 | 2.51565e-05 | 0.000134582 | 0.00197302 | 6.23684e-05 | 0.000372286 | 9.02629e-05 | 0.0041128
2032.57 | 2.61486 | 0.00010211 | 0.000530765 | 0.000725756 | 2.93028e-05 | 5.35142e-05 | 1.19104e-05 | 2.51305e-05 | 0.000134414 | 0.0019707 | 6.22946e-05 | 0.000371872 | 9.01403e-05 | 0.00410792
2033.54 | 2.41563 | 0.000102009 | 0.000530075 | 0.000724891 | 2.92718e-05 | 5.34564e-05 | 1.18976e-05 | 2.51046e-05 | 0.000134247 | 0.0019684 | 6.2221e-05 | 0.000371458 | 9.0018e-05 | 0.00410305
2034.5 | 2.17067 | 0.000101907 | 0.000529385 | 0.000724028 | 2.9241e-05 | 5.33988e-05 | 1.1885e-05 | 2.50787e-05 | 0.00013408 | 0.00196609 | 6.21475e-05 | 0.000371045 | 8.9896e-05 | 0.00409818
2035.46 | 1.9964 | 0.000101806 | 0.000528697 | 0.000723165 | 2.92101e-05 | 5.33411e-05 | 1.18723e-05 | 2.50528e-05 | 0.000133914 | 0.00196379 | 6.20741e-05 | 0.000370633 | 8.97741e-05 | 0.00409332
2036.43 | 2.05793 | 0.000101705 | 0.00052801 | 0.000722305 | 2.91793e-05 | 5.32837e-05 | 1.18596e-05 | 2.50269e-05 | 0.000133748 | 0.00196149 | 6.20008e-05 | 0.000370221 | 8.96525e-05 | 0.00408848
2037.39 | 2.02828 | 0.000101604 | 0.000527325 | 0.000721446 | 2.91486e-05 | 5.32263e-05 | 1.1847e-05 | 2.50011e-05 | 0.000133582 | 0.00195919 | 6.19277e-05 | 0.00036981 | 8.95312e-05 | 0.00408364
2038.36 | 1.81548 | 0.000101503 | 0.000526641 | 0.000720589 | 2.91179e-05 | 5.3169e-05 | 1.18344e-05 | 2.49754e-05 | 0.000133416 | 0.00195691 | 6.18547e-05 | 0.0003694 | 8.94102e-05 | 0.00407882
2039.32 | 1.71195 | 0.000101403 | 0.000525957 | 0.000719733 | 2.90872e-05 | 5.31117e-05 | 1.18218e-05 | 2.49497e-05 | 0.000133251 | 0.00195462 | 6.17818e-05 | 0.00036899 | 8.92892e-05 | 0.00407399
2040.29 | 1.96999 | 0.000101302 | 0.000525276 | 0.000718879 | 2.90566e-05 | 5.30546e-05 | 1.18092e-05 | 2.4924e-05 | 0.000133086 | 0.00195234 | 6.17091e-05 | 0.000368581 | 8.91687e-05 | 0.00406918
2041.25 | 2.31237 | 0.000101202 | 0.000524596 | 0.000718026 | 2.90261e-05 | 5.29976e-05 | 1.17967e-05 | 2.48984e-05 | 0.000132921 | 0.00195006 | 6.16365e-05 | 0.000368173 | 8.90483e-05 | 0.00406438
2042.21 | 2.64905 | 0.000101102 | 0.000523917 | 0.000717175 | 2.89956e-05 | 5.29407e-05 | 1.17842e-05 | 2.48728e-05 | 0.000132757 | 0.00194779 | 6.15641e-05 | 0.000367766 | 8.89282e-05 | 0.00405959
2043.18 | 2.879 | 0.000101002 | 0.00052324 | 0.000716325 | 2.89652e-05 | 5.28838e-05 | 1.17717e-05 | 2.48472e-05 | 0.000132593 | 0.00194552 | 6.14917e-05 | 0.000367359 | 8.88084e-05 | 0.0040548
2044.14 | 2.92464 | 0.000100902 | 0.000522563 | 0.000715476 | 2.89347e-05 | 5.2827e-05 | 1.17592e-05 | 2.48217e-05 | 0.000132429 | 0.00194325 | 6.14194e-05 | 0.000366952 | 8.86887e-05 | 0.00405002
2045.11 | 2.90343 | 0.000100802 | 0.000521888 | 0.00071463 | 2.89044e-05 | 5.27704e-05 | 1.17467e-05 | 2.47962e-05 | 0.000132265 | 0.00194099 | 6.13474e-05 | 0.000366547 | 8.85693e-05 | 0.00404525
2046.07 | 3.00413 | 0.000100703 | 0.000521215 | 0.000713785 | 2.88741e-05 | 5.27138e-05 | 1.17342e-05 | 2.47708e-05 | 0.000132102 | 0.00193873 | 6.12754e-05 | 0.000366142 | 8.84502e-05 | 0.00404049
2047.03 | 3.05514 | 0.000100603 | 0.000520543 | 0.000712941 | 2.88438e-05 | 5.26573e-05 | 1.17218e-05 | 2.47454e-05 | 0.000131939 | 0.00193648 | 6.12036e-05 | 0.000365738 | 8.83313e-05 | 0.00403574
2048 | 2.88003 | 0.000100504 | 0.000519871 | 0.000712098 | 2.88136e-05 | 5.26009e-05 | 1.17094e-05 | 2.472e-05 | 0.000131776 | 0.00193422 | 6.11318e-05 | 0.000365334 | 8.82126e-05 | 0.004031
2048.96 | 2.66887 | 0.000100405 | 0.000519202 | 0.000711258 | 2.87835e-05 | 5.25446e-05 | 1.1697e-05 | 2.46947e-05 | 0.000131614 | 0.00193198 | 6.10602e-05 | 0.000364931 | 8.80942e-05 | 0.00402626
2049.93 | 2.80382 | 0.000100306 | 0.000518534 | 0.000710418 | 2.87534e-05 | 5.24884e-05 | 1.16846e-05 | 2.46694e-05 | 0.000131452 | 0.00192974 | 6.09888e-05 | 0.000364529 | 8.7976e-05 | 0.00402154
2050.89 | 3.03108 | 0.000100207 | 0.000517867 | 0.000709581 | 2.87233e-05 | 5.24323e-05 | 1.16723e-05 | 2.46441e-05 | 0.000131291 | 0.0019275 | 6.09175e-05 | 0.000364128 | 8.78581e-05 | 0.00401682
2051.86 | 2.88783 | 0.000100108 | 0.000517201 | 0.000708745 | 2.86933e-05 | 5.23763e-05 | 1.166e-05 | 2.46189e-05 | 0.000131129 | 0.00192526 | 6.08463e-05 | 0.000363727 | 8.77404e-05 | 0.00401211
2052.82 | 2.64634 | 0.00010001 | 0.000516536 | 0.000707909 | 2.86633e-05 | 5.23203e-05 | 1.16476e-05 | 2.45937e-05 | 0.000130968 | 0.00192303 | 6.07751e-05 | 0.000363326 | 8.76229e-05 | 0.0040074
2053.78 | 2.8802 | 9.99112e-05 | 0.000515873 | 0.000707076 | 2.86334e-05 | 5.22645e-05 | 1.16353e-05 | 2.45686e-05 | 0.000130807 | 0.0019208 | 6.07042e-05 | 0.000362927 | 8.75057e-05 | 0.00400271
2054.75 | 3.40082 | 9.9813e-05 | 0.000515211 | 0.000706244 | 2.86035e-05 | 5.22087e-05 | 1.16231e-05 | 2.45435e-05 | 0.000130647 | 0.00191858 | 6.06334e-05 | 0.000362528 | 8.73887e-05 | 0.00399803
2055.71 | 3.52178 | 9.97149e-05 | 0.00051455 | 0.000705414 | 2.85737e-05 | 5.21531e-05 | 1.16108e-05 | 2.45185e-05 | 0.000130487 | 0.00191636 | 6.05627e-05 | 0.00036213 | 8.72719e-05 | 0.00399335
2056.68 | 3.38611 | 9.96168e-05 | 0.00051389 | 0.000704584 | 2.85438e-05 | 5.20974e-05 | 1.15986e-05 | 2.44935e-05 | 0.000130327 | 0.00191415 | 6.0492e-05 | 0.000361732 | 8.71553e-05 | 0.00398868
2057.64 | 3.35492 | 9.9519e-05 | 0.000513232 | 0.000703757 | 2.85141e-05 | 5.20419e-05 | 1.15864e-05 | 2.44685e-05 | 0.000130167 | 0.00191194 | 6.04216e-05 | 0.000361335 | 8.7039e-05 | 0.00398402
2058.61 | 3.42392 | 9.94214e-05 | 0.000512576 | 0.000702931 | 2.84844e-05 | 5.19865e-05 | 1.15742e-05 | 2.44436e-05 | 0.000130008 | 0.00190973 | 6.03512e-05 | 0.000360939 | 8.6923e-05 | 0.00397937
2059.57 | 3.13118 | 9.93238e-05 | 0.00051192 | 0.000702107 | 2.84548e-05 | 5.19312e-05 | 1.1562e-05 | 2.44187e-05 | 0.000129849 | 0.00190752 | 6.0281e-05 | 0.000360544 | 8.68072e-05 | 0.00397472
2060.53 | 2.64888 | 9.92264e-05 | 0.000511265 | 0.000701283 | 2.84252e-05 | 5.1876e-05 | 1.15498e-05 | 2.43938e-05 | 0.00012969 | 0.00190532 | 6.02109e-05 | 0.000360148 | 8.66915e-05 | 0.00397008
2061.5 | 2.58024 | 9.91291e-05 | 0.000510612 | 0.000700461 | 2.83956e-05 | 5.18208e-05 | 1.15377e-05 | 2.4369e-05 | 0.000129531 | 0.00190313 | 6.01409e-05 | 0.000359754 | 8.65762e-05 | 0.00396546
2062.46 | 3.04579 | 9.9032e-05 | 0.000509961 | 0.000699641 | 2.83661e-05 | 5.17658e-05 | 1.15256e-05 | 2.43442e-05 | 0.000129373 | 0.00190094 | 6.00711e-05 | 0.00035936 | 8.6461e-05 | 0.00396084
2063.43 | 3.08143 | 9.89351e-05 | 0.00050931 | 0.000698823 | 2.83367e-05 | 5.17108e-05 | 1.15135e-05 | 2.43194e-05 | 0.000129216 | 0.00189875 | 6.00014e-05 | 0.000358967 | 8.63461e-05 | 0.00395623
2064.39 | 2.71733 | 9.88382e-05 | 0.00050866 | 0.000698005 | 2.83072e-05 | 5.16559e-05 | 1.15014e-05 | 2.42947e-05 | 0.000129058 | 0.00189656 | 5.99317e-05 | 0.000358575 | 8.62314e-05 | 0.00395162
2065.36 | 2.78782 | 9.87415e-05 | 0.000508012 | 0.000697189 | 2.82778e-05 | 5.16011e-05 | 1.14893e-05 | 2.427e-05 | 0.000128901 | 0.00189438 | 5.98622e-05 | 0.000358183 | 8.61169e-05 | 0.00394702
2066.32 | 3.35601 | 9.8645e-05 | 0.000507365 | 0.000696375 | 2.82485e-05 | 5.15464e-05 | 1.14773e-05 | 2.42454e-05 | 0.000128744 | 0.0018922 | 5.97929e-05 | 0.000357792 | 8.60027e-05 | 0.00394244
2067.28 | 3.60078 | 9.85486e-05 | 0.00050672 | 0.000695562 | 2.82193e-05 | 5.14918e-05 | 1.14653e-05 | 2.42208e-05 | 0.000128587 | 0.00189003 | 5.97236e-05 | 0.000357402 | 8.58888e-05 | 0.00393786
2068.25 | 3.21242 | 9.84523e-05 | 0.000506075 | 0.000694749 | 2.819e-05 | 5.14373e-05 | 1.14533e-05 | 2.41962e-05 | 0.00012843 | 0.00188786 | 5.96544e-05 | 0.000357012 | 8.57749e-05 | 0.00393328
2069.21 | 3.10916 | 9.83562e-05 | 0.000505432 | 0.000693939 | 2.81608e-05 | 5.13828e-05 | 1.14413e-05 | 2.41717e-05 | 0.000128274 | 0.00188569 | 5.95854e-05 | 0.000356623 | 8.56614e-05 | 0.00392872
2070.18 | 3.32681 | 9.82602e-05 | 0.00050479 | 0.000693131 | 2.81317e-05 | 5.13285e-05 | 1.14293e-05 | 2.41472e-05 | 0.000128118 | 0.00188353 | 5.95166e-05 | 0.000356234 | 8.55481e-05 | 0.00392417
2071.14 | 3.42065 | 9.81644e-05 | 0.000504149 | 0.000692323 | 2.81026e-05 | 5.12742e-05 | 1.14174e-05 | 2.41228e-05 | 0.000127963 | 0.00188137 | 5.94478e-05 | 0.000355846 | 8.5435e-05 | 0.00391962
2072.1 | 2.95175 | 9.80687e-05 | 0.00050351 | 0.000691518 | 2.80735e-05 | 5.12201e-05 | 1.14054e-05 | 2.40984e-05 | 0.000127808 | 0.00187922 | 5.93792e-05 | 0.000355459 | 8.53222e-05 | 0.00391508
2073.07 | 2.82156 | 9.79731e-05 | 0.000502871 | 0.000690712 | 2.80445e-05 | 5.11659e-05 | 1.13935e-05 | 2.4074e-05 | 0.000127652 | 0.00187707 | 5.93106e-05 | 0.000355072 | 8.52094e-05 | 0.00391054
2074.03 | 3.15969 | 9.78777e-05 | 0.000502234 | 0.000689909 | 2.80155e-05 | 5.11119e-05 | 1.13816e-05 | 2.40497e-05 | 0.000127498 | 0.00187492 | 5.92422e-05 | 0.000354686 | 8.5097e-05 | 0.00390602
2075 | 3.22093 | 9.77824e-05 | 0.000501598 | 0.000689108 | 2.79866e-05 | 5.1058e-05 | 1.13698e-05 | 2.40254e-05 | 0.000127343 | 0.00187278 | 5.91739e-05 | 0.000354301 | 8.49848e-05 | 0.00390151
2075.96 | 2.54071 | 9.76873e-05 | 0.000500964 | 0.000688307 | 2.79578e-05 | 5.10042e-05 | 1.13579e-05 | 2.40011e-05 | 0.000127189 | 0.00187064 | 5.91057e-05 | 0.000353916 | 8.48729e-05 | 0.003897
2076.93 | 2.07011 | 9.75922e-05 | 0.00050033 | 0.000687508 | 2.79289e-05 | 5.09504e-05 | 1.13461e-05 | 2.39769e-05 | 0.000127035 | 0.0018685 | 5.90376e-05 | 0.000353532 | 8.4761e-05 | 0.00389249
2077.89 | 2.36923 | 9.74974e-05 | 0.000499698 | 0.00068671 | 2.79001e-05 | 5.08967e-05 | 1.13342e-05 | 2.39527e-05 | 0.000126882 | 0.00186636 | 5.89697e-05 | 0.000353148 | 8.46495e-05 | 0.003888
2078.85 | 2.70393 | 9.74027e-05 | 0.000499067 | 0.000685914 | 2.78714e-05 | 5.08431e-05 | 1.13224e-05 | 2.39285e-05 | 0.000126728 | 0.00186424 | 5.89019e-05 | 0.000352765 | 8.45382e-05 | 0.00388352
2079.82 | 2.88631 | 9.73081e-05 | 0.000498437 | 0.00068512 | 2.78427e-05 | 5.07896e-05 | 1.13107e-05 | 2.39044e-05 | 0.000126575 | 0.00186211 | 5.88342e-05 | 0.000352383 | 8.44271e-05 | 0.00387904
2080.78 | 2.99392 | 9.72137e-05 | 0.000497808 | 0.000684326 | 2.78141e-05 | 5.07362e-05 | 1.12989e-05 | 2.38803e-05 | 0.000126423 | 0.00185999 | 5.87666e-05 | 0.000352002 | 8.43163e-05 | 0.00387457
2081.75 | 3.02513 | 9.71193e-05 | 0.00049718 | 0.000683534 | 2.77854e-05 | 5.06828e-05 | 1.12872e-05 | 2.38563e-05 | 0.00012627 | 0.00185787 | 5.86991e-05 | 0.00035162 | 8.42055e-05 | 0.00387011
2082.71 | 3.11394 | 9.70252e-05 | 0.000496554 | 0.000682743 | 2.77569e-05 | 5.06296e-05 | 1.12754e-05 | 2.38323e-05 | 0.000126118 | 0.00185576 | 5.86317e-05 | 0.00035124 | 8.40951e-05 | 0.00386566
2083.68 | 3.33998 | 9.69311e-05 | 0.000495929 | 0.000681954 | 2.77284e-05 | 5.05765e-05 | 1.12637e-05 | 2.38083e-05 | 0.000125966 | 0.00185364 | 5.85645e-05 | 0.00035086 | 8.39849e-05 | 0.00386121
2084.64 | 3.52363 | 9.68373e-05 | 0.000495305 | 0.000681166 | 2.76999e-05 | 5.05234e-05 | 1.1252e-05 | 2.37844e-05 | 0.000125814 | 0.00185154 | 5.84974e-05 | 0.000350481 | 8.38749e-05 | 0.00385677
2085.6 | 3.37803 | 9.67434e-05 | 0.000494682 | 0.000680379 | 2.76714e-05 | 5.04703e-05 | 1.12404e-05 | 2.37605e-05 | 0.000125663 | 0.00184943 | 5.84303e-05 | 0.000350102 | 8.3765e-05 | 0.00385234
2086.57 | 3.24729 | 9.66498e-05 | 0.00049406 | 0.000679594 | 2.76431e-05 | 5.04174e-05 | 1.12287e-05 | 2.37366e-05 | 0.000125512 | 0.00184733 | 5.83635e-05 | 0.000349725 | 8.36555e-05 | 0.00384792
2087.53 | 3.51477 | 9.65563e-05 | 0.00049344 | 0.00067881 | 2.76147e-05 | 5.03646e-05 | 1.12171e-05 | 2.37128e-05 | 0.000125361 | 0.00184524 | 5.82967e-05 | 0.000349347 | 8.35461e-05 | 0.0038435
2088.5 | 3.76337 | 9.6463e-05 | 0.000492821 | 0.000678028 | 2.75864e-05 | 5.03119e-05 | 1.12055e-05 | 2.3689e-05 | 0.00012521 | 0.00184314 | 5.823e-05 | 0.000348971 | 8.3437e-05 | 0.0038391
2089.46 | 3.64771 | 9.63697e-05 | 0.000492202 | 0.000677246 | 2.75582e-05 | 5.02592e-05 | 1.11939e-05 | 2.36652e-05 | 0.00012506 | 0.00184105 | 5.81634e-05 | 0.000348594 | 8.3328e-05 | 0.00383469
2090.43 | 3.40772 | 9.62766e-05 | 0.000491586 | 0.000676466 | 2.75299e-05 | 5.02066e-05 | 1.11823e-05 | 2.36415e-05 | 0.00012491 | 0.00183897 | 5.8097e-05 | 0.000348219 | 8.32193e-05 | 0.0038303
2091.39 | 3.4313 | 9.61837e-05 | 0.00049097 | 0.000675688 | 2.75018e-05 | 5.01541e-05 | 1.11707e-05 | 2.36178e-05 | 0.00012476 | 0.00183688 | 5.80307e-05 | 0.000347844 | 8.31108e-05 | 0.00382592
2092.35 | 3.45165 | 9.60909e-05 | 0.000490355 | 0.000674911 | 2.74737e-05 | 5.01017e-05 | 1.11592e-05 | 2.35942e-05 | 0.000124611 | 0.00183481 | 5.79645e-05 | 0.00034747 | 8.30025e-05 | 0.00382154
2093.32 | 3.18245 | 9.59982e-05 | 0.000489741 | 0.000674134 | 2.74456e-05 | 5.00493e-05 | 1.11476e-05 | 2.35705e-05 | 0.000124461 | 0.00183273 | 5.78983e-05 | 0.000347096 | 8.28943e-05 | 0.00381717
2094.28 | 2.84434 | 9.59056e-05 | 0.000489129 | 0.00067336 | 2.74175e-05 | 4.99971e-05 | 1.11361e-05 | 2.3547e-05 | 0.000124312 | 0.00183066 | 5.78324e-05 | 0.000346723 | 8.27865e-05 | 0.0038128
2095.25 | 2.97125 | 9.58132e-05 | 0.000488518 | 0.000672587 | 2.73895e-05 | 4.99449e-05 | 1.11246e-05 | 2.35234e-05 | 0.000124164 | 0.00182859 | 5.77665e-05 | 0.00034635 | 8.26788e-05 | 0.00380845
2096.21 | 3.24651 | 9.5721e-05 | 0.000487908 | 0.000671816 | 2.73616e-05 | 4.98928e-05 | 1.11132e-05 | 2.34999e-05 | 0.000124015 | 0.00182653 | 5.77008e-05 | 0.000345979 | 8.25714e-05 | 0.0038041
2097.18 | 3.17884 | 9.56288e-05 | 0.000487299 | 0.000671045 | 2.73336e-05 | 4.98408e-05 | 1.11017e-05 | 2.34764e-05 | 0.000123867 | 0.00182446 | 5.76351e-05 | 0.000345607 | 8.2464e-05 | 0.00379976
2098.14 | 2.98936 | 9.55368e-05 | 0.000486691 | 0.000670276 | 2.73058e-05 | 4.97889e-05 | 1.10903e-05 | 2.3453e-05 | 0.000123719 | 0.0018224 | 5.75695e-05 | 0.000345236 | 8.2357e-05 | 0.00379543
2099.1 | 3.13008 | 9.54449e-05 | 0.000486085 | 0.000669508 | 2.7278e-05 | 4.9737e-05 | 1.10788e-05 | 2.34296e-05 | 0.000123572 | 0.00182035 | 5.75041e-05 | 0.000344866 | 8.22502e-05 | 0.0037911
2100.07 | 3.44525 | 9.53532e-05 | 0.000485479 | 0.000668742 | 2.72502e-05 | 4.96853e-05 | 1.10674e-05 | 2.34062e-05 | 0.000123424 | 0.0018183 | 5.74388e-05 | 0.000344497 | 8.21436e-05 | 0.00378679
2101.03 | 3.60582 | 9.52616e-05 | 0.000484875 | 0.000667977 | 2.72224e-05 | 4.96336e-05 | 1.10561e-05 | 2.33829e-05 | 0.000123277 | 0.00181625 | 5.73737e-05 | 0.000344128 | 8.20372e-05 | 0.00378248
2102 | 3.66984 | 9.517e-05 | 0.000484271 | 0.000667212 | 2.71947e-05 | 4.95819e-05 | 1.10447e-05 | 2.33596e-05 | 0.00012313 | 0.00181421 | 5.73085e-05 | 0.00034376 | 8.19309e-05 | 0.00377817
2102.96 | 3.84647 | 9.50787e-05 | 0.000483669 | 0.00066645 | 2.71671e-05 | 4.95304e-05 | 1.10333e-05 | 2.33363e-05 | 0.000122984 | 0.00181217 | 5.72435e-05 | 0.000343392 | 8.18249e-05 | 0.00377388
2103.92 | 4.10462 | 9.49875e-05 | 0.000483069 | 0.000665689 | 2.71395e-05 | 4.9479e-05 | 1.1022e-05 | 2.33131e-05 | 0.000122837 | 0.00181013 | 5.71787e-05 | 0.000343025 | 8.17192e-05 | 0.00376959
2104.89 | 4.28793 | 9.48964e-05 | 0.000482469 | 0.000664929 | 2.71119e-05 | 4.94276e-05 | 1.10107e-05 | 2.32899e-05 | 0.000122691 | 0.0018081 | 5.71139e-05 | 0.000342658 | 8.16136e-05 | 0.00376531
2105.85 | 4.37819 | 9.48054e-05 | 0.00048187 | 0.000664169 | 2.70843e-05 | 4.93763e-05 | 1.09994e-05 | 2.32667e-05 | 0.000122545 | 0.00180607 | 5.70492e-05 | 0.000342292 | 8.15081e-05 | 0.00376103
2106.82 | 4.30692 | 9.47146e-05 | 0.000481272 | 0.000663412 | 2.70569e-05 | 4.93251e-05 | 1.09881e-05 | 2.32436e-05 | 0.0001224 | 0.00180404 | 5.69847e-05 | 0.000341927 | 8.1403e-05 | 0.00375677
2107.78 | 4.09835 | 9.46239e-05 | 0.000480676 | 0.000662656 | 2.70294e-05 | 4.9274e-05 | 1.09768e-05 | 2.32205e-05 | 0.000122255 | 0.00180202 | 5.69203e-05 | 0.000341562 | 8.1298e-05 | 0.00375251
2108.74 | 3.85102 | 9.45333e-05 | 0.00048008 | 0.000661902 | 2.7002e-05 | 4.9223e-05 | 1.09656e-05 | 2.31975e-05 | 0.00012211 | 0.0018 | 5.6856e-05 | 0.000341198 | 8.11933e-05 | 0.00374826
2109.71 | 3.58747 | 9.44429e-05 | 0.000479486 | 0.000661148 | 2.69747e-05 | 4.9172e-05 | 1.09544e-05 | 2.31745e-05 | 0.000121965 | 0.00179798 | 5.67918e-05 | 0.000340835 | 8.10887e-05 | 0.00374401
2110.67 | 3.33709 | 9.43525e-05 | 0.000478893 | 0.000660396 | 2.69473e-05 | 4.91211e-05 | 1.09432e-05 | 2.31515e-05 | 0.00012182 | 0.00179597 | 5.67276e-05 | 0.000340471 | 8.09842e-05 | 0.00373977
2111.64 | 3.13215 | 9.42624e-05 | 0.000478301 | 0.000659645 | 2.692e-05 | 4.90703e-05 | 1.0932e-05 | 2.31285e-05 | 0.000121676 | 0.00179396 | 5.66637e-05 | 0.000340109 | 8.08801e-05 | 0.00373554
2112.6 | 3.28135 | 9.41723e-05 | 0.00047771 | 0.000658895 | 2.68928e-05 | 4.90196e-05 | 1.09208e-05 | 2.31056e-05 | 0.000121532 | 0.00179195 | 5.65998e-05 | 0.000339747 | 8.07761e-05 | 0.00373132
2113.57 | 3.73654 | 9.40824e-05 | 0.00047712 | 0.000658147 | 2.68656e-05 | 4.89689e-05 | 1.09096e-05 | 2.30827e-05 | 0.000121388 | 0.00178995 | 5.6536e-05 | 0.000339386 | 8.06724e-05 | 0.00372711
2114.53 | 4.09476 | 9.39926e-05 | 0.000476531 | 0.0006574 | 2.68384e-05 | 4.89183e-05 | 1.08985e-05 | 2.30599e-05 | 0.000121245 | 0.00178795 | 5.64723e-05 | 0.000339025 | 8.05687e-05 | 0.00372289
2115.49 | 4.32081 | 9.39029e-05 | 0.000475943 | 0.000656654 | 2.68113e-05 | 4.88678e-05 | 1.08874e-05 | 2.30371e-05 | 0.000121102 | 0.00178595 | 5.64087e-05 | 0.000338665 | 8.04654e-05 | 0.00371869
2116.46 | 4.5959 | 9.38134e-05 | 0.000475357 | 0.000655909 | 2.67843e-05 | 4.88174e-05 | 1.08762e-05 | 2.30143e-05 | 0.000120959 | 0.00178396 | 5.63453e-05 | 0.000338305 | 8.03622e-05 | 0.0037145
2117.42 | 4.97307 | 9.3724e-05 | 0.000474771 | 0.000655166 | 2.67572e-05 | 4.87671e-05 | 1.08652e-05 | 2.29915e-05 | 0.000120816 | 0.00178197 | 5.6282e-05 | 0.000337946 | 8.02593e-05 | 0.00371031
2118.39 | 5.01492 | 9.36347e-05 | 0.000474186 | 0.000654424 | 2.67302e-05 | 4.87168e-05 | 1.08541e-05 | 2.29688e-05 | 0.000120673 | 0.00177998 | 5.62187e-05 | 0.000337588 | 8.01564e-05 | 0.00370613
2119.35 | 4.7608 | 9.35455e-05 | 0.000473603 | 0.000653683 | 2.67033e-05 | 4.86666e-05 | 1.0843e-05 | 2.29461e-05 | 0.000120531 | 0.001778 | 5.61556e-05 | 0.00033723 | 8.00539e-05 | 0.00370196
2120.32 | 4.65849 | 9.34565e-05 | 0.000473021 | 0.000652944 | 2.66764e-05 | 4.86165e-05 | 1.0832e-05 | 2.29235e-05 | 0.000120389 | 0.00177602 | 5.60925e-05 | 0.000336873 | 7.99515e-05 | 0.00369779
2121.28 | 5.05278 | 9.33677e-05 | 0.00047244 | 0.000652206 | 2.66495e-05 | 4.85665e-05 | 1.0821e-05 | 2.29009e-05 | 0.000120248 | 0.00177404 | 5.60296e-05 | 0.000336516 | 7.98493e-05 | 0.00369363
2122.24 | 5.03466 | 9.32788e-05 | 0.000471859 | 0.000651468 | 2.66226e-05 | 4.85165e-05 | 1.08099e-05 | 2.28783e-05 | 0.000120106 | 0.00177207 | 5.59668e-05 | 0.000336159 | 7.97473e-05 | 0.00368948
2123.21 | 4.62887 | 9.31902e-05 | 0.00047128 | 0.000650733 | 2.65959e-05 | 4.84666e-05 | 1.0799e-05 | 2.28557e-05 | 0.000119965 | 0.0017701 | 5.59041e-05 | 0.000335804 | 7.96455e-05 | 0.00368534
2124.17 | 4.25656 | 9.31017e-05 | 0.000470702 | 0.000649998 | 2.65691e-05 | 4.84169e-05 | 1.0788e-05 | 2.28332e-05 | 0.000119824 | 0.00176813 | 5.58415e-05 | 0.000335449 | 7.95439e-05 | 0.0036812
2125.14 | 4.00266 | 9.30133e-05 | 0.000470125 | 0.000649265 | 2.65424e-05 | 4.83672e-05 | 1.0777e-05 | 2.28107e-05 | 0.000119683 | 0.00176617 | 5.5779e-05 | 0.000335095 | 7.94425e-05 | 0.00367707
2126.1 | 4.29588 | 9.2925e-05 | 0.000469549 | 0.000648533 | 2.65157e-05 | 4.83175e-05 | 1.07661e-05 | 2.27883e-05 | 0.000119543 | 0.00176421 | 5.57165e-05 | 0.00033474 | 7.93412e-05 | 0.00367294
2127.07 | 5.25465 | 9.28369e-05 | 0.000468974 | 0.000647802 | 2.64891e-05 | 4.82679e-05 | 1.07552e-05 | 2.27659e-05 | 0.000119402 | 0.00176225 | 5.56543e-05 | 0.000334387 | 7.92402e-05 | 0.00366882
2128.03 | 5.4243 | 9.27489e-05 | 0.0004684 | 0.000647073 | 2.64625e-05 | 4.82184e-05 | 1.07442e-05 | 2.27435e-05 | 0.000119262 | 0.0017603 | 5.55921e-05 | 0.000334034 | 7.91394e-05 | 0.00366472
2128.99 | 4.3885 | 9.2661e-05 | 0.000467828 | 0.000646344 | 2.6436e-05 | 4.8169e-05 | 1.07334e-05 | 2.27211e-05 | 0.000119123 | 0.00175835 | 5.553e-05 | 0.000333682 | 7.90388e-05 | 0.00366061
2129.96 | 3.70514 | 9.25732e-05 | 0.000467256 | 0.000645617 | 2.64095e-05 | 4.81197e-05 | 1.07225e-05 | 2.26988e-05 | 0.000118983 | 0.0017564 | 5.5468e-05 | 0.000333331 | 7.89384e-05 | 0.00365652
2130.92 | 4.19611 | 9.24855e-05 | 0.000466685 | 0.000644891 | 2.6383e-05 | 4.80704e-05 | 1.07116e-05 | 2.26765e-05 | 0.000118844 | 0.00175445 | 5.54061e-05 | 0.000332979 | 7.88381e-05 | 0.00365243
2131.89 | 4.30546 | 9.2398e-05 | 0.000466115 | 0.000644167 | 2.63566e-05 | 4.80212e-05 | 1.07008e-05 | 2.26543e-05 | 0.000118705 | 0.00175251 | 5.53444e-05 | 0.000332629 | 7.8738e-05 | 0.00364834
2132.85 | 3.81938 | 9.23107e-05 | 0.000465547 | 0.000643443 | 2.63302e-05 | 4.79721e-05 | 1.069e-05 | 2.26321e-05 | 0.000118566 | 0.00175058 | 5.52827e-05 | 0.000332279 | 7.86382e-05 | 0.00364427
2133.82 | 3.58294 | 9.22234e-05 | 0.00046498 | 0.000642721 | 2.63038e-05 | 4.79231e-05 | 1.06792e-05 | 2.26099e-05 | 0.000118428 | 0.00174864 | 5.52211e-05 | 0.000331929 | 7.85385e-05 | 0.0036402
2134.78 | 4.5137 | 9.21362e-05 | 0.000464413 | 0.000642 | 2.62775e-05 | 4.78741e-05 | 1.06684e-05 | 2.25877e-05 | 0.000118289 | 0.00174671 | 5.51596e-05 | 0.00033158 | 7.8439e-05 | 0.00363614
2135.74 | 5.00362 | 9.20492e-05 | 0.000463847 | 0.00064128 | 2.62512e-05 | 4.78252e-05 | 1.06576e-05 | 2.25656e-05 | 0.000118151 | 0.00174478 | 5.50983e-05 | 0.000331232 | 7.83397e-05 | 0.00363208
2136.71 | 4.79835 | 9.19623e-05 | 0.000463283 | 0.000640562 | 2.6225e-05 | 4.77764e-05 | 1.06468e-05 | 2.25435e-05 | 0.000118014 | 0.00174286 | 5.5037e-05 | 0.000330884 | 7.82406e-05 | 0.00362803
2137.67 | 4.81226 | 9.18756e-05 | 0.00046272 | 0.000639844 | 2.61988e-05 | 4.77277e-05 | 1.06361e-05 | 2.25215e-05 | 0.000117876 | 0.00174094 | 5.49759e-05 | 0.000330537 | 7.81417e-05 | 0.00362399
2138.64 | 5.89803 | 9.17889e-05 | 0.000462157 | 0.000639128 | 2.61727e-05 | 4.7679e-05 | 1.06254e-05 | 2.24995e-05 | 0.000117739 | 0.00173902 | 5.49149e-05 | 0.00033019 | 7.8043e-05 | 0.00361996
2139.6 | 6.53818 | 9.17023e-05 | 0.000461596 | 0.000638413 | 2.61466e-05 | 4.76304e-05 | 1.06146e-05 | 2.24775e-05 | 0.000117602 | 0.0017371 | 5.48539e-05 | 0.000329844 | 7.79443e-05 | 0.00361593
2140.57 | 6.2262 | 9.16159e-05 | 0.000461035 | 0.000637699 | 2.61205e-05 | 4.75819e-05 | 1.06039e-05 | 2.24555e-05 | 0.000117465 | 0.00173519 | 5.4793e-05 | 0.000329498 | 7.7846e-05 | 0.00361191
2141.53 | 5.82445 | 9.15297e-05 | 0.000460476 | 0.000636987 | 2.60945e-05 | 4.75335e-05 | 1.05933e-05 | 2.24336e-05 | 0.000117328 | 0.00173328 | 5.47323e-05 | 0.000329153 | 7.77478e-05 | 0.00360789
2142.49 | 5.64436 | 9.14435e-05 | 0.000459918 | 0.000636276 | 2.60685e-05 | 4.74851e-05 | 1.05826e-05 | 2.24117e-05 | 0.000117192 | 0.00173138 | 5.46716e-05 | 0.000328809 | 7.76499e-05 | 0.00360389
2143.46 | 5.51574 | 9.13574e-05 | 0.00045936 | 0.000635565 | 2.60425e-05 | 4.74368e-05 | 1.0572e-05 | 2.23898e-05 | 0.000117056 | 0.00172948 | 5.4611e-05 | 0.000328465 | 7.7552e-05 | 0.00359988
2144.42 | 5.33528 | 9.12715e-05 | 0.000458804 | 0.000634856 | 2.60166e-05 | 4.73886e-05 | 1.05613e-05 | 2.2368e-05 | 0.00011692 | 0.00172758 | 5.45506e-05 | 0.000328121 | 7.74544e-05 | 0.00359589
2145.39 | 5.1667 | 9.11857e-05 | 0.000458249 | 0.000634149 | 2.59907e-05 | 4.73404e-05 | 1.05507e-05 | 2.23462e-05 | 0.000116784 | 0.00172568 | 5.44903e-05 | 0.000327778 | 7.7357e-05 | 0.0035919
2146.35 | 5.01885 | 9.11001e-05 | 0.000457695 | 0.000633442 | 2.59649e-05 | 4.72924e-05 | 1.05401e-05 | 2.23244e-05 | 0.000116649 | 0.00172379 | 5.443e-05 | 0.000327436 | 7.72597e-05 | 0.00358792
2147.32 | 4.93299 | 9.10144e-05 | 0.000457141 | 0.000632736 | 2.5939e-05 | 4.72443e-05 | 1.05295e-05 | 2.23027e-05 | 0.000116514 | 0.0017219 | 5.43698e-05 | 0.000327094 | 7.71626e-05 | 0.00358394
2148.28 | 4.90932 | 9.0929e-05 | 0.000456589 | 0.000632032 | 2.59133e-05 | 4.71964e-05 | 1.0519e-05 | 2.2281e-05 | 0.000116379 | 0.00172001 | 5.43098e-05 | 0.000326753 | 7.70657e-05 | 0.00357998
2149.24 | 5.04565 | 9.08437e-05 | 0.000456038 | 0.000631329 | 2.58876e-05 | 4.71486e-05 | 1.05084e-05 | 2.22593e-05 | 0.000116244 | 0.00171813 | 5.42499e-05 | 0.000326412 | 7.6969e-05 | 0.00357602
2150.21 | 5.39267 | 9.07585e-05 | 0.000455488 | 0.000630627 | 2.58619e-05 | 4.71008e-05 | 1.04979e-05 | 2.22377e-05 | 0.00011611 | 0.00171625 | 5.419e-05 | 0.000326072 | 7.68725e-05 | 0.00357206
2151.17 | 5.74081 | 9.06734e-05 | 0.000454938 | 0.000629926 | 2.58362e-05 | 4.70531e-05 | 1.04874e-05 | 2.22161e-05 | 0.000115975 | 0.00171437 | 5.41302e-05 | 0.000325732 | 7.67761e-05 | 0.00356811
2152.14 | 6.0518 | 9.05885e-05 | 0.00045439 | 0.000629227 | 2.58106e-05 | 4.70054e-05 | 1.04769e-05 | 2.21945e-05 | 0.000115841 | 0.00171249 | 5.40706e-05 | 0.000325393 | 7.668e-05 | 0.00356417
2153.1 | 6.05634 | 9.05036e-05 | 0.000453843 | 0.000628528 | 2.5785e-05 | 4.69579e-05 | 1.04664e-05 | 2.21729e-05 | 0.000115708 | 0.00171062 | 5.40111e-05 | 0.000325054 | 7.6584e-05 | 0.00356024
2154.06 | 5.3765 | 9.04189e-05 | 0.000453297 | 0.000627831 | 2.57595e-05 | 4.69104e-05 | 1.04559e-05 | 2.21514e-05 | 0.000115574 | 0.00170875 | 5.39516e-05 | 0.000324716 | 7.64882e-05 | 0.00355631
2155.03 | 4.96671 | 9.03343e-05 | 0.000452751 | 0.000627135 | 2.5734e-05 | 4.68629e-05 | 1.04454e-05 | 2.21299e-05 | 0.000115441 | 0.00170689 | 5.38922e-05 | 0.000324378 | 7.63925e-05 | 0.00355238
2155.99 | 5.64043 | 9.02498e-05 | 0.000452207 | 0.00062644 | 2.57085e-05 | 4.68156e-05 | 1.0435e-05 | 2.21085e-05 | 0.000115308 | 0.00170503 | 5.3833e-05 | 0.000324041 | 7.62971e-05 | 0.00354847
2156.96 | 6.3324 | 9.01655e-05 | 0.000451664 | 0.000625746 | 2.56831e-05 | 4.67683e-05 | 1.04246e-05 | 2.20871e-05 | 0.000115175 | 0.00170317 | 5.37738e-05 | 0.000323705 | 7.62019e-05 | 0.00354456
2157.92 | 5.79019 | 9.00812e-05 | 0.000451121 | 0.000625054 | 2.56577e-05 | 4.67212e-05 | 1.04142e-05 | 2.20657e-05 | 0.000115042 | 0.00170131 | 5.37148e-05 | 0.000323369 | 7.61068e-05 | 0.00354066
2158.89 | 5.37271 | 8.99971e-05 | 0.00045058 | 0.000624362 | 2.56324e-05 | 4.6674e-05 | 1.04038e-05 | 2.20443e-05 | 0.00011491 | 0.00169946 | 5.36558e-05 | 0.000323033 | 7.60119e-05 | 0.00353676
2159.85 | 5.77122 | 8.9913e-05 | 0.000450039 | 0.000623672 | 2.56071e-05 | 4.66269e-05 | 1.03934e-05 | 2.2023e-05 | 0.000114778 | 0.00169761 | 5.35969e-05 | 0.000322698 | 7.59171e-05 | 0.00353287
2160.81 | 6.29987 | 8.98292e-05 | 0.0004495 | 0.000622983 | 2.55818e-05 | 4.658e-05 | 1.0383e-05 | 2.20017e-05 | 0.000114646 | 0.00169576 | 5.35381e-05 | 0.000322364 | 7.58226e-05 | 0.00352899
2161.78 | 6.15138 | 8.97454e-05 | 0.000448962 | 0.000622295 | 2.55566e-05 | 4.6533e-05 | 1.03727e-05 | 2.19804e-05 | 0.000114514 | 0.00169392 | 5.34795e-05 | 0.00032203 | 7.57282e-05 | 0.00352511
2162.74 | 5.83298 | 8.96618e-05 | 0.000448424 | 0.000621608 | 2.55314e-05 | 4.64862e-05 | 1.03624e-05 | 2.19592e-05 | 0.000114383 | 0.00169208 | 5.34209e-05 | 0.000321697 | 7.5634e-05 | 0.00352124
2163.71 | 5.58677 | 8.95782e-05 | 0.000447887 | 0.000620922 | 2.55062e-05 | 4.64394e-05 | 1.0352e-05 | 2.1938e-05 | 0.000114251 | 0.00169024 | 5.33624e-05 | 0.000321363 | 7.55399e-05 | 0.00351738
2164.67 | 5.43913 | 8.94948e-05 | 0.000447352 | 0.000620237 | 2.54811e-05 | 4.63927e-05 | 1.03417e-05 | 2.19168e-05 | 0.00011412 | 0.0016884 | 5.3304e-05 | 0.000321031 | 7.54461e-05 | 0.00351352
2165.64 | 5.47994 | 8.94115e-05 | 0.000446817 | 0.000619554 | 2.5456e-05 | 4.63461e-05 | 1.03315e-05 | 2.18957e-05 | 0.00011399 | 0.00168657 | 5.32457e-05 | 0.000320699 | 7.53524e-05 | 0.00350967
2166.6 | 5.55976 | 8.93283e-05 | 0.000446284 | 0.000618872 | 2.5431e-05 | 4.62995e-05 | 1.03212e-05 | 2.18746e-05 | 0.000113859 | 0.00168474 | 5.31875e-05 | 0.000320368 | 7.5259e-05 | 0.00350582
2167.56 | 5.57393 | 8.92452e-05 | 0.000445751 | 0.000618191 | 2.5406e-05 | 4.6253e-05 | 1.03109e-05 | 2.18535e-05 | 0.000113729 | 0.00168291 | 5.31295e-05 | 0.000320037 | 7.51657e-05 | 0.00350199
2168.53 | 5.57801 | 8.91622e-05 | 0.000445219 | 0.00061751 | 2.5381e-05 | 4.62066e-05 | 1.03007e-05 | 2.18324e-05 | 0.000113598 | 0.00168109 | 5.30714e-05 | 0.000319707 | 7.50724e-05 | 0.00349815
2169.49 | 5.56314 | 8.90794e-05 | 0.000444689 | 0.000616831 | 2.5356e-05 | 4.61602e-05 | 1.02905e-05 | 2.18114e-05 | 0.000113469 | 0.00167927 | 5.30135e-05 | 0.000319377 | 7.49795e-05 | 0.00349433
2170.46 | 5.62822 | 8.89967e-05 | 0.000444159 | 0.000616153 | 2.53311e-05 | 4.61139e-05 | 1.02803e-05 | 2.17904e-05 | 0.000113339 | 0.00167745 | 5.29557e-05 | 0.000319048 | 7.48867e-05 | 0.00349051
2171.42 | 6.01961 | 8.89141e-05 | 0.00044363 | 0.000615477 | 2.53063e-05 | 4.60677e-05 | 1.02701e-05 | 2.17695e-05 | 0.000113209 | 0.00167564 | 5.2898e-05 | 0.000318719 | 7.47941e-05 | 0.00348669
2172.39 | 6.34927 | 8.88315e-05 | 0.000443102 | 0.0006148 | 2.52814e-05 | 4.60216e-05 | 1.02599e-05 | 2.17485e-05 | 0.00011308 | 0.00167383 | 5.28403e-05 | 0.00031839 | 7.47015e-05 | 0.00348288
2173.35 | 6.26404 | 8.87492e-05 | 0.000442575 | 0.000614126 | 2.52566e-05 | 4.59755e-05 | 1.02497e-05 | 2.17276e-05 | 0.000112951 | 0.00167202 | 5.27828e-05 | 0.000318063 | 7.46093e-05 | 0.00347908
2174.31 | 6.15011 | 8.86669e-05 | 0.000442049 | 0.000613453 | 2.52319e-05 | 4.59295e-05 | 1.02396e-05 | 2.17068e-05 | 0.000112822 | 0.00167021 | 5.27254e-05 | 0.000317735 | 7.45172e-05 | 0.00347529
2175.28 | 6.73174 | 8.85848e-05 | 0.000441524 | 0.000612781 | 2.52072e-05 | 4.58836e-05 | 1.02295e-05 | 2.1686e-05 | 0.000112694 | 0.00166841 | 5.2668e-05 | 0.000317409 | 7.44252e-05 | 0.0034715
2176.24 | 7.28783 | 8.85027e-05 | 0.000440999 | 0.000612109 | 2.51825e-05 | 4.58376e-05 | 1.02193e-05 | 2.16651e-05 | 0.000112565 | 0.00166661 | 5.26107e-05 | 0.000317082 | 7.43334e-05 | 0.00346772
2177.21 | 7.29824 | 8.84208e-05 | 0.000440476 | 0.000611439 | 2.51578e-05 | 4.57919e-05 | 1.02092e-05 | 2.16444e-05 | 0.000112437 | 0.00166481 | 5.25536e-05 | 0.000316756 | 7.42418e-05 | 0.00346394
2178.17 | 7.09987 | 8.8339e-05 | 0.000439954 | 0.00061077 | 2.51332e-05 | 4.57461e-05 | 1.01991e-05 | 2.16236e-05 | 0.000112309 | 0.00166302 | 5.24965e-05 | 0.000316431 | 7.41504e-05 | 0.00346017
2179.13 | 7.28124 | 8.82573e-05 | 0.000439433 | 0.000610102 | 2.51087e-05 | 4.57005e-05 | 1.01891e-05 | 2.16029e-05 | 0.000112182 | 0.00166123 | 5.24396e-05 | 0.000316107 | 7.40591e-05 | 0.00345641
2180.1 | 7.35344 | 8.81756e-05 | 0.000438912 | 0.000609435 | 2.50841e-05 | 4.56548e-05 | 1.0179e-05 | 2.15822e-05 | 0.000112054 | 0.00165944 | 5.23827e-05 | 0.000315782 | 7.39679e-05 | 0.00345265
2181.06 | 6.82649 | 8.80942e-05 | 0.000438392 | 0.000608769 | 2.50596e-05 | 4.56093e-05 | 1.0169e-05 | 2.15615e-05 | 0.000111927 | 0.00165766 | 5.23259e-05 | 0.000315458 | 7.3877e-05 | 0.0034489
2182.03 | 6.18571 | 8.80128e-05 | 0.000437874 | 0.000608105 | 2.50351e-05 | 4.55639e-05 | 1.01589e-05 | 2.15409e-05 | 0.0001118 | 0.00165587 | 5.22692e-05 | 0.000315135 | 7.37863e-05 | 0.00344515
2182.99 | 5.95396 | 8.79316e-05 | 0.000437356 | 0.000607442 | 2.50107e-05 | 4.55185e-05 | 1.01489e-05 | 2.15203e-05 | 0.000111673 | 0.00165409 | 5.22126e-05 | 0.000314812 | 7.36957e-05 | 0.00344142
2183.96 | 5.97235 | 8.78504e-05 | 0.000436839 | 0.000606779 | 2.49863e-05 | 4.54731e-05 | 1.01389e-05 | 2.14997e-05 | 0.000111546 | 0.00165232 | 5.21561e-05 | 0.00031449 | 7.36052e-05 | 0.00343768
2184.92 | 6.15455 | 8.77694e-05 | 0.000436323 | 0.000606117 | 2.4962e-05 | 4.54279e-05 | 1.01289e-05 | 2.14792e-05 | 0.00011142 | 0.00165054 | 5.20996e-05 | 0.000314168 | 7.35149e-05 | 0.00343395
2185.88 | 6.43068 | 8.76885e-05 | 0.000435808 | 0.000605457 | 2.49376e-05 | 4.53827e-05 | 1.0119e-05 | 2.14587e-05 | 0.000111294 | 0.00164877 | 5.20433e-05 | 0.000313847 | 7.34249e-05 | 0.00343023
2186.85 | 6.81769 | 8.76077e-05 | 0.000435294 | 0.000604798 | 2.49134e-05 | 4.53376e-05 | 1.0109e-05 | 2.14382e-05 | 0.000111168 | 0.00164701 | 5.19871e-05 | 0.000313526 | 7.33349e-05 | 0.00342652
2187.81 | 7.19797 | 8.7527e-05 | 0.000434781 | 0.000604139 | 2.48891e-05 | 4.52925e-05 | 1.00991e-05 | 2.14177e-05 | 0.000111042 | 0.00164524 | 5.19309e-05 | 0.000313206 | 7.32451e-05 | 0.00342281
2188.78 | 7.45787 | 8.74464e-05 | 0.000434269 | 0.000603482 | 2.48649e-05 | 4.52475e-05 | 1.00892e-05 | 2.13973e-05 | 0.000110917 | 0.00164348 | 5.18749e-05 | 0.000312886 | 7.31555e-05 | 0.00341911
2189.74 | 7.54765 | 8.7366e-05 | 0.000433757 | 0.000602827 | 2.48407e-05 | 4.52026e-05 | 1.00792e-05 | 2.13769e-05 | 0.000110791 | 0.00164172 | 5.18189e-05 | 0.000312567 | 7.30661e-05 | 0.00341541
2190.7 | 7.41116 | 8.72856e-05 | 0.000433247 | 0.000602172 | 2.48166e-05 | 4.51578e-05 | 1.00694e-05 | 2.13566e-05 | 0.000110666 | 0.00163996 | 5.17631e-05 | 0.000312248 | 7.29768e-05 | 0.00341172
2191.67 | 7.16138 | 8.72054e-05 | 0.000432738 | 0.000601518 | 2.47925e-05 | 4.5113e-05 | 1.00595e-05 | 2.13362e-05 | 0.000110541 | 0.00163821 | 5.17073e-05 | 0.00031193 | 7.28877e-05 | 0.00340804
2192.63 | 6.94959 | 8.71252e-05 | 0.000432229 | 0.000600865 | 2.47684e-05 | 4.50682e-05 | 1.00496e-05 | 2.13159e-05 | 0.000110417 | 0.00163646 | 5.16516e-05 | 0.000311612 | 7.27987e-05 | 0.00340435
2193.6 | 6.73472 | 8.70452e-05 | 0.000431721 | 0.000600213 | 2.47443e-05 | 4.50236e-05 | 1.00398e-05 | 2.12956e-05 | 0.000110292 | 0.00163471 | 5.1596e-05 | 0.000311294 | 7.27099e-05 | 0.00340068
2194.56 | 6.38134 | 8.69653e-05 | 0.000431214 | 0.000599563 | 2.47203e-05 | 4.4979e-05 | 1.00299e-05 | 2.12754e-05 | 0.000110168 | 0.00163296 | 5.15405e-05 | 0.000310977 | 7.26213e-05 | 0.00339702
2195.53 | 6.20343 | 8.68855e-05 | 0.000430709 | 0.000598913 | 2.46964e-05 | 4.49345e-05 | 1.00201e-05 | 2.12552e-05 | 0.000110044 | 0.00163122 | 5.14851e-05 | 0.000310661 | 7.25329e-05 | 0.00339336
2196.49 | 7.00659 | 8.68059e-05 | 0.000430204 | 0.000598265 | 2.46724e-05 | 4.48901e-05 | 1.00103e-05 | 2.1235e-05 | 0.00010992 | 0.00162948 | 5.14297e-05 | 0.000310345 | 7.24446e-05 | 0.0033897
2197.45 | 7.87426 | 8.67262e-05 | 0.000429699 | 0.000597617 | 2.46485e-05 | 4.48456e-05 | 1.00005e-05 | 2.12148e-05 | 0.000109796 | 0.00162774 | 5.13744e-05 | 0.00031003 | 7.23564e-05 | 0.00338605
2198.42 | 7.85484 | 8.66468e-05 | 0.000429196 | 0.00059697 | 2.46246e-05 | 4.48013e-05 | 9.99071e-06 | 2.11947e-05 | 0.000109673 | 0.00162601 | 5.13193e-05 | 0.000309715 | 7.22684e-05 | 0.00338241
2199.38 | 7.57643 | 8.65674e-05 | 0.000428694 | 0.000596325 | 2.46008e-05 | 4.47571e-05 | 9.98094e-06 | 2.11746e-05 | 0.00010955 | 0.00162428 | 5.12642e-05 | 0.0003094 | 7.21806e-05 | 0.00337877
2200.35 | 7.79632 | 8.64882e-05 | 0.000428192 | 0.000595681 | 2.4577e-05 | 4.47129e-05 | 9.9712e-06 | 2.11545e-05 | 0.000109427 | 0.00162255 | 5.12093e-05 | 0.000309086 | 7.2093e-05 | 0.00337514
2201.31 | 8.10172 | 8.6409e-05 | 0.000427691 | 0.000595037 | 2.45532e-05 | 4.46687e-05 | 9.96145e-06 | 2.11344e-05 | 0.000109304 | 0.00162082 | 5.11543e-05 | 0.000308773 | 7.20054e-05 | 0.00337151
2202.28 | 7.97928 | 8.63299e-05 | 0.000427191 | 0.000594395 | 2.45295e-05 | 4.46247e-05 | 9.95173e-06 | 2.11144e-05 | 0.000109181 | 0.0016191 | 5.10996e-05 | 0.00030846 | 7.19181e-05 | 0.00336789
2203.24 | 7.71652 | 8.6251e-05 | 0.000426693 | 0.000593754 | 2.45058e-05 | 4.45807e-05 | 9.94202e-06 | 2.10944e-05 | 0.000109059 | 0.00161738 | 5.10448e-05 | 0.000308147 | 7.18309e-05 | 0.00336428
2204.2 | 7.56053 | 8.61722e-05 | 0.000426195 | 0.000593114 | 2.44822e-05 | 4.45368e-05 | 9.93233e-06 | 2.10745e-05 | 0.000108937 | 0.00161566 | 5.09902e-05 | 0.000307835 | 7.17439e-05 | 0.00336067
2205.17 | 7.40455 | 8.60935e-05 | 0.000425697 | 0.000592474 | 2.44585e-05 | 4.44929e-05 | 9.92264e-06 | 2.10545e-05 | 0.000108814 | 0.00161394 | 5.09357e-05 | 0.000307523 | 7.1657e-05 | 0.00335707
2206.13 | 6.86475 | 8.60149e-05 | 0.000425201 | 0.000591836 | 2.44349e-05 | 4.44491e-05 | 9.91298e-06 | 2.10346e-05 | 0.000108693 | 0.00161223 | 5.08812e-05 | 0.000307212 | 7.15703e-05 | 0.00335347
2207.1 | 6.56335 | 8.59364e-05 | 0.000424706 | 0.000591199 | 2.44114e-05 | 4.44053e-05 | 9.90333e-06 | 2.10147e-05 | 0.000108571 | 0.00161052 | 5.08269e-05 | 0.000306901 | 7.14837e-05 | 0.00334988
2208.06 | 7.07031 | 8.5858e-05 | 0.000424211 | 0.000590563 | 2.43879e-05 | 4.43617e-05 | 9.89369e-06 | 2.09949e-05 | 0.00010845 | 0.00160882 | 5.07726e-05 | 0.000306591 | 7.13974e-05 | 0.0033463
2209.03 | 7.81114 | 8.57797e-05 | 0.000423717 | 0.000589928 | 2.43644e-05 | 4.4318e-05 | 9.88406e-06 | 2.09751e-05 | 0.000108329 | 0.00160711 | 5.07184e-05 | 0.000306281 | 7.13111e-05 | 0.00334272
2209.99 | 7.88249 | 8.57015e-05 | 0.000423225 | 0.000589294 | 2.43409e-05 | 4.42745e-05 | 9.87445e-06 | 2.09553e-05 | 0.000108208 | 0.00160541 | 5.06643e-05 | 0.000305972 | 7.1225e-05 | 0.00333914
2210.95 | 7.78561 | 8.56235e-05 | 0.000422733 | 0.000588661 | 2.43175e-05 | 4.4231e-05 | 9.86486e-06 | 2.09355e-05 | 0.000108087 | 0.00160371 | 5.06103e-05 | 0.000305663 | 7.11391e-05 | 0.00333558
2211.92 | 7.91544 | 8.55455e-05 | 0.000422242 | 0.000588029 | 2.42941e-05 | 4.41876e-05 | 9.85528e-06 | 2.09158e-05 | 0.000107966 | 0.00160202 | 5.05563e-05 | 0.000305355 | 7.10533e-05 | 0.00333202
2212.88 | 8.07574 | 8.54676e-05 | 0.000421751 | 0.000587398 | 2.42708e-05 | 4.41442e-05 | 9.84571e-06 | 2.08961e-05 | 0.000107846 | 0.00160032 | 5.05025e-05 | 0.000305047 | 7.09677e-05 | 0.00332846
2213.85 | 7.95899 | 8.53899e-05 | 0.000421262 | 0.000586768 | 2.42474e-05 | 4.4101e-05 | 9.83615e-06 | 2.08764e-05 | 0.000107726 | 0.00159863 | 5.04487e-05 | 0.00030474 | 7.08822e-05 | 0.00332491
2214.81 | 7.77621 | 8.53122e-05 | 0.000420773 | 0.000586139 | 2.42242e-05 | 4.40577e-05 | 9.82662e-06 | 2.08567e-05 | 0.000107606 | 0.00159694 | 5.03951e-05 | 0.000304433 | 7.07969e-05 | 0.00332136
2215.78 | 7.63596 | 8.52347e-05 | 0.000420286 | 0.000585511 | 2.42009e-05 | 4.40146e-05 | 9.81709e-06 | 2.08371e-05 | 0.000107486 | 0.00159526 | 5.03415e-05 | 0.000304126 | 7.07118e-05 | 0.00331783
2216.74 | 7.62847 | 8.51572e-05 | 0.000419799 | 0.000584884 | 2.41777e-05 | 4.39715e-05 | 9.80757e-06 | 2.08175e-05 | 0.000107366 | 0.00159357 | 5.02879e-05 | 0.00030382 | 7.06267e-05 | 0.00331429
2217.7 | 8.00642 | 8.50799e-05 | 0.000419313 | 0.000584258 | 2.41545e-05 | 4.39284e-05 | 9.79808e-06 | 2.07979e-05 | 0.000107247 | 0.0015919 | 5.02345e-05 | 0.000303515 | 7.05419e-05 | 0.00331076
2218.67 | 8.39398 | 8.50027e-05 | 0.000418828 | 0.000583633 | 2.41313e-05 | 4.38855e-05 | 9.78859e-06 | 2.07784e-05 | 0.000107128 | 0.00159022 | 5.01812e-05 | 0.00030321 | 7.04572e-05 | 0.00330724
2219.63 | 8.43518 | 8.49256e-05 | 0.000418343 | 0.00058301 | 2.41082e-05 | 4.38426e-05 | 9.77912e-06 | 2.07589e-05 | 0.000107009 | 0.00158854 | 5.0128e-05 | 0.000302905 | 7.03727e-05 | 0.00330373
2220.6 | 8.24916 | 8.48486e-05 | 0.00041786 | 0.000582387 | 2.40851e-05 | 4.37997e-05 | 9.76967e-06 | 2.07394e-05 | 0.00010689 | 0.00158687 | 5.00748e-05 | 0.000302601 | 7.02883e-05 | 0.00330022
2221.56 | 7.63573 | 8.47717e-05 | 0.000417377 | 0.000581764 | 2.40621e-05 | 4.37569e-05 | 9.76022e-06 | 2.07199e-05 | 0.000106772 | 0.0015852 | 5.00217e-05 | 0.000302297 | 7.0204e-05 | 0.00329671
2222.53 | 7.24117 | 8.46949e-05 | 0.000416895 | 0.000581144 | 2.40391e-05 | 4.37142e-05 | 9.75079e-06 | 2.07005e-05 | 0.000106653 | 0.00158354 | 4.99687e-05 | 0.000301994 | 7.012e-05 | 0.00329321
2223.49 | 8.28786 | 8.46182e-05 | 0.000416414 | 0.000580524 | 2.40161e-05 | 4.36716e-05 | 9.74138e-06 | 2.06811e-05 | 0.000106535 | 0.00158187 | 4.99158e-05 | 0.000301691 | 7.0036e-05 | 0.00328972
2224.45 | 9.21795 | 8.45416e-05 | 0.000415934 | 0.000579905 | 2.39931e-05 | 4.3629e-05 | 9.73198e-06 | 2.06617e-05 | 0.000106417 | 0.00158021 | 4.9863e-05 | 0.000301389 | 6.99523e-05 | 0.00328623
2225.42 | 9.08304 | 8.44651e-05 | 0.000415455 | 0.000579287 | 2.39702e-05 | 4.35865e-05 | 9.72259e-06 | 2.06424e-05 | 0.000106299 | 0.00157855 | 4.98103e-05 | 0.000301087 | 6.98687e-05 | 0.00328275
2226.38 | 8.62294 | 8.43887e-05 | 0.000414976 | 0.00057867 | 2.39473e-05 | 4.3544e-05 | 9.71321e-06 | 2.0623e-05 | 0.000106182 | 0.00157689 | 4.97576e-05 | 0.000300785 | 6.97851e-05 | 0.00327927
2227.35 | 8.52077 | 8.43124e-05 | 0.000414499 | 0.000578054 | 2.39245e-05 | 4.35016e-05 | 9.70385e-06 | 2.06037e-05 | 0.000106064 | 0.00157524 | 4.9705e-05 | 0.000300484 | 6.97018e-05 | 0.00327579
2228.31 | 8.78713 | 8.42363e-05 | 0.000414022 | 0.000577439 | 2.39016e-05 | 4.34592e-05 | 9.6945e-06 | 2.05845e-05 | 0.000105947 | 0.00157359 | 4.96525e-05 | 0.000300184 | 6.96186e-05 | 0.00327233
2229.27 | 9.52868 | 8.41602e-05 | 0.000413546 | 0.000576825 | 2.38789e-05 | 4.34169e-05 | 9.68517e-06 | 2.05652e-05 | 0.00010583 | 0.00157194 | 4.96002e-05 | 0.000299884 | 6.95356e-05 | 0.00326887
2230.24 | 10.1057 | 8.40842e-05 | 0.000413071 | 0.000576212 | 2.38561e-05 | 4.33747e-05 | 9.67584e-06 | 2.0546e-05 | 0.000105713 | 0.00157029 | 4.95478e-05 | 0.000299584 | 6.94526e-05 | 0.00326541
2231.2 | 9.50612 | 8.40083e-05 | 0.000412596 | 0.0005756 | 2.38334e-05 | 4.33325e-05 | 9.66653e-06 | 2.05268e-05 | 0.000105597 | 0.00156865 | 4.94956e-05 | 0.000299285 | 6.93699e-05 | 0.00326196
2232.17 | 8.91874 | 8.39326e-05 | 0.000412123 | 0.000574989 | 2.38107e-05 | 4.32904e-05 | 9.65724e-06 | 2.05076e-05 | 0.00010548 | 0.00156701 | 4.94434e-05 | 0.000298986 | 6.92873e-05 | 0.00325852
2233.13 | 8.91526 | 8.38569e-05 | 0.00041165 | 0.000574379 | 2.3788e-05 | 4.32484e-05 | 9.64796e-06 | 2.04885e-05 | 0.000105364 | 0.00156537 | 4.93913e-05 | 0.000298688 | 6.92049e-05 | 0.00325508
2234.1 | 9.10126 | 8.37813e-05 | 0.000411178 | 0.000573769 | 2.37654e-05 | 4.32064e-05 | 9.63869e-06 | 2.04694e-05 | 0.000105248 | 0.00156374 | 4.93393e-05 | 0.00029839 | 6.91226e-05 | 0.00325164
2235.06 | 9.12197 | 8.37059e-05 | 0.000410707 | 0.000573161 | 2.37428e-05 | 4.31645e-05 | 9.62944e-06 | 2.04503e-05 | 0.000105132 | 0.0015621 | 4.92874e-05 | 0.000298093 | 6.90404e-05 | 0.00324822
2236.02 | 9.25472 | 8.36305e-05 | 0.000410237 | 0.000572554 | 2.37202e-05 | 4.31226e-05 | 9.6202e-06 | 2.04312e-05 | 0.000105017 | 0.00156047 | 4.92356e-05 | 0.000297796 | 6.89584e-05 | 0.0032448
2236.99 | 9.77269 | 8.35553e-05 | 0.000409767 | 0.000571948 | 2.36977e-05 | 4.30809e-05 | 9.61097e-06 | 2.04122e-05 | 0.000104901 | 0.00155885 | 4.91838e-05 | 0.000297499 | 6.88766e-05 | 0.00324138
2237.95 | 10.0817 | 8.34801e-05 | 0.000409298 | 0.000571342 | 2.36752e-05 | 4.30391e-05 | 9.60175e-06 | 2.03932e-05 | 0.000104786 | 0.00155722 | 4.91321e-05 | 0.000297203 | 6.87948e-05 | 0.00323796
2238.92 | 9.6446 | 8.3405e-05 | 0.000408831 | 0.000570738 | 2.36527e-05 | 4.29974e-05 | 9.59255e-06 | 2.03742e-05 | 0.000104671 | 0.0015556 | 4.90806e-05 | 0.000296907 | 6.87133e-05 | 0.00323456
2239.88 | 9.28058 | 8.33301e-05 | 0.000408364 | 0.000570135 | 2.36303e-05 | 4.29558e-05 | 9.58336e-06 | 2.03553e-05 | 0.000104556 | 0.00155398 | 4.90291e-05 | 0.000296612 | 6.86319e-05 | 0.00323116
2240.84 | 9.58919 | 8.32553e-05 | 0.000407897 | 0.000569533 | 2.36079e-05 | 4.29143e-05 | 9.57419e-06 | 2.03364e-05 | 0.000104441 | 0.00155236 | 4.89777e-05 | 0.000296318 | 6.85506e-05 | 0.00322776
2241.81 | 10.1123 | 8.31804e-05 | 0.000407432 | 0.000568931 | 2.35855e-05 | 4.28728e-05 | 9.56502e-06 | 2.03175e-05 | 0.000104327 | 0.00155074 | 4.89263e-05 | 0.000296023 | 6.84694e-05 | 0.00322437
2242.77 | 10.8151 | 8.31058e-05 | 0.000406967 | 0.00056833 | 2.35632e-05 | 4.28313e-05 | 9.55588e-06 | 2.02986e-05 | 0.000104212 | 0.00154913 | 4.8875e-05 | 0.000295729 | 6.83884e-05 | 0.00322099
2243.74 | 11.2308 | 8.30313e-05 | 0.000406503 | 0.000567731 | 2.35409e-05 | 4.279e-05 | 9.54674e-06 | 2.02797e-05 | 0.000104098 | 0.00154752 | 4.88239e-05 | 0.000295436 | 6.83076e-05 | 0.00321761
2244.7 | 10.7411 | 8.29568e-05 | 0.00040604 | 0.000567133 | 2.35186e-05 | 4.27487e-05 | 9.53762e-06 | 2.02609e-05 | 0.000103984 | 0.00154591 | 4.87728e-05 | 0.000295143 | 6.82269e-05 | 0.00321424
2245.67 | 10.1692 | 8.28824e-05 | 0.000405578 | 0.000566534 | 2.34963e-05 | 4.27074e-05 | 9.52851e-06 | 2.02421e-05 | 0.00010387 | 0.00154431 | 4.87217e-05 | 0.00029485 | 6.81463e-05 | 0.00321086
2246.63 | 9.65256 | 8.28082e-05 | 0.000405116 | 0.000565938 | 2.34741e-05 | 4.26662e-05 | 9.51941e-06 | 2.02234e-05 | 0.000103757 | 0.0015427 | 4.86708e-05 | 0.000294558 | 6.80659e-05 | 0.0032075
2247.59 | 9.4811 | 8.27341e-05 | 0.000404656 | 0.000565342 | 2.34519e-05 | 4.26251e-05 | 9.51033e-06 | 2.02046e-05 | 0.000103643 | 0.0015411 | 4.86199e-05 | 0.000294266 | 6.79856e-05 | 0.00320414
2248.56 | 10.2475 | 8.266e-05 | 0.000404196 | 0.000564748 | 2.34298e-05 | 4.2584e-05 | 9.50126e-06 | 2.01859e-05 | 0.00010353 | 0.00153951 | 4.85692e-05 | 0.000293975 | 6.79055e-05 | 0.00320079
2249.52 | 10.7873 | 8.25861e-05 | 0.000403737 | 0.000564154 | 2.34077e-05 | 4.2543e-05 | 9.49221e-06 | 2.01672e-05 | 0.000103417 | 0.00153791 | 4.85185e-05 | 0.000293684 | 6.78255e-05 | 0.00319744
2250.49 | 10.88 | 8.25122e-05 | 0.000403278 | 0.00056356 | 2.33856e-05 | 4.2502e-05 | 9.48316e-06 | 2.01486e-05 | 0.000103304 | 0.00153632 | 4.84678e-05 | 0.000293394 | 6.77456e-05 | 0.0031941
2251.45 | 10.7975 | 8.24385e-05 | 0.00040282 | 0.000562968 | 2.33635e-05 | 4.24611e-05 | 9.47413e-06 | 2.01299e-05 | 0.000103192 | 0.00153473 | 4.84173e-05 | 0.000293104 | 6.76659e-05 | 0.00319076
2252.42 | 10.6082 | 8.23648e-05 | 0.000402364 | 0.000562378 | 2.33415e-05 | 4.24203e-05 | 9.46511e-06 | 2.01113e-05 | 0.000103079 | 0.00153314 | 4.83668e-05 | 0.000292814 | 6.75864e-05 | 0.00318743
2253.38 | 10.4665 | 8.22913e-05 | 0.000401908 | 0.000561788 | 2.33195e-05 | 4.23795e-05 | 9.45611e-06 | 2.00927e-05 | 0.000102967 | 0.00153156 | 4.83164e-05 | 0.000292525 | 6.7507e-05 | 0.00318411
2254.34 | 10.3936 | 8.22178e-05 | 0.000401453 | 0.000561198 | 2.32976e-05 | 4.23388e-05 | 9.44712e-06 | 2.00742e-05 | 0.000102855 | 0.00152997 | 4.82661e-05 | 0.000292237 | 6.74277e-05 | 0.00318079
2255.31 | 10.3299 | 8.21444e-05 | 0.000400998 | 0.00056061 | 2.32756e-05 | 4.22981e-05 | 9.43813e-06 | 2.00556e-05 | 0.000102743 | 0.00152839 | 4.82159e-05 | 0.000291948 | 6.73485e-05 | 0.00317747
2256.27 | 10.1574 | 8.20712e-05 | 0.000400544 | 0.000560022 | 2.32537e-05 | 4.22575e-05 | 9.42917e-06 | 2.00371e-05 | 0.000102631 | 0.00152681 | 4.81657e-05 | 0.000291661 | 6.72695e-05 | 0.00317416
2257.24 | 10.3715 | 8.1998e-05 | 0.000400091 | 0.000559436 | 2.32318e-05 | 4.2217e-05 | 9.42021e-06 | 2.00187e-05 | 0.00010252 | 0.00152524 | 4.81157e-05 | 0.000291373 | 6.71906e-05 | 0.00317085
2258.2 | 11.1029 | 8.1925e-05 | 0.000399639 | 0.000558851 | 2.321e-05 | 4.21765e-05 | 9.41127e-06 | 2.00002e-05 | 0.000102408 | 0.00152367 | 4.80657e-05 | 0.000291086 | 6.71119e-05 | 0.00316755
2259.17 | 11.4444 | 8.1852e-05 | 0.000399187 | 0.000558266 | 2.31882e-05 | 4.21361e-05 | 9.40234e-06 | 1.99818e-05 | 0.000102297 | 0.00152209 | 4.80157e-05 | 0.0002908 | 6.70333e-05 | 0.00316425
2260.13 | 11.0537 | 8.17791e-05 | 0.000398737 | 0.000557682 | 2.31664e-05 | 4.20957e-05 | 9.39342e-06 | 1.99634e-05 | 0.000102186 | 0.00152053 | 4.79659e-05 | 0.000290514 | 6.69548e-05 | 0.00316096
2261.09 | 10.8628 | 8.17063e-05 | 0.000398287 | 0.000557099 | 2.31447e-05 | 4.20554e-05 | 9.38452e-06 | 1.9945e-05 | 0.000102075 | 0.00151896 | 4.79162e-05 | 0.000290228 | 6.68765e-05 | 0.00315768
2262.06 | 11.0982 | 8.16337e-05 | 0.000397838 | 0.000556518 | 2.3123e-05 | 4.20152e-05 | 9.37563e-06 | 1.99266e-05 | 0.000101965 | 0.0015174 | 4.78665e-05 | 0.000289943 | 6.67984e-05 | 0.0031544
2263.02 | 11.4845 | 8.15611e-05 | 0.000397389 | 0.000555936 | 2.31013e-05 | 4.19749e-05 | 9.36675e-06 | 1.99083e-05 | 0.000101854 | 0.00151584 | 4.78168e-05 | 0.000289658 | 6.67203e-05 | 0.00315112
2263.99 | 11.9786 | 8.14886e-05 | 0.000396942 | 0.000555356 | 2.30796e-05 | 4.19348e-05 | 9.35789e-06 | 1.989e-05 | 0.000101744 | 0.00151428 | 4.77673e-05 | 0.000289373 | 6.66424e-05 | 0.00314785
2264.95 | 12.3317 | 8.14162e-05 | 0.000396495 | 0.000554777 | 2.3058e-05 | 4.18947e-05 | 9.34904e-06 | 1.98717e-05 | 0.000101634 | 0.00151272 | 4.77179e-05 | 0.000289089 | 6.65646e-05 | 0.00314459
2265.91 | 12.457 | 8.13439e-05 | 0.000396049 | 0.000554199 | 2.30364e-05 | 4.18547e-05 | 9.3402e-06 | 1.98535e-05 | 0.000101524 | 0.00151117 | 4.76685e-05 | 0.000288806 | 6.6487e-05 | 0.00314133
2266.88 | 12.5773 | 8.12717e-05 | 0.000395603 | 0.000553622 | 2.30148e-05 | 4.18147e-05 | 9.33136e-06 | 1.98352e-05 | 0.000101414 | 0.00150962 | 4.76192e-05 | 0.000288522 | 6.64094e-05 | 0.00313807
2267.84 | 12.6822 | 8.11996e-05 | 0.000395159 | 0.000553045 | 2.29933e-05 | 4.17748e-05 | 9.32255e-06 | 1.9817e-05 | 0.000101304 | 0.00150807 | 4.757e-05 | 0.00028824 | 6.63321e-05 | 0.00313482
2268.81 | 12.491 | 8.11276e-05 | 0.000394715 | 0.00055247 | 2.29718e-05 | 4.1735e-05 | 9.31375e-06 | 1.97988e-05 | 0.000101195 | 0.00150652 | 4.75208e-05 | 0.000287957 | 6.62549e-05 | 0.00313158
2269.77 | 11.6842 | 8.10557e-05 | 0.000394272 | 0.000551895 | 2.29503e-05 | 4.16952e-05 | 9.30496e-06 | 1.97807e-05 | 0.000101086 | 0.00150498 | 4.74718e-05 | 0.000287675 | 6.61778e-05 | 0.00312834
2270.74 | 11.6248 | 8.09839e-05 | 0.000393829 | 0.000551321 | 2.29289e-05 | 4.16554e-05 | 9.29617e-06 | 1.97626e-05 | 0.000100977 | 0.00150343 | 4.74227e-05 | 0.000287394 | 6.61008e-05 | 0.0031251
2271.7 | 12.1712 | 8.09122e-05 | 0.000393388 | 0.000550748 | 2.29074e-05 | 4.16158e-05 | 9.28741e-06 | 1.97445e-05 | 0.000100868 | 0.00150189 | 4.73738e-05 | 0.000287113 | 6.6024e-05 | 0.00312188
2272.66 | 12.4073 | 8.08406e-05 | 0.000392947 | 0.000550177 | 2.28861e-05 | 4.15761e-05 | 9.27866e-06 | 1.97264e-05 | 0.000100759 | 0.00150036 | 4.7325e-05 | 0.000286832 | 6.59473e-05 | 0.00311865
2273.63 | 12.0175 | 8.07691e-05 | 0.000392507 | 0.000549606 | 2.28647e-05 | 4.15366e-05 | 9.26992e-06 | 1.97083e-05 | 0.000100651 | 0.00149882 | 4.72763e-05 | 0.000286552 | 6.58707e-05 | 0.00311543
2274.59 | 11.8265 | 8.06976e-05 | 0.000392067 | 0.000549035 | 2.28434e-05 | 4.1497e-05 | 9.26119e-06 | 1.96903e-05 | 0.000100542 | 0.00149729 | 4.72275e-05 | 0.000286272 | 6.57943e-05 | 0.00311222
2275.56 | 11.8284 | 8.06263e-05 | 0.000391629 | 0.000548466 | 2.28221e-05 | 4.14576e-05 | 9.25247e-06 | 1.96723e-05 | 0.000100434 | 0.00149576 | 4.71789e-05 | 0.000285992 | 6.5718e-05 | 0.00310901
2276.52 | 12.0532 | 8.0555e-05 | 0.000391191 | 0.000547898 | 2.28008e-05 | 4.14182e-05 | 9.24377e-06 | 1.96543e-05 | 0.000100326 | 0.00149423 | 4.71304e-05 | 0.000285713 | 6.56418e-05 | 0.0031058
2277.49 | 12.4975 | 8.04839e-05 | 0.000390754 | 0.00054733 | 2.27796e-05 | 4.13789e-05 | 9.23508e-06 | 1.96364e-05 | 0.000100218 | 0.00149271 | 4.70819e-05 | 0.000285435 | 6.55658e-05 | 0.00310261
2278.45 | 12.6898 | 8.04129e-05 | 0.000390317 | 0.000546764 | 2.27584e-05 | 4.13396e-05 | 9.2264e-06 | 1.96184e-05 | 0.000100111 | 0.00149118 | 4.70335e-05 | 0.000285156 | 6.549e-05 | 0.00309941
2279.41 | 12.6785 | 8.03419e-05 | 0.000389881 | 0.000546198 | 2.27372e-05 | 4.13003e-05 | 9.21773e-06 | 1.96005e-05 | 0.000100003 | 0.00148966 | 4.69852e-05 | 0.000284878 | 6.54141e-05 | 0.00309622
2280.38 | 12.6709 | 8.0271e-05 | 0.000389446 | 0.000545633 | 2.27161e-05 | 4.12612e-05 | 9.20908e-06 | 1.95826e-05 | 9.98958e-05 | 0.00148814 | 4.6937e-05 | 0.000284601 | 6.53385e-05 | 0.00309304
2281.34 | 12.6727 | 8.02003e-05 | 0.000389012 | 0.000545069 | 2.2695e-05 | 4.12221e-05 | 9.20044e-06 | 1.95648e-05 | 9.97887e-05 | 0.00148663 | 4.68888e-05 | 0.000284324 | 6.5263e-05 | 0.00308986
2282.31 | 12.5639 | 8.01296e-05 | 0.000388579 | 0.000544506 | 2.26739e-05 | 4.1183e-05 | 9.19181e-06 | 1.9547e-05 | 9.96818e-05 | 0.00148511 | 4.68407e-05 | 0.000284047 | 6.51877e-05 | 0.00308668
2283.27 | 12.4037 | 8.0059e-05 | 0.000388146 | 0.000543944 | 2.26528e-05 | 4.1144e-05 | 9.18319e-06 | 1.95292e-05 | 9.9575e-05 | 0.0014836 | 4.67927e-05 | 0.000283771 | 6.51125e-05 | 0.00308351
2284.24 | 12.5589 | 7.99885e-05 | 0.000387714 | 0.000543382 | 2.26318e-05 | 4.1105e-05 | 9.17458e-06 | 1.95114e-05 | 9.94683e-05 | 0.00148209 | 4.67447e-05 | 0.000283495 | 6.50373e-05 | 0.00308035
2285.2 | 12.8617 | 7.99181e-05 | 0.000387282 | 0.000542822 | 2.26108e-05 | 4.10661e-05 | 9.16599e-06 | 1.94936e-05 | 9.93619e-05 | 0.00148059 | 4.66969e-05 | 0.00028322 | 6.49623e-05 | 0.00307719
2286.16 | 12.7394 | 7.98478e-05 | 0.000386852 | 0.000542262 | 2.25898e-05 | 4.10273e-05 | 9.15741e-06 | 1.94759e-05 | 9.92557e-05 | 0.00147908 | 4.66491e-05 | 0.000282945 | 6.48875e-05 | 0.00307403
2287.13 | 12.36 | 7.97776e-05 | 0.000386422 | 0.000541704 | 2.25689e-05 | 4.09885e-05 | 9.14884e-06 | 1.94582e-05 | 9.91496e-05 | 0.00147758 | 4.66014e-05 | 0.00028267 | 6.48128e-05 | 0.00307088
2288.09 | 12.7315 | 7.97075e-05 | 0.000385992 | 0.000541145 | 2.2548e-05 | 4.09498e-05 | 9.14027e-06 | 1.94405e-05 | 9.90436e-05 | 0.00147608 | 4.65537e-05 | 0.000282396 | 6.47381e-05 | 0.00306773
2289.06 | 13.3409 | 7.96375e-05 | 0.000385564 | 0.000540588 | 2.25271e-05 | 4.09111e-05 | 9.13173e-06 | 1.94228e-05 | 9.89379e-05 | 0.00147458 | 4.65061e-05 | 0.000282122 | 6.46637e-05 | 0.00306459
2290.02 | 13.2658 | 7.95675e-05 | 0.000385136 | 0.000540032 | 2.25062e-05 | 4.08725e-05 | 9.1232e-06 | 1.94052e-05 | 9.88323e-05 | 0.00147309 | 4.64586e-05 | 0.000281849 | 6.45894e-05 | 0.00306146
2290.99 | 12.7589 | 7.94977e-05 | 0.000384709 | 0.000539477 | 2.24854e-05 | 4.08339e-05 | 9.11468e-06 | 1.93876e-05 | 9.87269e-05 | 0.00147159 | 4.64112e-05 | 0.000281576 | 6.45152e-05 | 0.00305833
2291.95 | 12.2995 | 7.94279e-05 | 0.000384283 | 0.000538922 | 2.24646e-05 | 4.07954e-05 | 9.10616e-06 | 1.937e-05 | 9.86216e-05 | 0.0014701 | 4.63638e-05 | 0.000281303 | 6.4441e-05 | 0.0030552
2292.91 | 12.1664 | 7.93583e-05 | 0.000383857 | 0.000538369 | 2.24438e-05 | 4.07569e-05 | 9.09766e-06 | 1.93524e-05 | 9.85165e-05 | 0.00146861 | 4.63165e-05 | 0.000281031 | 6.43671e-05 | 0.00305208
2293.88 | 12.8299 | 7.92887e-05 | 0.000383432 | 0.000537816 | 2.24231e-05 | 4.07185e-05 | 9.08918e-06 | 1.93349e-05 | 9.84116e-05 | 0.00146713 | 4.62693e-05 | 0.000280759 | 6.42933e-05 | 0.00304896
2294.84 | 13.7948 | 7.92193e-05 | 0.000383008 | 0.000537264 | 2.24024e-05 | 4.06802e-05 | 9.08071e-06 | 1.93173e-05 | 9.83069e-05 | 0.00146564 | 4.62222e-05 | 0.000280488 | 6.42196e-05 | 0.00304585
2295.81 | 14.3119 | 7.91498e-05 | 0.000382584 | 0.000536713 | 2.23817e-05 | 4.06419e-05 | 9.07224e-06 | 1.92998e-05 | 9.82022e-05 | 0.00146416 | 4.61751e-05 | 0.000280216 | 6.4146e-05 | 0.00304274
2296.77 | 14.4731 | 7.90805e-05 | 0.000382161 | 0.000536162 | 2.23611e-05 | 4.06036e-05 | 9.06379e-06 | 1.92824e-05 | 9.80978e-05 | 0.00146268 | 4.61281e-05 | 0.000279946 | 6.40726e-05 | 0.00303964
2297.74 | 14.2317 | 7.90114e-05 | 0.000381739 | 0.000535613 | 2.23404e-05 | 4.05655e-05 | 9.05535e-06 | 1.92649e-05 | 9.79936e-05 | 0.0014612 | 4.60811e-05 | 0.000279676 | 6.39993e-05 | 0.00303654
2298.7 | 13.9776 | 7.89423e-05 | 0.000381318 | 0.000535065 | 2.23198e-05 | 4.05273e-05 | 9.04693e-06 | 1.92475e-05 | 9.78895e-05 | 0.00145973 | 4.60343e-05 | 0.000279406 | 6.39261e-05 | 0.00303345
2299.66 | 14.3109 | 7.88732e-05 | 0.000380897 | 0.000534517 | 2.22993e-05 | 4.04892e-05 | 9.0385e-06 | 1.92301e-05 | 9.77855e-05 | 0.00145826 | 4.59875e-05 | 0.000279136 | 6.3853e-05 | 0.00303036
2300.63 | 14.6888 | 7.88043e-05 | 0.000380477 | 0.00053397 | 2.22787e-05 | 4.04512e-05 | 9.0301e-06 | 1.92127e-05 | 9.76818e-05 | 0.00145679 | 4.59408e-05 | 0.000278867 | 6.378e-05 | 0.00302728
2301.59 | 14.609 | 7.87355e-05 | 0.000380058 | 0.000533424 | 2.22582e-05 | 4.04132e-05 | 9.02171e-06 | 1.91954e-05 | 9.75783e-05 | 0.00145532 | 4.58941e-05 | 0.000278598 | 6.37072e-05 | 0.0030242
2302.56 | 14.4464 | 7.86667e-05 | 0.000379639 | 0.000532879 | 2.22378e-05 | 4.03753e-05 | 9.01333e-06 | 1.9178e-05 | 9.74749e-05 | 0.00145385 | 4.58476e-05 | 0.00027833 | 6.36346e-05 | 0.00302113
2303.52 | 14.5582 | 7.8598e-05 | 0.000379221 | 0.000532334 | 2.22173e-05 | 4.03374e-05 | 9.00496e-06 | 1.91607e-05 | 9.73715e-05 | 0.00145239 | 4.5801e-05 | 0.000278062 | 6.35619e-05 | 0.00301806
2304.49 | 14.6375 | 7.85295e-05 | 0.000378804 | 0.000531791 | 2.21969e-05 | 4.02996e-05 | 8.9966e-06 | 1.91434e-05 | 9.72684e-05 | 0.00145092 | 4.57546e-05 | 0.000277795 | 6.34895e-05 | 0.00301499
2305.45 | 14.3704 | 7.8461e-05 | 0.000378387 | 0.000531248 | 2.21765e-05 | 4.02619e-05 | 8.98826e-06 | 1.91262e-05 | 9.71655e-05 | 0.00144947 | 4.57083e-05 | 0.000277528 | 6.34172e-05 | 0.00301193
2306.41 | 14.2001 | 7.83926e-05 | 0.000377971 | 0.000530707 | 2.21561e-05 | 4.02242e-05 | 8.97993e-06 | 1.9109e-05 | 9.70628e-05 | 0.00144801 | 4.5662e-05 | 0.000277261 | 6.3345e-05 | 0.00300888
2307.38 | 14.39 | 7.83243e-05 | 0.000377556 | 0.000530166 | 2.21358e-05 | 4.01865e-05 | 8.97161e-06 | 1.90917e-05 | 9.69602e-05 | 0.00144655 | 4.56158e-05 | 0.000276994 | 6.3273e-05 | 0.00300583
2308.34 | 14.6626 | 7.82561e-05 | 0.000377141 | 0.000529625 | 2.21154e-05 | 4.01489e-05 | 8.96329e-06 | 1.90745e-05 | 9.68577e-05 | 0.0014451 | 4.55696e-05 | 0.000276728 | 6.3201e-05 | 0.00300278
2309.31 | 14.914 | 7.8188e-05 | 0.000376728 | 0.000529086 | 2.20952e-05 | 4.01114e-05 | 8.95499e-06 | 1.90574e-05 | 9.67554e-05 | 0.00144365 | 4.55235e-05 | 0.000276463 | 6.31291e-05 | 0.00299974
2310.27 | 14.9732 | 7.81199e-05 | 0.000376314 | 0.000528547 | 2.20749e-05 | 4.00739e-05 | 8.94671e-06 | 1.90402e-05 | 9.66533e-05 | 0.0014422 | 4.54775e-05 | 0.000276198 | 6.30575e-05 | 0.0029967
2311.23 | 14.7132 | 7.8052e-05 | 0.000375902 | 0.00052801 | 2.20547e-05 | 4.00364e-05 | 8.93843e-06 | 1.90231e-05 | 9.65514e-05 | 0.00144075 | 4.54316e-05 | 0.000275933 | 6.29859e-05 | 0.00299367
2312.2 | 14.6486 | 7.79842e-05 | 0.00037549 | 0.000527473 | 2.20345e-05 | 3.99991e-05 | 8.93017e-06 | 1.9006e-05 | 9.64496e-05 | 0.00143931 | 4.53857e-05 | 0.000275668 | 6.29144e-05 | 0.00299065
2313.16 | 15.2445 | 7.79163e-05 | 0.000375079 | 0.000526937 | 2.20143e-05 | 3.99617e-05 | 8.92191e-06 | 1.89889e-05 | 9.63479e-05 | 0.00143787 | 4.53399e-05 | 0.000275404 | 6.2843e-05 | 0.00298762
2314.13 | 15.7759 | 7.78487e-05 | 0.000374668 | 0.000526401 | 2.19942e-05 | 3.99244e-05 | 8.91367e-06 | 1.89719e-05 | 9.62465e-05 | 0.00143643 | 4.52942e-05 | 0.00027514 | 6.27718e-05 | 0.0029846
2315.09 | 16.1391 | 7.77811e-05 | 0.000374259 | 0.000525867 | 2.1974e-05 | 3.98872e-05 | 8.90544e-06 | 1.89549e-05 | 9.61452e-05 | 0.00143499 | 4.52485e-05 | 0.000274877 | 6.27008e-05 | 0.00298159
2316.05 | 16.242 | 7.77136e-05 | 0.00037385 | 0.000525334 | 2.1954e-05 | 3.985e-05 | 8.89723e-06 | 1.89379e-05 | 9.60441e-05 | 0.00143355 | 4.52029e-05 | 0.000274614 | 6.26298e-05 | 0.00297858
2317.02 | 15.8165 | 7.76462e-05 | 0.000373441 | 0.0005248 | 2.19339e-05 | 3.98129e-05 | 8.88901e-06 | 1.89209e-05 | 9.5943e-05 | 0.00143212 | 4.51574e-05 | 0.000274351 | 6.25589e-05 | 0.00297557
2317.98 | 15.6995 | 7.75788e-05 | 0.000373033 | 0.000524268 | 2.19139e-05 | 3.97758e-05 | 8.88082e-06 | 1.89039e-05 | 9.58422e-05 | 0.00143069 | 4.51119e-05 | 0.000274089 | 6.24882e-05 | 0.00297258
2318.95 | 15.9288 | 7.75116e-05 | 0.000372626 | 0.000523737 | 2.18938e-05 | 3.97388e-05 | 8.87263e-06 | 1.8887e-05 | 9.57415e-05 | 0.00142926 | 4.50666e-05 | 0.000273828 | 6.24176e-05 | 0.00296958
2319.91 | 16.1719 | 7.74445e-05 | 0.00037222 | 0.000523207 | 2.18739e-05 | 3.97018e-05 | 8.86446e-06 | 1.88701e-05 | 9.5641e-05 | 0.00142783 | 4.50212e-05 | 0.000273566 | 6.23471e-05 | 0.00296659
2320.88 | 16.3272 | 7.73774e-05 | 0.000371814 | 0.000522677 | 2.18539e-05 | 3.96649e-05 | 8.85629e-06 | 1.88532e-05 | 9.55406e-05 | 0.00142641 | 4.4976e-05 | 0.000273305 | 6.22767e-05 | 0.0029636
2321.84 | 16.386 | 7.73104e-05 | 0.000371409 | 0.000522148 | 2.1834e-05 | 3.9628e-05 | 8.84815e-06 | 1.88363e-05 | 9.54404e-05 | 0.00142498 | 4.49308e-05 | 0.000273044 | 6.22064e-05 | 0.00296062
2322.8 | 16.3496 | 7.72435e-05 | 0.000371004 | 0.00052162 | 2.18141e-05 | 3.95912e-05 | 8.84001e-06 | 1.88195e-05 | 9.53404e-05 | 0.00142356 | 4.48857e-05 | 0.000272784 | 6.21363e-05 | 0.00295764
2323.77 | 16.1636 | 7.71767e-05 | 0.000370601 | 0.000521093 | 2.17942e-05 | 3.95544e-05 | 8.83188e-06 | 1.88026e-05 | 9.52405e-05 | 0.00142215 | 4.48406e-05 | 0.000272524 | 6.20663e-05 | 0.00295467
2324.73 | 15.7603 | 7.711e-05 | 0.000370197 | 0.000520567 | 2.17744e-05 | 3.95177e-05 | 8.82376e-06 | 1.87858e-05 | 9.51407e-05 | 0.00142073 | 4.47956e-05 | 0.000272264 | 6.19963e-05 | 0.0029517
2325.7 | 15.9409 | 7.70433e-05 | 0.000369795 | 0.000520041 | 2.17545e-05 | 3.9481e-05 | 8.81565e-06 | 1.87691e-05 | 9.50412e-05 | 0.00141931 | 4.47507e-05 | 0.000272005 | 6.19266e-05 | 0.00294874
2326.66 | 16.5884 | 7.69768e-05 | 0.000369393 | 0.000519516 | 2.17348e-05 | 3.94444e-05 | 8.80756e-06 | 1.87523e-05 | 9.49418e-05 | 0.0014179 | 4.47059e-05 | 0.000271746 | 6.18569e-05 | 0.00294578
2327.63 | 17.2935 | 7.69104e-05 | 0.000368992 | 0.000518993 | 2.1715e-05 | 3.94079e-05 | 8.79948e-06 | 1.87356e-05 | 9.48425e-05 | 0.00141649 | 4.46611e-05 | 0.000271488 | 6.17874e-05 | 0.00294282
2328.59 | 17.9391 | 7.68439e-05 | 0.000368591 | 0.000518469 | 2.16953e-05 | 3.93713e-05 | 8.7914e-06 | 1.87188e-05 | 9.47434e-05 | 0.00141508 | 4.46164e-05 | 0.00027123 | 6.17179e-05 | 0.00293987
2329.55 | 18.2346 | 7.67777e-05 | 0.000368191 | 0.000517947 | 2.16755e-05 | 3.93349e-05 | 8.78334e-06 | 1.87022e-05 | 9.46444e-05 | 0.00141368 | 4.45718e-05 | 0.000270972 | 6.16486e-05 | 0.00293693
2330.52 | 18.2208 | 7.67115e-05 | 0.000367792 | 0.000517425 | 2.16559e-05 | 3.92985e-05 | 8.77529e-06 | 1.86855e-05 | 9.45457e-05 | 0.00141228 | 4.45272e-05 | 0.000270715 | 6.15794e-05 | 0.00293399
2331.48 | 17.8579 | 7.66454e-05 | 0.000367394 | 0.000516904 | 2.16362e-05 | 3.92621e-05 | 8.76725e-06 | 1.86689e-05 | 9.4447e-05 | 0.00141087 | 4.44827e-05 | 0.000270458 | 6.15103e-05 | 0.00293105
2332.45 | 17.3584 | 7.65793e-05 | 0.000366996 | 0.000516384 | 2.16166e-05 | 3.92258e-05 | 8.75922e-06 | 1.86522e-05 | 9.43485e-05 | 0.00140947 | 4.44382e-05 | 0.000270201 | 6.14413e-05 | 0.00292811
2333.41 | 17.3555 | 7.65134e-05 | 0.000366598 | 0.000515865 | 2.1597e-05 | 3.91895e-05 | 8.7512e-06 | 1.86356e-05 | 9.42502e-05 | 0.00140808 | 4.43938e-05 | 0.000269945 | 6.13725e-05 | 0.00292519
2334.38 | 17.6654 | 7.64475e-05 | 0.000366202 | 0.000515346 | 2.15774e-05 | 3.91533e-05 | 8.7432e-06 | 1.86191e-05 | 9.4152e-05 | 0.00140668 | 4.43496e-05 | 0.000269689 | 6.13038e-05 | 0.00292226
2335.34 | 17.8611 | 7.63818e-05 | 0.000365806 | 0.000514829 | 2.15579e-05 | 3.91172e-05 | 8.73521e-06 | 1.86025e-05 | 9.4054e-05 | 0.00140529 | 4.43053e-05 | 0.000269433 | 6.12352e-05 | 0.00291934
2336.3 | 18.0467 | 7.63161e-05 | 0.000365411 | 0.000514312 | 2.15383e-05 | 3.9081e-05 | 8.72722e-06 | 1.8586e-05 | 9.39562e-05 | 0.0014039 | 4.42612e-05 | 0.000269178 | 6.11667e-05 | 0.00291643
2337.27 | 18.5775 | 7.62504e-05 | 0.000365016 | 0.000513795 | 2.15188e-05 | 3.9045e-05 | 8.71924e-06 | 1.85695e-05 | 9.38584e-05 | 0.00140251 | 4.4217e-05 | 0.000268923 | 6.10982e-05 | 0.00291352
2338.23 | 19.0895 | 7.61849e-05 | 0.000364622 | 0.00051328 | 2.14994e-05 | 3.9009e-05 | 8.71128e-06 | 1.8553e-05 | 9.37608e-05 | 0.00140112 | 4.4173e-05 | 0.000268669 | 6.103e-05 | 0.00291061
2339.2 | 18.6148 | 7.61195e-05 | 0.000364228 | 0.000512766 | 2.14799e-05 | 3.8973e-05 | 8.70333e-06 | 1.85365e-05 | 9.36634e-05 | 0.00139973 | 4.4129e-05 | 0.000268415 | 6.09618e-05 | 0.00290771
2340.16 | 18.0449 | 7.60542e-05 | 0.000363836 | 0.000512252 | 2.14605e-05 | 3.89371e-05 | 8.69539e-06 | 1.85201e-05 | 9.35662e-05 | 0.00139835 | 4.40851e-05 | 0.000268161 | 6.08938e-05 | 0.00290481
2341.12 | 18.271 | 7.59889e-05 | 0.000363444 | 0.000511739 | 2.14411e-05 | 3.89013e-05 | 8.68747e-06 | 1.85036e-05 | 9.34691e-05 | 0.00139697 | 4.40413e-05 | 0.000267908 | 6.08259e-05 | 0.00290192
2342.09 | 18.7184 | 7.59237e-05 | 0.000363052 | 0.000511226 | 2.14218e-05 | 3.88654e-05 | 8.67954e-06 | 1.84872e-05 | 9.33721e-05 | 0.00139559 | 4.39975e-05 | 0.000267654 | 6.0758e-05 | 0.00289903
2343.05 | 18.5362 | 7.58586e-05 | 0.000362661 | 0.000510715 | 2.14024e-05 | 3.88297e-05 | 8.67163e-06 | 1.84709e-05 | 9.32753e-05 | 0.00139421 | 4.39537e-05 | 0.000267402 | 6.06903e-05 | 0.00289614
2344.02 | 18.3466 | 7.57936e-05 | 0.000362271 | 0.000510204 | 2.13831e-05 | 3.8794e-05 | 8.66374e-06 | 1.84545e-05 | 9.31787e-05 | 0.00139284 | 4.39101e-05 | 0.000267149 | 6.06227e-05 | 0.00289326
2344.98 | 18.5264 | 7.57287e-05 | 0.000361881 | 0.000509695 | 2.13638e-05 | 3.87583e-05 | 8.65585e-06 | 1.84382e-05 | 9.30822e-05 | 0.00139147 | 4.38665e-05 | 0.000266898 | 6.05553e-05 | 0.00289039
2345.95 | 18.7105 | 7.56638e-05 | 0.000361492 | 0.000509185 | 2.13446e-05 | 3.87227e-05 | 8.64797e-06 | 1.84218e-05 | 9.29857e-05 | 0.0013901 | 4.3823e-05 | 0.000266646 | 6.04879e-05 | 0.00288752
2346.91 | 18.2033 | 7.5599e-05 | 0.000361104 | 0.000508677 | 2.13253e-05 | 3.86871e-05 | 8.64011e-06 | 1.84055e-05 | 9.28895e-05 | 0.00138873 | 4.37795e-05 | 0.000266395 | 6.04206e-05 | 0.00288465
2347.88 | 18.2499 | 7.55344e-05 | 0.000360716 | 0.000508169 | 2.13061e-05 | 3.86516e-05 | 8.63226e-06 | 1.83893e-05 | 9.27935e-05 | 0.00138736 | 4.37361e-05 | 0.000266144 | 6.03535e-05 | 0.00288179
2348.84 | 19.31 | 7.54698e-05 | 0.000360329 | 0.000507662 | 2.12869e-05 | 3.86161e-05 | 8.62441e-06 | 1.8373e-05 | 9.26976e-05 | 0.001386 | 4.36928e-05 | 0.000265893 | 6.02865e-05 | 0.00287893
2349.8 | 20.2481 | 7.54052e-05 | 0.000359942 | 0.000507156 | 2.12678e-05 | 3.85807e-05 | 8.61657e-06 | 1.83568e-05 | 9.26018e-05 | 0.00138463 | 4.36495e-05 | 0.000265643 | 6.02195e-05 | 0.00287607
2350.77 | 19.977 | 7.53408e-05 | 0.000359556 | 0.00050665 | 2.12486e-05 | 3.85453e-05 | 8.60875e-06 | 1.83406e-05 | 9.25062e-05 | 0.00138327 | 4.36063e-05 | 0.000265393 | 6.01527e-05 | 0.00287322
2351.73 | 19.774 | 7.52765e-05 | 0.000359171 | 0.000506146 | 2.12295e-05 | 3.851e-05 | 8.60094e-06 | 1.83244e-05 | 9.24107e-05 | 0.00138191 | 4.35632e-05 | 0.000265144 | 6.0086e-05 | 0.00287038
2352.7 | 19.8249 | 7.52122e-05 | 0.000358787 | 0.000505642 | 2.12105e-05 | 3.84747e-05 | 8.59314e-06 | 1.83082e-05 | 9.23154e-05 | 0.00138056 | 4.35202e-05 | 0.000264895 | 6.00195e-05 | 0.00286753
2353.66 | 20.0149 | 7.5148e-05 | 0.000358402 | 0.000505138 | 2.11914e-05 | 3.84395e-05 | 8.58535e-06 | 1.82921e-05 | 9.22202e-05 | 0.0013792 | 4.34771e-05 | 0.000264646 | 5.99529e-05 | 0.00286469
2354.62 | 20.5188 | 7.50839e-05 | 0.000358019 | 0.000504636 | 2.11724e-05 | 3.84043e-05 | 8.57757e-06 | 1.8276e-05 | 9.21252e-05 | 0.00137785 | 4.34342e-05 | 0.000264397 | 5.98866e-05 | 0.00286186
2355.59 | 20.5782 | 7.50199e-05 | 0.000357636 | 0.000504135 | 2.11534e-05 | 3.83692e-05 | 8.5698e-06 | 1.82599e-05 | 9.20303e-05 | 0.0013765 | 4.33913e-05 | 0.000264149 | 5.98204e-05 | 0.00285903
2356.55 | 20.2048 | 7.49559e-05 | 0.000357254 | 0.000503634 | 2.11344e-05 | 3.83341e-05 | 8.56205e-06 | 1.82438e-05 | 9.19356e-05 | 0.00137515 | 4.33485e-05 | 0.000263902 | 5.97542e-05 | 0.00285621
2357.52 | 19.9315 | 7.4892e-05 | 0.000356872 | 0.000503133 | 2.11155e-05 | 3.82991e-05 | 8.55429e-06 | 1.82277e-05 | 9.1841e-05 | 0.0013738 | 4.33057e-05 | 0.000263654 | 5.96881e-05 | 0.00285338
2358.48 | 19.976 | 7.48283e-05 | 0.000356491 | 0.000502634 | 2.10965e-05 | 3.82641e-05 | 8.54656e-06 | 1.82117e-05 | 9.17466e-05 | 0.00137246 | 4.3263e-05 | 0.000263407 | 5.96222e-05 | 0.00285057
2359.45 | 20.0327 | 7.47646e-05 | 0.000356111 | 0.000502135 | 2.10776e-05 | 3.82292e-05 | 8.53883e-06 | 1.81957e-05 | 9.16523e-05 | 0.00137111 | 4.32204e-05 | 0.000263161 | 5.95564e-05 | 0.00284776
2360.41 | 20.0905 | 7.4701e-05 | 0.000355732 | 0.000501638 | 2.10588e-05 | 3.81943e-05 | 8.53111e-06 | 1.81797e-05 | 9.15582e-05 | 0.00136977 | 4.31779e-05 | 0.000262914 | 5.94907e-05 | 0.00284495
2361.38 | 20.0657 | 7.46374e-05 | 0.000355352 | 0.00050114 | 2.10399e-05 | 3.81594e-05 | 8.5234e-06 | 1.81637e-05 | 9.14641e-05 | 0.00136843 | 4.31353e-05 | 0.000262668 | 5.94251e-05 | 0.00284214
2362.34 | 19.9666 | 7.4574e-05 | 0.000354974 | 0.000500644 | 2.10211e-05 | 3.81246e-05 | 8.51571e-06 | 1.81478e-05 | 9.13702e-05 | 0.0013671 | 4.30929e-05 | 0.000262423 | 5.93596e-05 | 0.00283934
2363.3 | 20.2167 | 7.45106e-05 | 0.000354596 | 0.000500148 | 2.10023e-05 | 3.80899e-05 | 8.50802e-06 | 1.81318e-05 | 9.12766e-05 | 0.00136576 | 4.30505e-05 | 0.000262177 | 5.92942e-05 | 0.00283655
2364.27 | 20.6492 | 7.44473e-05 | 0.000354219 | 0.000499653 | 2.09835e-05 | 3.80552e-05 | 8.50035e-06 | 1.81159e-05 | 9.1183e-05 | 0.00136443 | 4.30082e-05 | 0.000261932 | 5.9229e-05 | 0.00283376
2365.23 | 20.5038 | 7.43841e-05 | 0.000353842 | 0.000499159 | 2.09648e-05 | 3.80206e-05 | 8.49269e-06 | 1.81e-05 | 9.10896e-05 | 0.0013631 | 4.2966e-05 | 0.000261688 | 5.91638e-05 | 0.00283097
2366.2 | 20.0762 | 7.43209e-05 | 0.000353466 | 0.000498665 | 2.0946e-05 | 3.79859e-05 | 8.48503e-06 | 1.80842e-05 | 9.09962e-05 | 0.00136177 | 4.29238e-05 | 0.000261443 | 5.90987e-05 | 0.00282818
2367.16 | 20.6851 | 7.42579e-05 | 0.00035309 | 0.000498172 | 2.09273e-05 | 3.79514e-05 | 8.47739e-06 | 1.80683e-05 | 9.09031e-05 | 0.00136044 | 4.28816e-05 | 0.000261199 | 5.90338e-05 | 0.00282541
2368.12 | 21.7759 | 7.4195e-05 | 0.000352715 | 0.00049768 | 2.09087e-05 | 3.79169e-05 | 8.46975e-06 | 1.80525e-05 | 9.08102e-05 | 0.00135912 | 4.28396e-05 | 0.000260956 | 5.8969e-05 | 0.00282263
2369.09 | 22.0874 | 7.41321e-05 | 0.000352341 | 0.000497189 | 2.089e-05 | 3.78824e-05 | 8.46213e-06 | 1.80367e-05 | 9.07173e-05 | 0.00135779 | 4.27976e-05 | 0.000260713 | 5.89042e-05 | 0.00281986
2370.05 | 21.9165 | 7.40693e-05 | 0.000351967 | 0.000496699 | 2.08714e-05 | 3.7848e-05 | 8.45452e-06 | 1.80209e-05 | 9.06246e-05 | 0.00135647 | 4.27557e-05 | 0.00026047 | 5.88396e-05 | 0.00281709
2371.02 | 21.7015 | 7.40065e-05 | 0.000351594 | 0.000496209 | 2.08528e-05 | 3.78136e-05 | 8.44691e-06 | 1.80051e-05 | 9.0532e-05 | 0.00135515 | 4.27138e-05 | 0.000260227 | 5.8775e-05 | 0.00281433
2371.98 | 21.5292 | 7.39439e-05 | 0.000351222 | 0.00049572 | 2.08342e-05 | 3.77793e-05 | 8.43932e-06 | 1.79894e-05 | 9.04396e-05 | 0.00135384 | 4.2672e-05 | 0.000259985 | 5.87106e-05 | 0.00281157
2372.95 | 21.501 | 7.38813e-05 | 0.00035085 | 0.000495231 | 2.08157e-05 | 3.7745e-05 | 8.43174e-06 | 1.79737e-05 | 9.03473e-05 | 0.00135252 | 4.26302e-05 | 0.000259743 | 5.86463e-05 | 0.00280882
2373.91 | 21.6764 | 7.38188e-05 | 0.000350478 | 0.000494744 | 2.07972e-05 | 3.77108e-05 | 8.42417e-06 | 1.7958e-05 | 9.02552e-05 | 0.00135121 | 4.25885e-05 | 0.000259502 | 5.85822e-05 | 0.00280607
2374.87 | 22.2409 | 7.37564e-05 | 0.000350107 | 0.000494256 | 2.07787e-05 | 3.76766e-05 | 8.4166e-06 | 1.79423e-05 | 9.01631e-05 | 0.00134989 | 4.25469e-05 | 0.00025926 | 5.8518e-05 | 0.00280332
2375.84 | 22.7465 | 7.36941e-05 | 0.000349737 | 0.00049377 | 2.07602e-05 | 3.76425e-05 | 8.40905e-06 | 1.79266e-05 | 9.00713e-05 | 0.00134858 | 4.25053e-05 | 0.000259019 | 5.8454e-05 | 0.00280057
2376.8 | 22.4792 | 7.36318e-05 | 0.000349368 | 0.000493285 | 2.07417e-05 | 3.76084e-05 | 8.40151e-06 | 1.7911e-05 | 8.99796e-05 | 0.00134728 | 4.24638e-05 | 0.000258779 | 5.83901e-05 | 0.00279784
2377.77 | 22.3048 | 7.35697e-05 | 0.000348999 | 0.0004928 | 2.07233e-05 | 3.75744e-05 | 8.39398e-06 | 1.78954e-05 | 8.9888e-05 | 0.00134597 | 4.24223e-05 | 0.000258539 | 5.83264e-05 | 0.0027951
2378.73 | 22.5971 | 7.35075e-05 | 0.00034863 | 0.000492315 | 2.07049e-05 | 3.75404e-05 | 8.38646e-06 | 1.78798e-05 | 8.97965e-05 | 0.00134467 | 4.23809e-05 | 0.000258299 | 5.82626e-05 | 0.00279237
2379.7 | 22.9761 | 7.34455e-05 | 0.000348262 | 0.000491832 | 2.06865e-05 | 3.75064e-05 | 8.37895e-06 | 1.78642e-05 | 8.97052e-05 | 0.00134336 | 4.23396e-05 | 0.000258059 | 5.81991e-05 | 0.00278964
2380.66 | 23.3234 | 7.33836e-05 | 0.000347895 | 0.00049135 | 2.06682e-05 | 3.74725e-05 | 8.37145e-06 | 1.78486e-05 | 8.96141e-05 | 0.00134206 | 4.22983e-05 | 0.00025782 | 5.81356e-05 | 0.00278692
2381.62 | 23.2273 | 7.33217e-05 | 0.000347529 | 0.000490868 | 2.06499e-05 | 3.74387e-05 | 8.36396e-06 | 1.78331e-05 | 8.95231e-05 | 0.00134077 | 4.22571e-05 | 0.000257581 | 5.80723e-05 | 0.0027842
2382.59 | 22.543 | 7.32599e-05 | 0.000347162 | 0.000490386 | 2.06316e-05 | 3.74048e-05 | 8.35647e-06 | 1.78176e-05 | 8.94321e-05 | 0.00133947 | 4.2216e-05 | 0.000257343 | 5.80089e-05 | 0.00278149
2383.55 | 22.2053 | 7.31982e-05 | 0.000346797 | 0.000489906 | 2.06133e-05 | 3.73711e-05 | 8.349e-06 | 1.78021e-05 | 8.93414e-05 | 0.00133817 | 4.21749e-05 | 0.000257104 | 5.79458e-05 | 0.00277878
2384.52 | 22.8292 | 7.31366e-05 | 0.000346432 | 0.000489426 | 2.0595e-05 | 3.73374e-05 | 8.34154e-06 | 1.77866e-05 | 8.92508e-05 | 0.00133688 | 4.21339e-05 | 0.000256867 | 5.78827e-05 | 0.00277607
2385.48 | 23.4942 | 7.30751e-05 | 0.000346068 | 0.000488947 | 2.05768e-05 | 3.73037e-05 | 8.33409e-06 | 1.77711e-05 | 8.91603e-05 | 0.00133559 | 4.20929e-05 | 0.000256629 | 5.78198e-05 | 0.00277337
2386.45 | 24.0962 | 7.30135e-05 | 0.000345704 | 0.000488468 | 2.05586e-05 | 3.727e-05 | 8.32665e-06 | 1.77557e-05 | 8.90699e-05 | 0.0013343 | 4.2052e-05 | 0.000256392 | 5.77569e-05 | 0.00277067
2387.41 | 24.075 | 7.29522e-05 | 0.00034534 | 0.00048799 | 2.05404e-05 | 3.72365e-05 | 8.31922e-06 | 1.77403e-05 | 8.89798e-05 | 0.00133301 | 4.20111e-05 | 0.000256155 | 5.76942e-05 | 0.00276797
2388.37 | 22.988 | 7.28909e-05 | 0.000344978 | 0.000487513 | 2.05223e-05 | 3.72029e-05 | 8.3118e-06 | 1.77249e-05 | 8.88897e-05 | 0.00133173 | 4.19703e-05 | 0.000255918 | 5.76315e-05 | 0.00276528
2389.34 | 23.3979 | 7.28296e-05 | 0.000344616 | 0.000487037 | 2.05041e-05 | 3.71694e-05 | 8.30439e-06 | 1.77095e-05 | 8.87998e-05 | 0.00133044 | 4.19296e-05 | 0.000255682 | 5.7569e-05 | 0.0027626
2390.3 | 24.8963 | 7.27684e-05 | 0.000344254 | 0.000486561 | 2.0486e-05 | 3.7136e-05 | 8.29698e-06 | 1.76941e-05 | 8.871e-05 | 0.00132916 | 4.18889e-05 | 0.000255446 | 5.75065e-05 | 0.00275991
2391.27 | 25.2359 | 7.27074e-05 | 0.000343893 | 0.000486086 | 2.04679e-05 | 3.71026e-05 | 8.28959e-06 | 1.76788e-05 | 8.86203e-05 | 0.00132788 | 4.18483e-05 | 0.000255211 | 5.74442e-05 | 0.00275723
2392.23 | 24.3208 | 7.26464e-05 | 0.000343533 | 0.000485612 | 2.04499e-05 | 3.70692e-05 | 8.28221e-06 | 1.76635e-05 | 8.85308e-05 | 0.0013266 | 4.18078e-05 | 0.000254975 | 5.73819e-05 | 0.00275456
2393.19 | 24.5389 | 7.25854e-05 | 0.000343173 | 0.000485139 | 2.04318e-05 | 3.70359e-05 | 8.27484e-06 | 1.76482e-05 | 8.84415e-05 | 0.00132533 | 4.17673e-05 | 0.000254741 | 5.73198e-05 | 0.00275189
2394.16 | 25.3326 | 7.25246e-05 | 0.000342814 | 0.000484666 | 2.04138e-05 | 3.70027e-05 | 8.26748e-06 | 1.76329e-05 | 8.83522e-05 | 0.00132405 | 4.17269e-05 | 0.000254506 | 5.72578e-05 | 0.00274922
2395.12 | 25.2814 | 7.24638e-05 | 0.000342455 | 0.000484193 | 2.03958e-05 | 3.69694e-05 | 8.26013e-06 | 1.76177e-05 | 8.82631e-05 | 0.00132278 | 4.16864e-05 | 0.000254271 | 5.71958e-05 | 0.00274655
2396.09 | 24.6909 | 7.24031e-05 | 0.000342097 | 0.000483722 | 2.03779e-05 | 3.69362e-05 | 8.25279e-06 | 1.76024e-05 | 8.81741e-05 | 0.00132151 | 4.16461e-05 | 0.000254038 | 5.7134e-05 | 0.00274389
2397.05 | 24.1642 | 7.23425e-05 | 0.00034174 | 0.000483251 | 2.03599e-05 | 3.69031e-05 | 8.24545e-06 | 1.75872e-05 | 8.80853e-05 | 0.00132024 | 4.16059e-05 | 0.000253804 | 5.70722e-05 | 0.00274124
2398.01 | 23.9804 | 7.22819e-05 | 0.000341383 | 0.000482781 | 2.0342e-05 | 3.687e-05 | 8.23813e-06 | 1.7572e-05 | 8.79966e-05 | 0.00131898 | 4.15657e-05 | 0.000253571 | 5.70106e-05 | 0.00273859
2398.98 | 24.7152 | 7.22215e-05 | 0.000341026 | 0.000482312 | 2.03241e-05 | 3.6837e-05 | 8.23082e-06 | 1.75568e-05 | 8.79081e-05 | 0.00131771 | 4.15256e-05 | 0.000253338 | 5.69491e-05 | 0.00273594
2399.94 | 25.6433 | 7.2161e-05 | 0.00034067 | 0.000481843 | 2.03062e-05 | 3.6804e-05 | 8.22351e-06 | 1.75417e-05 | 8.78195e-05 | 0.00131645 | 4.14854e-05 | 0.000253105 | 5.68876e-05 | 0.00273329
2400.91 | 25.7813 | 7.21007e-05 | 0.000340315 | 0.000481375 | 2.02884e-05 | 3.6771e-05 | 8.21622e-06 | 1.75265e-05 | 8.77313e-05 | 0.00131519 | 4.14454e-05 | 0.000252873 | 5.68263e-05 | 0.00273065
2401.87 | 25.6088 | 7.20405e-05 | 0.00033996 | 0.000480908 | 2.02706e-05 | 3.67381e-05 | 8.20894e-06 | 1.75114e-05 | 8.76431e-05 | 0.00131393 | 4.14055e-05 | 0.000252641 | 5.6765e-05 | 0.00272802
2402.84 | 25.3418 | 7.19803e-05 | 0.000339606 | 0.000480441 | 2.02528e-05 | 3.67053e-05 | 8.20167e-06 | 1.74963e-05 | 8.75551e-05 | 0.00131267 | 4.13656e-05 | 0.000252409 | 5.67039e-05 | 0.00272539
2403.8 | 25.3703 | 7.19202e-05 | 0.000339252 | 0.000479975 | 2.0235e-05 | 3.66724e-05 | 8.1944e-06 | 1.74812e-05 | 8.74671e-05 | 0.00131141 | 4.13257e-05 | 0.000252177 | 5.66428e-05 | 0.00272275
2404.76 | 26.5064 | 7.18602e-05 | 0.000338899 | 0.000479509 | 2.02172e-05 | 3.66396e-05 | 8.18715e-06 | 1.74662e-05 | 8.73794e-05 | 0.00131016 | 4.12859e-05 | 0.000251946 | 5.65819e-05 | 0.00272013
2405.73 | 27.2176 | 7.18003e-05 | 0.000338547 | 0.000479045 | 2.01995e-05 | 3.66069e-05 | 8.1799e-06 | 1.74511e-05 | 8.72917e-05 | 0.00130891 | 4.12462e-05 | 0.000251716 | 5.65211e-05 | 0.00271751
2406.69 | 26.9834 | 7.17404e-05 | 0.000338195 | 0.000478581 | 2.01818e-05 | 3.65742e-05 | 8.17267e-06 | 1.74361e-05 | 8.72042e-05 | 0.00130765 | 4.12065e-05 | 0.000251485 | 5.64603e-05 | 0.00271489
2407.66 | 26.6835 | 7.16806e-05 | 0.000337843 | 0.000478117 | 2.01641e-05 | 3.65416e-05 | 8.16544e-06 | 1.74211e-05 | 8.71168e-05 | 0.00130641 | 4.11668e-05 | 0.000251255 | 5.63996e-05 | 0.00271228
2408.62 | 26.7181 | 7.16209e-05 | 0.000337492 | 0.000477655 | 2.01464e-05 | 3.6509e-05 | 8.15822e-06 | 1.74061e-05 | 8.70296e-05 | 0.00130516 | 4.11273e-05 | 0.000251025 | 5.63391e-05 | 0.00270967
2409.59 | 26.9912 | 7.15612e-05 | 0.000337142 | 0.000477193 | 2.01288e-05 | 3.64764e-05 | 8.15102e-06 | 1.73911e-05 | 8.69425e-05 | 0.00130391 | 4.10878e-05 | 0.000250796 | 5.62786e-05 | 0.00270706
2410.55 | 27.4633 | 7.15017e-05 | 0.000336792 | 0.000476732 | 2.01112e-05 | 3.64439e-05 | 8.14382e-06 | 1.73762e-05 | 8.68555e-05 | 0.00130267 | 4.10483e-05 | 0.000250567 | 5.62183e-05 | 0.00270446
2411.51 | 28.0022 | 7.14421e-05 | 0.000336443 | 0.000476271 | 2.00936e-05 | 3.64114e-05 | 8.13663e-06 | 1.73613e-05 | 8.67686e-05 | 0.00130143 | 4.10089e-05 | 0.000250338 | 5.6158e-05 | 0.00270186
2412.48 | 28.5948 | 7.13827e-05 | 0.000336094 | 0.000475811 | 2.0076e-05 | 3.6379e-05 | 8.12945e-06 | 1.73464e-05 | 8.66819e-05 | 0.00130019 | 4.09696e-05 | 0.000250109 | 5.60978e-05 | 0.00269926
2413.44 | 28.9554 | 7.13234e-05 | 0.000335746 | 0.000475352 | 2.00585e-05 | 3.63466e-05 | 8.12228e-06 | 1.73315e-05 | 8.65953e-05 | 0.00129895 | 4.09303e-05 | 0.000249881 | 5.60378e-05 | 0.00269667
2414.41 | 29.0832 | 7.12641e-05 | 0.000335398 | 0.000474893 | 2.0041e-05 | 3.63143e-05 | 8.11513e-06 | 1.73166e-05 | 8.65089e-05 | 0.00129771 | 4.08911e-05 | 0.000249653 | 5.59778e-05 | 0.00269409
2415.37 | 29.01 | 7.12049e-05 | 0.000335051 | 0.000474435 | 2.00235e-05 | 3.62819e-05 | 8.10797e-06 | 1.73018e-05 | 8.64224e-05 | 0.00129648 | 4.08519e-05 | 0.000249425 | 5.59179e-05 | 0.0026915
2416.34 | 28.7553 | 7.11457e-05 | 0.000334705 | 0.000473977 | 2.0006e-05 | 3.62497e-05 | 8.10083e-06 | 1.72869e-05 | 8.63363e-05 | 0.00129525 | 4.08128e-05 | 0.000249198 | 5.58581e-05 | 0.00268892
2417.3 | 28.5368 | 7.10867e-05 | 0.000334359 | 0.000473521 | 1.99885e-05 | 3.62175e-05 | 8.0937e-06 | 1.72721e-05 | 8.62502e-05 | 0.00129401 | 4.07737e-05 | 0.000248971 | 5.57985e-05 | 0.00268635
2418.26 | 28.3752 | 7.10277e-05 | 0.000334013 | 0.000473065 | 1.99711e-05 | 3.61853e-05 | 8.08658e-06 | 1.72573e-05 | 8.61643e-05 | 0.00129279 | 4.07347e-05 | 0.000248744 | 5.57389e-05 | 0.00268377
2419.23 | 28.4189 | 7.09688e-05 | 0.000333668 | 0.000472609 | 1.99537e-05 | 3.61532e-05 | 8.07947e-06 | 1.72425e-05 | 8.60784e-05 | 0.00129156 | 4.06957e-05 | 0.000248518 | 5.56793e-05 | 0.0026812
2420.19 | 28.5181 | 7.091e-05 | 0.000333324 | 0.000472155 | 1.99363e-05 | 3.61211e-05 | 8.07237e-06 | 1.72278e-05 | 8.59927e-05 | 0.00129033 | 4.06569e-05 | 0.000248292 | 5.562e-05 | 0.00267864
2421.16 | 28.1075 | 7.08512e-05 | 0.00033298 | 0.000471701 | 1.9919e-05 | 3.6089e-05 | 8.06527e-06 | 1.72131e-05 | 8.59072e-05 | 0.00128911 | 4.0618e-05 | 0.000248066 | 5.55607e-05 | 0.00267608
2422.12 | 27.6816 | 7.07925e-05 | 0.000332637 | 0.000471248 | 1.99016e-05 | 3.6057e-05 | 8.05819e-06 | 1.71983e-05 | 8.58217e-05 | 0.00128788 | 4.05793e-05 | 0.000247841 | 5.55015e-05 | 0.00267352
2423.09 | 28.4862 | 7.07339e-05 | 0.000332294 | 0.000470795 | 1.98843e-05 | 3.60251e-05 | 8.05112e-06 | 1.71837e-05 | 8.57365e-05 | 0.00128666 | 4.05406e-05 | 0.000247616 | 5.54424e-05 | 0.00267097
2424.05 | 29.5298 | 7.06754e-05 | 0.000331951 | 0.000470343 | 1.9867e-05 | 3.59932e-05 | 8.04405e-06 | 1.7169e-05 | 8.56512e-05 | 0.00128544 | 4.05019e-05 | 0.000247391 | 5.53833e-05 | 0.00266841
2425.01 | 29.8656 | 7.06169e-05 | 0.00033161 | 0.000469891 | 1.98497e-05 | 3.59613e-05 | 8.03699e-06 | 1.71543e-05 | 8.55662e-05 | 0.00128423 | 4.04633e-05 | 0.000247166 | 5.53244e-05 | 0.00266587
2425.98 | 29.8382 | 7.05585e-05 | 0.000331268 | 0.000469441 | 1.98325e-05 | 3.59295e-05 | 8.02995e-06 | 1.71397e-05 | 8.54813e-05 | 0.00128301 | 4.04247e-05 | 0.000246942 | 5.52656e-05 | 0.00266333
2426.94 | 29.6735 | 7.05002e-05 | 0.000330928 | 0.000468991 | 1.98153e-05 | 3.58977e-05 | 8.02291e-06 | 1.71251e-05 | 8.53965e-05 | 0.0012818 | 4.03862e-05 | 0.000246718 | 5.52068e-05 | 0.00266079
2427.91 | 29.4655 | 7.0442e-05 | 0.000330588 | 0.000468541 | 1.97981e-05 | 3.58659e-05 | 8.01589e-06 | 1.71105e-05 | 8.53118e-05 | 0.00128059 | 4.03478e-05 | 0.000246495 | 5.51482e-05 | 0.00265825
2428.87 | 29.1878 | 7.03837e-05 | 0.000330248 | 0.000468092 | 1.97809e-05 | 3.58342e-05 | 8.00886e-06 | 1.70959e-05 | 8.52272e-05 | 0.00127938 | 4.03094e-05 | 0.000246271 | 5.50896e-05 | 0.00265572
2429.84 | 29.1181 | 7.03256e-05 | 0.000329909 | 0.000467644 | 1.97637e-05 | 3.58026e-05 | 8.00185e-06 | 1.70813e-05 | 8.51428e-05 | 0.00127817 | 4.0271e-05 | 0.000246048 | 5.50312e-05 | 0.00265319
2430.8 | 29.5373 | 7.02676e-05 | 0.00032957 | 0.000467197 | 1.97466e-05 | 3.57709e-05 | 7.99485e-06 | 1.70667e-05 | 8.50585e-05 | 0.00127696 | 4.02327e-05 | 0.000245826 | 5.49728e-05 | 0.00265066
2431.76 | 29.7796 | 7.02097e-05 | 0.000329232 | 0.00046675 | 1.97295e-05 | 3.57394e-05 | 7.98787e-06 | 1.70522e-05 | 8.49744e-05 | 0.00127576 | 4.01945e-05 | 0.000245603 | 5.49146e-05 | 0.00264814
2432.73 | 29.6737 | 7.01517e-05 | 0.000328894 | 0.000466303 | 1.97124e-05 | 3.57078e-05 | 7.98088e-06 | 1.70377e-05 | 8.48902e-05 | 0.00127455 | 4.01563e-05 | 0.000245381 | 5.48563e-05 | 0.00264562
2433.69 | 29.5467 | 7.00939e-05 | 0.000328557 | 0.000465858 | 1.96953e-05 | 3.56763e-05 | 7.97391e-06 | 1.70232e-05 | 8.48063e-05 | 0.00127335 | 4.01182e-05 | 0.000245159 | 5.47983e-05 | 0.00264311
2434.66 | 29.4462 | 7.00362e-05 | 0.000328221 | 0.000465413 | 1.96783e-05 | 3.56449e-05 | 7.96694e-06 | 1.70087e-05 | 8.47226e-05 | 0.00127215 | 4.00802e-05 | 0.000244938 | 5.47403e-05 | 0.0026406
2435.62 | 29.8579 | 6.99785e-05 | 0.000327885 | 0.000464969 | 1.96612e-05 | 3.56135e-05 | 7.95999e-06 | 1.69943e-05 | 8.46389e-05 | 0.00127095 | 4.00422e-05 | 0.000244717 | 5.46824e-05 | 0.00263809
2436.59 | 30.7557 | 6.99209e-05 | 0.000327549 | 0.000464524 | 1.96442e-05 | 3.55821e-05 | 7.95304e-06 | 1.69798e-05 | 8.45553e-05 | 0.00126975 | 4.00042e-05 | 0.000244496 | 5.46245e-05 | 0.00263559
2437.55 | 31.162 | 6.98634e-05 | 0.000327214 | 0.000464082 | 1.96272e-05 | 3.55508e-05 | 7.9461e-06 | 1.69654e-05 | 8.44719e-05 | 0.00126856 | 3.99663e-05 | 0.000244275 | 5.45668e-05 | 0.00263309
2438.51 | 31.059 | 6.98059e-05 | 0.00032688 | 0.000463639 | 1.96103e-05 | 3.55195e-05 | 7.93918e-06 | 1.6951e-05 | 8.43886e-05 | 0.00126737 | 3.99284e-05 | 0.000244055 | 5.45092e-05 | 0.00263059
2439.48 | 31.2486 | 6.97485e-05 | 0.000326546 | 0.000463197 | 1.95933e-05 | 3.54882e-05 | 7.93226e-06 | 1.69367e-05 | 8.43054e-05 | 0.00126618 | 3.98906e-05 | 0.000243835 | 5.44517e-05 | 0.0026281
2440.44 | 31.6813 | 6.96912e-05 | 0.000326212 | 0.000462756 | 1.95764e-05 | 3.5457e-05 | 7.92535e-06 | 1.69223e-05 | 8.42223e-05 | 0.00126498 | 3.98529e-05 | 0.000243615 | 5.43942e-05 | 0.00262561
2441.41 | 32.1707 | 6.96339e-05 | 0.000325879 | 0.000462316 | 1.95595e-05 | 3.54259e-05 | 7.91845e-06 | 1.69079e-05 | 8.41394e-05 | 0.0012638 | 3.98152e-05 | 0.000243396 | 5.43369e-05 | 0.00262312
2442.37 | 32.5995 | 6.95767e-05 | 0.000325547 | 0.000461876 | 1.95427e-05 | 3.53947e-05 | 7.91156e-06 | 1.68936e-05 | 8.40566e-05 | 0.00126261 | 3.97776e-05 | 0.000243176 | 5.42796e-05 | 0.00262064
2443.33 | 32.5433 | 6.95196e-05 | 0.000325215 | 0.000461437 | 1.95258e-05 | 3.53637e-05 | 7.90468e-06 | 1.68793e-05 | 8.39739e-05 | 0.00126143 | 3.974e-05 | 0.000242958 | 5.42225e-05 | 0.00261816
2444.3 | 32.1763 | 6.94626e-05 | 0.000324883 | 0.000460998 | 1.9509e-05 | 3.53326e-05 | 7.8978e-06 | 1.6865e-05 | 8.38913e-05 | 0.00126024 | 3.97024e-05 | 0.000242739 | 5.41653e-05 | 0.00261569
2445.26 | 31.6638 | 6.94056e-05 | 0.000324553 | 0.00046056 | 1.94922e-05 | 3.53016e-05 | 7.89094e-06 | 1.68507e-05 | 8.38088e-05 | 0.00125906 | 3.9665e-05 | 0.000242521 | 5.41084e-05 | 0.00261322
2446.23 | 31.2685 | 6.93487e-05 | 0.000324222 | 0.000460122 | 1.94754e-05 | 3.52707e-05 | 7.88408e-06 | 1.68365e-05 | 8.37265e-05 | 0.00125788 | 3.96276e-05 | 0.000242303 | 5.40515e-05 | 0.00261075
2447.19 | 31.524 | 6.92919e-05 | 0.000323892 | 0.000459686 | 1.94586e-05 | 3.52397e-05 | 7.87724e-06 | 1.68222e-05 | 8.36443e-05 | 0.0012567 | 3.95902e-05 | 0.000242085 | 5.39947e-05 | 0.00260828
2448.16 | 31.9179 | 6.92351e-05 | 0.000323563 | 0.000459249 | 1.94419e-05 | 3.52088e-05 | 7.87039e-06 | 1.6808e-05 | 8.35622e-05 | 0.00125552 | 3.95528e-05 | 0.000241868 | 5.39379e-05 | 0.00260582
2449.12 | 32.1869 | 6.91784e-05 | 0.000323234 | 0.000458814 | 1.94251e-05 | 3.5178e-05 | 7.86357e-06 | 1.67938e-05 | 8.34802e-05 | 0.00125435 | 3.95156e-05 | 0.000241651 | 5.38813e-05 | 0.00260336
2450.08 | 32.4007 | 6.91218e-05 | 0.000322906 | 0.000458379 | 1.94085e-05 | 3.51472e-05 | 7.85675e-06 | 1.67796e-05 | 8.33984e-05 | 0.00125318 | 3.94784e-05 | 0.000241434 | 5.38247e-05 | 0.00260091
2451.05 | 32.745 | 6.90653e-05 | 0.000322578 | 0.000457945 | 1.93918e-05 | 3.51165e-05 | 7.84994e-06 | 1.67655e-05 | 8.33167e-05 | 0.00125201 | 3.94412e-05 | 0.000241218 | 5.37683e-05 | 0.00259846
2452.01 | 32.6855 | 6.90088e-05 | 0.00032225 | 0.000457511 | 1.93751e-05 | 3.50858e-05 | 7.84314e-06 | 1.67513e-05 | 8.32351e-05 | 0.00125084 | 3.94041e-05 | 0.000241002 | 5.37119e-05 | 0.00259601
2452.98 | 32.087 | 6.89523e-05 | 0.000321923 | 0.000457078 | 1.93585e-05 | 3.50551e-05 | 7.83634e-06 | 1.67372e-05 | 8.31536e-05 | 0.00124967 | 3.93671e-05 | 0.000240786 | 5.36556e-05 | 0.00259357
2453.94 | 31.7763 | 6.8896e-05 | 0.000321597 | 0.000456645 | 1.93419e-05 | 3.50244e-05 | 7.82956e-06 | 1.67231e-05 | 8.30722e-05 | 0.0012485 | 3.93301e-05 | 0.00024057 | 5.35994e-05 | 0.00259113
2454.91 | 32.0999 | 6.88397e-05 | 0.000321271 | 0.000456214 | 1.93253e-05 | 3.49938e-05 | 7.82278e-06 | 1.6709e-05 | 8.2991e-05 | 0.00124733 | 3.92931e-05 | 0.000240355 | 5.35434e-05 | 0.00258869
2455.87 | 33.0655 | 6.87835e-05 | 0.000320946 | 0.000455782 | 1.93087e-05 | 3.49633e-05 | 7.81602e-06 | 1.66949e-05 | 8.29099e-05 | 0.00124617 | 3.92562e-05 | 0.00024014 | 5.34874e-05 | 0.00258626
2456.83 | 34.5133 | 6.87274e-05 | 0.000320621 | 0.000455352 | 1.92922e-05 | 3.49328e-05 | 7.80926e-06 | 1.66809e-05 | 8.28289e-05 | 0.00124501 | 3.92194e-05 | 0.000239925 | 5.34314e-05 | 0.00258383
2457.8 | 34.8529 | 6.86713e-05 | 0.000320296 | 0.000454922 | 1.92756e-05 | 3.49023e-05 | 7.80251e-06 | 1.66668e-05 | 8.2748e-05 | 0.00124385 | 3.91826e-05 | 0.00023971 | 5.33756e-05 | 0.0025814
2458.76 | 33.8688 | 6.86153e-05 | 0.000319972 | 0.000454492 | 1.92591e-05 | 3.48719e-05 | 7.79577e-06 | 1.66528e-05 | 8.26672e-05 | 0.00124269 | 3.91458e-05 | 0.000239496 | 5.33198e-05 | 0.00257898
2459.73 | 33.7215 | 6.85594e-05 | 0.000319649 | 0.000454064 | 1.92426e-05 | 3.48415e-05 | 7.78904e-06 | 1.66388e-05 | 8.25866e-05 | 0.00124153 | 3.91092e-05 | 0.000239283 | 5.32642e-05 | 0.00257656
2460.69 | 34.1663 | 6.85036e-05 | 0.000319326 | 0.000453635 | 1.92262e-05 | 3.48111e-05 | 7.78231e-06 | 1.66248e-05 | 8.25061e-05 | 0.00124038 | 3.90725e-05 | 0.000239069 | 5.32086e-05 | 0.00257414
2461.66 | 34.5405 | 6.84477e-05 | 0.000319004 | 0.000453208 | 1.92097e-05 | 3.47808e-05 | 7.77559e-06 | 1.66108e-05 | 8.24256e-05 | 0.00123922 | 3.90359e-05 | 0.000238856 | 5.31531e-05 | 0.00257173
2462.62 | 34.8317 | 6.8392e-05 | 0.000318682 | 0.000452781 | 1.91933e-05 | 3.47505e-05 | 7.76889e-06 | 1.65969e-05 | 8.23453e-05 | 0.00123807 | 3.89994e-05 | 0.000238643 | 5.30977e-05 | 0.00256932
2463.58 | 35.2338 | 6.83364e-05 | 0.00031836 | 0.000452354 | 1.91769e-05 | 3.47203e-05 | 7.7622e-06 | 1.6583e-05 | 8.22651e-05 | 0.00123692 | 3.89629e-05 | 0.00023843 | 5.30424e-05 | 0.00256692
2464.55 | 35.5513 | 6.82808e-05 | 0.000318039 | 0.000451929 | 1.91605e-05 | 3.46901e-05 | 7.75551e-06 | 1.65691e-05 | 8.21851e-05 | 0.00123577 | 3.89265e-05 | 0.000238217 | 5.29872e-05 | 0.00256451
2465.51 | 35.5778 | 6.82252e-05 | 0.000317719 | 0.000451503 | 1.91442e-05 | 3.46599e-05 | 7.74882e-06 | 1.65551e-05 | 8.21051e-05 | 0.00123462 | 3.88901e-05 | 0.000238005 | 5.2932e-05 | 0.00256211
2466.48 | 35.4609 | 6.81698e-05 | 0.000317399 | 0.000451079 | 1.91278e-05 | 3.46298e-05 | 7.74215e-06 | 1.65413e-05 | 8.20253e-05 | 0.00123348 | 3.88538e-05 | 0.000237793 | 5.28769e-05 | 0.00255972
2467.44 | 34.9457 | 6.81144e-05 | 0.000317079 | 0.000450655 | 1.91115e-05 | 3.45997e-05 | 7.73549e-06 | 1.65274e-05 | 8.19456e-05 | 0.00123234 | 3.88175e-05 | 0.000237582 | 5.2822e-05 | 0.00255732
2468.4 | 35.299 | 6.80591e-05 | 0.00031676 | 0.000450232 | 1.90952e-05 | 3.45697e-05 | 7.72884e-06 | 1.65136e-05 | 8.1866e-05 | 0.00123119 | 3.87813e-05 | 0.000237371 | 5.27671e-05 | 0.00255494
2469.37 | 37.2324 | 6.80038e-05 | 0.000316441 | 0.000449808 | 1.90789e-05 | 3.45397e-05 | 7.72219e-06 | 1.64997e-05 | 8.17865e-05 | 0.00123005 | 3.8745e-05 | 0.000237159 | 5.27123e-05 | 0.00255255
2470.33 | 38.8288 | 6.79486e-05 | 0.000316123 | 0.000449386 | 1.90627e-05 | 3.45097e-05 | 7.71555e-06 | 1.64859e-05 | 8.17071e-05 | 0.00122891 | 3.87089e-05 | 0.000236949 | 5.26576e-05 | 0.00255017
2471.3 | 38.0176 | 6.78935e-05 | 0.000315806 | 0.000448965 | 1.90465e-05 | 3.44798e-05 | 7.70893e-06 | 1.64721e-05 | 8.16279e-05 | 0.00122777 | 3.86729e-05 | 0.000236738 | 5.26029e-05 | 0.00254779
2472.26 | 37.5232 | 6.78385e-05 | 0.000315489 | 0.000448544 | 1.90303e-05 | 3.44499e-05 | 7.70231e-06 | 1.64584e-05 | 8.15488e-05 | 0.00122664 | 3.86368e-05 | 0.000236528 | 5.25484e-05 | 0.00254541
2473.23 | 37.6955 | 6.77834e-05 | 0.000315172 | 0.000448123 | 1.9014e-05 | 3.44201e-05 | 7.69569e-06 | 1.64446e-05 | 8.14697e-05 | 0.0012255 | 3.86008e-05 | 0.000236318 | 5.24939e-05 | 0.00254304
2474.19 | 37.7098 | 6.77285e-05 | 0.000314856 | 0.000447704 | 1.89979e-05 | 3.43903e-05 | 7.68909e-06 | 1.64308e-05 | 8.13908e-05 | 0.00122437 | 3.85649e-05 | 0.000236108 | 5.24395e-05 | 0.00254067
2475.15 | 37.1203 | 6.76737e-05 | 0.00031454 | 0.000447284 | 1.89817e-05 | 3.43605e-05 | 7.6825e-06 | 1.64171e-05 | 8.1312e-05 | 0.00122324 | 3.8529e-05 | 0.000235899 | 5.23853e-05 | 0.0025383
2476.12 | 36.9636 | 6.76189e-05 | 0.000314225 | 0.000446866 | 1.89656e-05 | 3.43308e-05 | 7.67591e-06 | 1.64034e-05 | 8.12334e-05 | 0.00122211 | 3.84932e-05 | 0.00023569 | 5.23311e-05 | 0.00253594
2477.08 | 37.1561 | 6.75642e-05 | 0.00031391 | 0.000446448 | 1.89495e-05 | 3.43011e-05 | 7.66933e-06 | 1.63897e-05 | 8.11547e-05 | 0.00122098 | 3.84574e-05 | 0.000235481 | 5.22769e-05 | 0.00253358
2478.05 | 37.0933 | 6.75095e-05 | 0.000313596 | 0.00044603 | 1.89334e-05 | 3.42714e-05 | 7.66276e-06 | 1.6376e-05 | 8.10763e-05 | 0.00121985 | 3.84217e-05 | 0.000235273 | 5.22229e-05 | 0.00253123
2479.01 | 36.7842 | 6.74549e-05 | 0.000313282 | 0.000445613 | 1.89173e-05 | 3.42418e-05 | 7.65621e-06 | 1.63624e-05 | 8.0998e-05 | 0.00121873 | 3.8386e-05 | 0.000235064 | 5.21689e-05 | 0.00252887
2479.97 | 36.8941 | 6.74004e-05 | 0.000312969 | 0.000445197 | 1.89013e-05 | 3.42122e-05 | 7.64966e-06 | 1.63488e-05 | 8.09198e-05 | 0.0012176 | 3.83504e-05 | 0.000234857 | 5.21151e-05 | 0.00252652
2480.94 | 37.3703 | 6.7346e-05 | 0.000312656 | 0.000444782 | 1.88853e-05 | 3.41827e-05 | 7.64311e-06 | 1.63351e-05 | 8.08417e-05 | 0.00121648 | 3.83148e-05 | 0.000234649 | 5.20613e-05 | 0.00252418
2481.9 | 38.2506 | 6.72916e-05 | 0.000312343 | 0.000444366 | 1.88692e-05 | 3.41532e-05 | 7.63657e-06 | 1.63215e-05 | 8.07636e-05 | 0.00121536 | 3.82793e-05 | 0.000234441 | 5.20075e-05 | 0.00252183
2482.87 | 39.1431 | 6.72373e-05 | 0.000312031 | 0.000443952 | 1.88533e-05 | 3.41237e-05 | 7.63005e-06 | 1.63079e-05 | 8.06858e-05 | 0.00121424 | 3.82438e-05 | 0.000234234 | 5.19539e-05 | 0.0025195
2483.83 | 39.1016 | 6.7183e-05 | 0.00031172 | 0.000443538 | 1.88373e-05 | 3.40943e-05 | 7.62353e-06 | 1.62944e-05 | 8.0608e-05 | 0.00121313 | 3.82084e-05 | 0.000234027 | 5.19004e-05 | 0.00251716
2484.8 | 38.9114 | 6.71288e-05 | 0.000311409 | 0.000443125 | 1.88214e-05 | 3.40649e-05 | 7.61702e-06 | 1.62808e-05 | 8.05304e-05 | 0.00121201 | 3.8173e-05 | 0.000233821 | 5.1847e-05 | 0.00251483
2485.76 | 39.1485 | 6.70747e-05 | 0.000311098 | 0.000442712 | 1.88054e-05 | 3.40356e-05 | 7.61052e-06 | 1.62673e-05 | 8.04529e-05 | 0.0012109 | 3.81377e-05 | 0.000233615 | 5.17936e-05 | 0.0025125
2486.72 | 39.5787 | 6.70206e-05 | 0.000310788 | 0.000442299 | 1.87895e-05 | 3.40063e-05 | 7.60402e-06 | 1.62538e-05 | 8.03754e-05 | 0.00120978 | 3.81024e-05 | 0.000233408 | 5.17403e-05 | 0.00251017
2487.69 | 40.1477 | 6.69666e-05 | 0.000310478 | 0.000441888 | 1.87736e-05 | 3.3977e-05 | 7.59754e-06 | 1.62403e-05 | 8.02981e-05 | 0.00120867 | 3.80672e-05 | 0.000233203 | 5.16871e-05 | 0.00250785
2488.65 | 40.5362 | 6.69127e-05 | 0.000310169 | 0.000441477 | 1.87578e-05 | 3.39478e-05 | 7.59106e-06 | 1.62268e-05 | 8.02209e-05 | 0.00120756 | 3.8032e-05 | 0.000232997 | 5.1634e-05 | 0.00250553
2489.62 | 40.6917 | 6.68589e-05 | 0.000309861 | 0.000441066 | 1.87419e-05 | 3.39186e-05 | 7.5846e-06 | 1.62133e-05 | 8.01438e-05 | 0.00120645 | 3.79969e-05 | 0.000232792 | 5.15809e-05 | 0.00250321
2490.58 | 40.4381 | 6.6805e-05 | 0.000309552 | 0.000440656 | 1.87261e-05 | 3.38894e-05 | 7.57813e-06 | 1.61998e-05 | 8.00667e-05 | 0.00120535 | 3.79617e-05 | 0.000232587 | 5.15279e-05 | 0.0025009
2491.55 | 39.1181 | 6.67513e-05 | 0.000309245 | 0.000440247 | 1.87103e-05 | 3.38603e-05 | 7.57168e-06 | 1.61864e-05 | 7.99899e-05 | 0.00120424 | 3.79267e-05 | 0.000232382 | 5.1475e-05 | 0.00249859
2492.51 | 39.0121 | 6.66977e-05 | 0.000308937 | 0.000439838 | 1.86945e-05 | 3.38312e-05 | 7.56524e-06 | 1.6173e-05 | 7.99131e-05 | 0.00120314 | 3.78917e-05 | 0.000232178 | 5.14223e-05 | 0.00249628
2493.47 | 40.0238 | 6.66441e-05 | 0.000308631 | 0.00043943 | 1.86787e-05 | 3.38022e-05 | 7.55881e-06 | 1.61596e-05 | 7.98365e-05 | 0.00120203 | 3.78568e-05 | 0.000231974 | 5.13696e-05 | 0.00249398
2494.44 | 40.4116 | 6.65905e-05 | 0.000308324 | 0.000439022 | 1.8663e-05 | 3.37731e-05 | 7.55237e-06 | 1.61462e-05 | 7.97599e-05 | 0.00120093 | 3.78219e-05 | 0.00023177 | 5.13169e-05 | 0.00249167
2495.4 | 39.8423 | 6.6537e-05 | 0.000308018 | 0.000438615 | 1.86473e-05 | 3.37442e-05 | 7.54596e-06 | 1.61328e-05 | 7.96835e-05 | 0.00119983 | 3.7787e-05 | 0.000231566 | 5.12643e-05 | 0.00248938
2496.37 | 40.0097 | 6.64836e-05 | 0.000307713 | 0.000438208 | 1.86316e-05 | 3.37152e-05 | 7.53955e-06 | 1.61195e-05 | 7.96072e-05 | 0.00119874 | 3.77523e-05 | 0.000231363 | 5.12119e-05 | 0.00248708
2497.33 | 40.691 | 6.64303e-05 | 0.000307408 | 0.000437803 | 1.86159e-05 | 3.36864e-05 | 7.53314e-06 | 1.61061e-05 | 7.9531e-05 | 0.00119764 | 3.77175e-05 | 0.00023116 | 5.11595e-05 | 0.00248479
2498.3 | 41.5092 | 6.6377e-05 | 0.000307103 | 0.000437397 | 1.86002e-05 | 3.36575e-05 | 7.52674e-06 | 1.60928e-05 | 7.94548e-05 | 0.00119655 | 3.76828e-05 | 0.000230957 | 5.11071e-05 | 0.0024825
2499.26 | 42.1617 | 6.63238e-05 | 0.000306799 | 0.000436992 | 1.85845e-05 | 3.36287e-05 | 7.52036e-06 | 1.60795e-05 | 7.93788e-05 | 0.00119545 | 3.76481e-05 | 0.000230755 | 5.10549e-05 | 0.00248022
2500.22 | 41.5392 | 6.62706e-05 | 0.000306495 | 0.000436588 | 1.85689e-05 | 3.35999e-05 | 7.51398e-06 | 1.60662e-05 | 7.93029e-05 | 0.00119436 | 3.76135e-05 | 0.000230552 | 5.10028e-05 | 0.00247794

## Coronadite spectrum
Representative coronadite mass from sample CO-102
Wave no. (cm) | Intensity (counts) | Pseudo-Voigt band deconvolution (cm) | [10 empty] | Band sum (cm)
155.209 | 0.563917 | 0.101682 | 0.070717 | 0.297261 | 0.00736556 | 0.0680726 | 0.00129761 | 0.0011514 | 0.000720784 | 0.000325611 | 0.000928182 | 0.00494742 | 0.556411
156.173 | 0.770775 | 0.10321 | 0.0729584 | 0.32977 | 0.00742563 | 0.0683586 | 0.00130431 | 0.001158 | 0.000724072 | 0.0003274 | 0.000931384 | 0.00496604 | 0.593173
157.137 | 0.964781 | 0.104772 | 0.0753069 | 0.367249 | 0.00748643 | 0.0686464 | 0.00131107 | 0.00116466 | 0.000727383 | 0.000329203 | 0.000934602 | 0.00498476 | 0.635057
158.101 | 1.12535 | 0.10637 | 0.0777696 | 0.410319 | 0.00754798 | 0.068936 | 0.00131788 | 0.00117138 | 0.000730716 | 0.000331022 | 0.000937836 | 0.00500359 | 0.682693
159.066 | 1.21643 | 0.108004 | 0.0803541 | 0.459611 | 0.0076103 | 0.0692275 | 0.00132474 | 0.00117816 | 0.000734073 | 0.000332855 | 0.000941088 | 0.00502252 | 0.736721
160.03 | 1.22211 | 0.109676 | 0.083068 | 0.515723 | 0.00767339 | 0.0695208 | 0.00133166 | 0.00118499 | 0.000737452 | 0.000334704 | 0.000944356 | 0.00504156 | 0.797751
160.994 | 1.13848 | 0.111387 | 0.0859204 | 0.579231 | 0.00773726 | 0.069816 | 0.00133863 | 0.00119189 | 0.000740855 | 0.000336568 | 0.000947642 | 0.00506071 | 0.866367
161.958 | 0.987183 | 0.113138 | 0.0889209 | 0.650642 | 0.00780194 | 0.070113 | 0.00134566 | 0.00119884 | 0.000744281 | 0.000338448 | 0.000950945 | 0.00507997 | 0.943091
162.923 | 0.603147 | 0.11493 | 0.0920793 | 0.730345 | 0.00786743 | 0.070412 | 0.00135274 | 0.00120586 | 0.000747732 | 0.000340343 | 0.000954265 | 0.00509934 | 1.02832
163.887 | 0.291309 | 0.116765 | 0.095407 | 0.818618 | 0.00793374 | 0.0707128 | 0.00135988 | 0.00121293 | 0.000751206 | 0.000342255 | 0.000957602 | 0.00511882 | 1.12236
164.851 | 0.29153 | 0.118644 | 0.0989165 | 0.915577 | 0.00800091 | 0.0710156 | 0.00136707 | 0.00122008 | 0.000754705 | 0.000344183 | 0.000960957 | 0.00513841 | 1.22533
165.815 | 0.60304 | 0.120568 | 0.10262 | 1.02111 | 0.00806892 | 0.0713203 | 0.00137432 | 0.00122728 | 0.000758227 | 0.000346127 | 0.00096433 | 0.00515811 | 1.33713
166.779 | 0.97785 | 0.122539 | 0.106534 | 1.13487 | 0.0081378 | 0.071627 | 0.00138163 | 0.00123455 | 0.000761775 | 0.000348087 | 0.00096772 | 0.00517793 | 1.45745
167.744 | 1.12253 | 0.124559 | 0.110672 | 1.25627 | 0.00820757 | 0.0719356 | 0.001389 | 0.00124188 | 0.000765348 | 0.000350065 | 0.000971129 | 0.00519786 | 1.5857
168.708 | 0.833265 | 0.126628 | 0.115053 | 1.38432 | 0.00827824 | 0.0722462 | 0.00139643 | 0.00124928 | 0.000768946 | 0.000352059 | 0.000974555 | 0.00521791 | 1.72094
169.672 | 0.725454 | 0.128749 | 0.119696 | 1.5177 | 0.00834982 | 0.0725589 | 0.00140391 | 0.00125674 | 0.000772569 | 0.00035407 | 0.000977999 | 0.00523807 | 1.86187
170.636 | 0.99682 | 0.130923 | 0.124621 | 1.65466 | 0.00842234 | 0.0728736 | 0.00141146 | 0.00126427 | 0.000776218 | 0.000356098 | 0.000981462 | 0.00525835 | 2.00675
171.601 | 1.43515 | 0.133152 | 0.129851 | 1.79291 | 0.0084958 | 0.0731903 | 0.00141907 | 0.00127187 | 0.000779893 | 0.000358144 | 0.000984944 | 0.00527875 | 2.15333
172.565 | 1.74611 | 0.135438 | 0.135413 | 1.92962 | 0.00857022 | 0.073509 | 0.00142674 | 0.00127954 | 0.000783594 | 0.000360208 | 0.000988443 | 0.00529926 | 2.29884
173.529 | 1.78333 | 0.137783 | 0.141334 | 2.0614 | 0.00864564 | 0.0738299 | 0.00143447 | 0.00128728 | 0.000787322 | 0.000362289 | 0.000991962 | 0.0053199 | 2.4399
174.493 | 1.6084 | 0.140189 | 0.147647 | 2.18426 | 0.00872204 | 0.0741528 | 0.00144226 | 0.00129508 | 0.000791076 | 0.000364389 | 0.000995499 | 0.00534065 | 2.57257
175.458 | 1.64394 | 0.142657 | 0.154385 | 2.29378 | 0.00879946 | 0.0744779 | 0.00145012 | 0.00130296 | 0.000794857 | 0.000366507 | 0.000999055 | 0.00536153 | 2.69251
176.422 | 2.05127 | 0.145191 | 0.161591 | 2.38538 | 0.00887792 | 0.0748051 | 0.00145804 | 0.00131091 | 0.000798665 | 0.000368643 | 0.00100263 | 0.00538253 | 2.79518
177.386 | 2.46933 | 0.147793 | 0.169307 | 2.45462 | 0.00895743 | 0.0751344 | 0.00146603 | 0.00131894 | 0.000802501 | 0.000370798 | 0.00100623 | 0.00540365 | 2.87623
178.35 | 2.79008 | 0.150464 | 0.177588 | 2.49784 | 0.00903801 | 0.0754659 | 0.00147408 | 0.00132703 | 0.000806364 | 0.000372972 | 0.00100984 | 0.0054249 | 2.93208
179.315 | 2.99833 | 0.153207 | 0.186495 | 2.51253 | 0.00911969 | 0.0757996 | 0.0014822 | 0.00133521 | 0.000810256 | 0.000375166 | 0.00101347 | 0.00544628 | 2.96036
180.279 | 3.09401 | 0.156026 | 0.196098 | 2.49784 | 0.00920247 | 0.0761355 | 0.00149039 | 0.00134345 | 0.000814175 | 0.000377378 | 0.00101713 | 0.00546778 | 2.96032
181.243 | 3.06799 | 0.158922 | 0.206484 | 2.45463 | 0.00928638 | 0.0764736 | 0.00149865 | 0.00135178 | 0.000818123 | 0.00037961 | 0.0010208 | 0.0054894 | 2.93303
182.207 | 2.8427 | 0.161899 | 0.217759 | 2.38538 | 0.00937145 | 0.076814 | 0.00150697 | 0.00136018 | 0.0008221 | 0.000381862 | 0.00102449 | 0.00551116 | 2.8812
183.171 | 2.60448 | 0.164959 | 0.230052 | 2.29379 | 0.00945768 | 0.0771567 | 0.00151536 | 0.00136866 | 0.000826106 | 0.000384135 | 0.0010282 | 0.00553304 | 2.80884
184.136 | 2.24215 | 0.168106 | 0.243524 | 2.18427 | 0.00954511 | 0.0775016 | 0.00152383 | 0.00137722 | 0.000830141 | 0.000386427 | 0.00103194 | 0.00555506 | 2.72079
185.1 | 1.89749 | 0.171343 | 0.258383 | 2.0614 | 0.00963377 | 0.0778489 | 0.00153236 | 0.00138586 | 0.000834206 | 0.00038874 | 0.00103569 | 0.00557721 | 2.6223
186.064 | 1.73859 | 0.174672 | 0.274887 | 1.92964 | 0.00972365 | 0.0781984 | 0.00154097 | 0.00139459 | 0.0008383 | 0.000391074 | 0.00103946 | 0.00559949 | 2.5189
187.028 | 1.85334 | 0.178099 | 0.293367 | 1.79292 | 0.0098148 | 0.0785503 | 0.00154965 | 0.00140339 | 0.000842425 | 0.000393429 | 0.00104326 | 0.0056219 | 2.41686
187.993 | 2.18392 | 0.181627 | 0.31425 | 1.65466 | 0.00990724 | 0.0789046 | 0.0015584 | 0.00141228 | 0.000846581 | 0.000395805 | 0.00104707 | 0.00564445 | 2.32505
188.957 | 2.41687 | 0.185259 | 0.338066 | 1.51772 | 0.010001 | 0.0792613 | 0.00156722 | 0.00142125 | 0.000850767 | 0.000398203 | 0.00105091 | 0.00566713 | 2.25816
189.921 | 2.44806 | 0.189 | 0.365489 | 1.38433 | 0.0100961 | 0.0796204 | 0.00157613 | 0.00143031 | 0.000854984 | 0.000400623 | 0.00105477 | 0.00568995 | 2.23853
190.885 | 2.46257 | 0.192854 | 0.39736 | 1.25627 | 0.0101925 | 0.0799819 | 0.0015851 | 0.00143946 | 0.000859233 | 0.000403065 | 0.00105865 | 0.00571291 | 2.2897
191.85 | 2.54174 | 0.196825 | 0.434702 | 1.13488 | 0.0102903 | 0.0803459 | 0.00159416 | 0.00144869 | 0.000863514 | 0.000405529 | 0.00106255 | 0.00573601 | 2.41631
192.814 | 2.65002 | 0.200918 | 0.47876 | 1.02112 | 0.0103896 | 0.0807123 | 0.00160329 | 0.00145801 | 0.000867826 | 0.000408015 | 0.00106647 | 0.00575924 | 2.57177
193.778 | 2.68688 | 0.205139 | 0.531019 | 0.915577 | 0.0104903 | 0.0810813 | 0.0016125 | 0.00146742 | 0.000872172 | 0.000410525 | 0.00107041 | 0.00578262 | 2.63004
194.742 | 2.53497 | 0.209493 | 0.593189 | 0.818628 | 0.0105924 | 0.0814528 | 0.00162179 | 0.00147693 | 0.000876549 | 0.000413058 | 0.00107438 | 0.00580614 | 2.49647
195.706 | 2.08309 | 0.213984 | 0.667235 | 0.730353 | 0.0106961 | 0.0818268 | 0.00163116 | 0.00148652 | 0.00088096 | 0.000415615 | 0.00107836 | 0.00582981 | 2.27031
196.671 | 1.7446 | 0.21862 | 0.755334 | 0.650649 | 0.0108012 | 0.0822034 | 0.00164062 | 0.00149621 | 0.000885404 | 0.000418195 | 0.00108237 | 0.00585362 | 2.08244
197.635 | 1.38405 | 0.223405 | 0.85985 | 0.579238 | 0.010908 | 0.0825826 | 0.00165015 | 0.001506 | 0.000889882 | 0.000420799 | 0.00108641 | 0.00587757 | 1.98494
198.599 | 1.19478 | 0.228347 | 0.983211 | 0.51573 | 0.0110163 | 0.0829644 | 0.00165977 | 0.00151588 | 0.000894394 | 0.000423428 | 0.00109046 | 0.00590168 | 1.98024
199.563 | 1.40721 | 0.233453 | 1.12789 | 0.459616 | 0.0111262 | 0.0833489 | 0.00166947 | 0.00152586 | 0.00089894 | 0.000426081 | 0.00109454 | 0.00592593 | 2.05724
200.528 | 2.12624 | 0.238729 | 1.29624 | 0.410324 | 0.0112378 | 0.083736 | 0.00167926 | 0.00153594 | 0.000903521 | 0.00042876 | 0.00109864 | 0.00595033 | 2.25223
201.492 | 3.10476 | 0.244183 | 1.49029 | 0.367253 | 0.0113511 | 0.0841258 | 0.00168913 | 0.00154612 | 0.000908137 | 0.000431464 | 0.00110276 | 0.00597488 | 2.81668
202.456 | 3.63407 | 0.249824 | 1.7117 | 0.329774 | 0.0114661 | 0.0845183 | 0.00169909 | 0.0015564 | 0.000912788 | 0.000434193 | 0.00110691 | 0.00599958 | 3.56773
203.42 | 3.22021 | 0.255659 | 1.96151 | 0.297264 | 0.0115828 | 0.0849136 | 0.00170914 | 0.00156678 | 0.000917476 | 0.000436949 | 0.00111108 | 0.00602444 | 3.21701
204.385 | 2.91041 | 0.261698 | 2.23983 | 0.269134 | 0.0117013 | 0.0853116 | 0.00171928 | 0.00157727 | 0.000922199 | 0.00043973 | 0.00111527 | 0.00604945 | 3.05016
205.349 | 2.94293 | 0.26795 | 2.54585 | 0.244816 | 0.0118217 | 0.0857124 | 0.00172951 | 0.00158786 | 0.000926959 | 0.000442538 | 0.00111949 | 0.00607462 | 3.24411
206.313 | 3.24013 | 0.274427 | 2.87748 | 0.223788 | 0.0119439 | 0.0861161 | 0.00173983 | 0.00159856 | 0.000931757 | 0.000445374 | 0.00112373 | 0.00609994 | 3.53468
207.277 | 3.63656 | 0.281137 | 3.23102 | 0.205586 | 0.0120681 | 0.0865225 | 0.00175024 | 0.00160936 | 0.000936591 | 0.000448236 | 0.00112799 | 0.00612543 | 3.86365
208.241 | 4.05181 | 0.288093 | 3.60105 | 0.189786 | 0.0121941 | 0.0869319 | 0.00176075 | 0.00162028 | 0.000941463 | 0.000451127 | 0.00113228 | 0.00615107 | 4.21725
209.206 | 4.51013 | 0.295309 | 3.98003 | 0.176019 | 0.0123222 | 0.0873441 | 0.00177135 | 0.00163131 | 0.000946373 | 0.000454045 | 0.0011366 | 0.00617687 | 4.58489
210.17 | 4.85688 | 0.302796 | 4.3578 | 0.16397 | 0.0124523 | 0.0877593 | 0.00178205 | 0.00164245 | 0.000951322 | 0.000456992 | 0.00114094 | 0.00620284 | 4.95493
211.134 | 4.93442 | 0.31057 | 4.72161 | 0.153364 | 0.0125844 | 0.0881774 | 0.00179284 | 0.00165371 | 0.000956309 | 0.000459967 | 0.0011453 | 0.00622897 | 5.31373
212.098 | 5.00148 | 0.318646 | 5.05599 | 0.14397 | 0.0127187 | 0.0885985 | 0.00180374 | 0.00166508 | 0.000961337 | 0.000462972 | 0.00114969 | 0.00625526 | 5.64527
213.063 | 5.21082 | 0.327041 | 5.34332 | 0.135596 | 0.0128551 | 0.0890226 | 0.00181473 | 0.00167657 | 0.000966403 | 0.000466006 | 0.0011541 | 0.00628172 | 5.93157
214.027 | 5.61621 | 0.335773 | 5.56557 | 0.128081 | 0.0129937 | 0.0894497 | 0.00182582 | 0.00168818 | 0.00097151 | 0.00046907 | 0.00115854 | 0.00630835 | 6.15431
214.991 | 6.05309 | 0.344864 | 5.70657 | 0.121292 | 0.0131345 | 0.08988 | 0.00183702 | 0.00169991 | 0.000976657 | 0.000472164 | 0.00116301 | 0.00633515 | 6.29713
215.955 | 6.28281 | 0.354334 | 5.75493 | 0.115122 | 0.0132777 | 0.0903133 | 0.00184831 | 0.00171176 | 0.000981846 | 0.000475289 | 0.0011675 | 0.00636212 | 6.34851
216.919 | 6.25896 | 0.364208 | 5.70657 | 0.109481 | 0.0134232 | 0.0907497 | 0.00185972 | 0.00172373 | 0.000987075 | 0.000478445 | 0.00117202 | 0.00638926 | 6.30425
217.884 | 6.13821 | 0.374516 | 5.56557 | 0.104297 | 0.0135711 | 0.0911893 | 0.00187122 | 0.00173584 | 0.000992347 | 0.000481633 | 0.00117656 | 0.00641658 | 6.16836
218.848 | 5.97472 | 0.385284 | 5.34332 | 0.0995095 | 0.0137215 | 0.091632 | 0.00188284 | 0.00174807 | 0.000997661 | 0.000484852 | 0.00118113 | 0.00644407 | 5.95218
219.812 | 5.75579 | 0.396549 | 5.05599 | 0.095071 | 0.0138743 | 0.092078 | 0.00189456 | 0.00176043 | 0.00100302 | 0.000488104 | 0.00118573 | 0.00647174 | 5.67184
220.776 | 5.45288 | 0.408349 | 4.72161 | 0.0909404 | 0.0140298 | 0.0925272 | 0.0019064 | 0.00177292 | 0.00100842 | 0.000491389 | 0.00119035 | 0.00649959 | 5.34537
221.741 | 4.97191 | 0.420725 | 4.3578 | 0.0870853 | 0.0141878 | 0.0929797 | 0.00191834 | 0.00178554 | 0.00101386 | 0.000494707 | 0.001195 | 0.00652761 | 4.99037
222.705 | 4.37946 | 0.433728 | 3.98003 | 0.0834774 | 0.0143486 | 0.0934355 | 0.0019304 | 0.0017983 | 0.00101935 | 0.000498058 | 0.00119968 | 0.00655582 | 4.62233
223.669 | 3.93268 | 0.447413 | 3.60105 | 0.0800929 | 0.0145121 | 0.0938947 | 0.00194257 | 0.0018112 | 0.00102488 | 0.000501444 | 0.00120438 | 0.00658421 | 4.25404
224.633 | 3.74452 | 0.46184 | 3.23102 | 0.0769121 | 0.0146783 | 0.0943572 | 0.00195485 | 0.00182424 | 0.00103046 | 0.000504865 | 0.00120912 | 0.00661279 | 3.89568
225.598 | 3.5866 | 0.477083 | 2.87748 | 0.0739176 | 0.0148475 | 0.0948231 | 0.00196726 | 0.00183741 | 0.00103608 | 0.00050832 | 0.00121388 | 0.00664155 | 3.55486
226.562 | 3.22361 | 0.493225 | 2.54585 | 0.0710936 | 0.0150196 | 0.0952925 | 0.00197978 | 0.00185073 | 0.00104175 | 0.000511811 | 0.00121867 | 0.0066705 | 3.23703
227.526 | 2.59341 | 0.510354 | 2.23983 | 0.0684277 | 0.0151947 | 0.0957654 | 0.00199242 | 0.0018642 | 0.00104747 | 0.000515338 | 0.00122349 | 0.00669963 | 2.946
228.49 | 2.01838 | 0.528579 | 1.96151 | 0.0659074 | 0.0153728 | 0.0962417 | 0.00200518 | 0.00187781 | 0.00105323 | 0.000518902 | 0.00122833 | 0.00672896 | 2.68392
229.455 | 1.79051 | 0.548023 | 1.7117 | 0.063522 | 0.0155541 | 0.0967216 | 0.00201807 | 0.00189158 | 0.00105904 | 0.000522503 | 0.00123321 | 0.00675849 | 2.45174
230.419 | 1.88225 | 0.568818 | 1.49029 | 0.0612624 | 0.0157387 | 0.0972051 | 0.00203108 | 0.00190549 | 0.0010649 | 0.000526141 | 0.00123811 | 0.0067882 | 2.24945
231.383 | 1.91758 | 0.591122 | 1.29624 | 0.0591197 | 0.0159265 | 0.0976921 | 0.00204421 | 0.00191956 | 0.00107081 | 0.000529817 | 0.00124304 | 0.00681811 | 2.07617
232.347 | 1.70006 | 0.615115 | 1.12789 | 0.0570857 | 0.0161177 | 0.0981829 | 0.00205748 | 0.00193378 | 0.00107677 | 0.000533533 | 0.00124801 | 0.00684823 | 1.93041
233.311 | 1.31322 | 0.64099 | 0.983211 | 0.0551537 | 0.0163123 | 0.0986773 | 0.00207087 | 0.00194816 | 0.00108278 | 0.000537287 | 0.001253 | 0.00687854 | 1.81032
234.276 | 1.00969 | 0.668976 | 0.85985 | 0.0533168 | 0.0165105 | 0.0991754 | 0.00208439 | 0.00196271 | 0.00108883 | 0.000541081 | 0.00125802 | 0.00690905 | 1.71377
235.24 | 0.848036 | 0.699329 | 0.755334 | 0.0515687 | 0.0167124 | 0.0996774 | 0.00209805 | 0.00197742 | 0.00109494 | 0.000544915 | 0.00126308 | 0.00693976 | 1.63853
236.204 | 0.74504 | 0.732323 | 0.667235 | 0.0499043 | 0.0169179 | 0.100183 | 0.00211184 | 0.00199229 | 0.0011011 | 0.00054879 | 0.00126816 | 0.00697068 | 1.58246
237.168 | 0.610775 | 0.768277 | 0.593189 | 0.0483182 | 0.0171272 | 0.100693 | 0.00212576 | 0.00200733 | 0.00110731 | 0.000552707 | 0.00127327 | 0.0070018 | 1.54349
238.133 | 0.434053 | 0.807543 | 0.531013 | 0.0468054 | 0.0173405 | 0.101206 | 0.00213983 | 0.00202254 | 0.00111358 | 0.000556666 | 0.00127842 | 0.00703314 | 1.51979
239.097 | 0.29967 | 0.850497 | 0.47876 | 0.0453618 | 0.0175577 | 0.101723 | 0.00215404 | 0.00203793 | 0.0011199 | 0.000560667 | 0.00128359 | 0.00706469 | 1.50978
240.061 | 0.33056 | 0.897565 | 0.434702 | 0.0439832 | 0.017779 | 0.102245 | 0.00216838 | 0.00205349 | 0.00112627 | 0.000564711 | 0.0012888 | 0.00709644 | 1.51216
241.025 | 0.596121 | 0.94921 | 0.397357 | 0.0426657 | 0.0180046 | 0.10277 | 0.00218287 | 0.00206923 | 0.00113269 | 0.0005688 | 0.00129404 | 0.00712842 | 1.52591
241.99 | 0.74117 | 1.00592 | 0.365489 | 0.041406 | 0.0182344 | 0.103299 | 0.00219751 | 0.00208515 | 0.00113918 | 0.000572933 | 0.00129931 | 0.0071606 | 1.55027
242.954 | 0.57918 | 1.06824 | 0.338066 | 0.0402007 | 0.0184687 | 0.103832 | 0.00221229 | 0.00210125 | 0.00114571 | 0.000577111 | 0.00130462 | 0.00719301 | 1.58475
243.918 | 0.288511 | 1.13674 | 0.314248 | 0.0390466 | 0.0187075 | 0.10437 | 0.00222723 | 0.00211755 | 0.00115231 | 0.000581335 | 0.00130995 | 0.00722563 | 1.62908
244.882 | 0.145968 | 1.21203 | 0.293367 | 0.037941 | 0.0189509 | 0.104912 | 0.00224231 | 0.00213403 | 0.00115896 | 0.000585605 | 0.00131532 | 0.00725848 | 1.6832
245.846 | 0.28307 | 1.29474 | 0.274887 | 0.0368814 | 0.0191991 | 0.105457 | 0.00225755 | 0.0021507 | 0.00116567 | 0.000589923 | 0.00132072 | 0.00729155 | 1.7472
246.811 | 0.632631 | 1.38556 | 0.258382 | 0.0358649 | 0.0194523 | 0.106008 | 0.00227294 | 0.00216758 | 0.00117243 | 0.000594289 | 0.00132616 | 0.00732485 | 1.82134
247.775 | 0.87242 | 1.48516 | 0.243524 | 0.0348897 | 0.0197104 | 0.106562 | 0.00228849 | 0.00218465 | 0.00117926 | 0.000598703 | 0.00133163 | 0.00735838 | 1.90596
248.739 | 0.873467 | 1.59426 | 0.230052 | 0.0339533 | 0.0199737 | 0.107121 | 0.0023042 | 0.00220192 | 0.00118615 | 0.000603166 | 0.00133713 | 0.00739213 | 2.00151
249.703 | 0.888089 | 1.71358 | 0.217758 | 0.0330537 | 0.0202423 | 0.107684 | 0.00232008 | 0.0022194 | 0.00119309 | 0.00060768 | 0.00134267 | 0.00742613 | 2.10852
250.668 | 1.00584 | 1.84382 | 0.206484 | 0.0321891 | 0.0205163 | 0.108251 | 0.00233612 | 0.00223709 | 0.0012001 | 0.000612244 | 0.00134824 | 0.00746035 | 2.22751
251.632 | 1.20683 | 1.9857 | 0.196098 | 0.0313578 | 0.0207959 | 0.108823 | 0.00235232 | 0.00225499 | 0.00120717 | 0.00061686 | 0.00135385 | 0.00749481 | 2.35908
252.596 | 1.42391 | 2.13992 | 0.186494 | 0.0305579 | 0.0210813 | 0.1094 | 0.0023687 | 0.0022731 | 0.0012143 | 0.000621528 | 0.00135949 | 0.00752951 | 2.50381
253.56 | 1.60585 | 2.3071 | 0.177588 | 0.029788 | 0.0213726 | 0.109981 | 0.00238524 | 0.00229143 | 0.0012215 | 0.00062625 | 0.00136517 | 0.00756445 | 2.66225
254.525 | 1.75328 | 2.48786 | 0.169307 | 0.0290467 | 0.0216699 | 0.110566 | 0.00240196 | 0.00230999 | 0.00122876 | 0.000631025 | 0.00137088 | 0.00759963 | 2.83492
255.489 | 1.90815 | 2.68275 | 0.16159 | 0.0283324 | 0.0219734 | 0.111157 | 0.00241885 | 0.00232877 | 0.00123608 | 0.000635855 | 0.00137663 | 0.00763506 | 3.02234
256.453 | 2.0875 | 2.89221 | 0.154385 | 0.0276441 | 0.0222833 | 0.111752 | 0.00243593 | 0.00234778 | 0.00124347 | 0.000640741 | 0.00138241 | 0.00767074 | 3.22487
257.417 | 2.2647 | 3.11664 | 0.147646 | 0.0269802 | 0.0225999 | 0.112352 | 0.00245318 | 0.00236703 | 0.00125093 | 0.000645683 | 0.00138823 | 0.00770667 | 3.44288
258.382 | 2.40104 | 3.35625 | 0.141334 | 0.0263399 | 0.0229232 | 0.112956 | 0.00247062 | 0.00238651 | 0.00125845 | 0.000650683 | 0.00139409 | 0.00774285 | 3.67654
259.346 | 2.48785 | 3.61121 | 0.135413 | 0.025722 | 0.0232534 | 0.113566 | 0.00248824 | 0.00240624 | 0.00126604 | 0.00065574 | 0.00139998 | 0.00777928 | 3.92596
260.31 | 2.57331 | 3.88152 | 0.129851 | 0.0251253 | 0.0235909 | 0.11418 | 0.00250606 | 0.00242621 | 0.0012737 | 0.000660858 | 0.00140592 | 0.00781597 | 4.19114
261.274 | 2.73716 | 4.16696 | 0.12462 | 0.0245491 | 0.0239357 | 0.114799 | 0.00252406 | 0.00244642 | 0.00128143 | 0.000666035 | 0.00141189 | 0.00785292 | 4.47181
262.238 | 2.97107 | 4.46719 | 0.119696 | 0.0239924 | 0.0242881 | 0.115424 | 0.00254226 | 0.0024669 | 0.00128923 | 0.000671272 | 0.0014179 | 0.00789014 | 4.76762
263.203 | 3.31103 | 4.7817 | 0.115053 | 0.0234542 | 0.0246483 | 0.116053 | 0.00256066 | 0.00248763 | 0.00129711 | 0.000676573 | 0.00142394 | 0.00792762 | 5.07801
264.167 | 3.813 | 5.10963 | 0.110672 | 0.0229339 | 0.0250165 | 0.116688 | 0.00257926 | 0.00250862 | 0.00130505 | 0.000681936 | 0.00143003 | 0.00796536 | 5.40212
265.131 | 4.39166 | 5.44999 | 0.106534 | 0.0224306 | 0.0253931 | 0.117327 | 0.00259806 | 0.00252987 | 0.00131307 | 0.000687362 | 0.00143615 | 0.00800337 | 5.73893
266.096 | 4.95166 | 5.80151 | 0.10262 | 0.0219435 | 0.0257781 | 0.117972 | 0.00261706 | 0.00255141 | 0.00132116 | 0.000692855 | 0.00144232 | 0.00804166 | 6.08717
267.06 | 5.4722 | 6.16255 | 0.0989161 | 0.0214721 | 0.026172 | 0.118623 | 0.00263628 | 0.00257321 | 0.00132933 | 0.000698412 | 0.00144852 | 0.00808023 | 6.44516
268.024 | 5.94466 | 6.5312 | 0.095407 | 0.0210157 | 0.0265749 | 0.119278 | 0.00265571 | 0.00259529 | 0.00133757 | 0.000704037 | 0.00145476 | 0.00811906 | 6.811
268.988 | 6.29009 | 6.90525 | 0.0920789 | 0.0205735 | 0.0269872 | 0.119939 | 0.00267535 | 0.00261767 | 0.00134589 | 0.000709731 | 0.00146105 | 0.00815819 | 7.18243
269.952 | 6.42234 | 7.28196 | 0.0889206 | 0.0201451 | 0.0274091 | 0.120606 | 0.00269521 | 0.00264033 | 0.00135429 | 0.000715493 | 0.00146737 | 0.00819759 | 7.55673
270.917 | 6.52353 | 7.65829 | 0.0859204 | 0.0197298 | 0.0278409 | 0.121278 | 0.00271529 | 0.00266328 | 0.00136276 | 0.000721325 | 0.00147374 | 0.00823727 | 7.93085
271.881 | 6.67193 | 8.0308 | 0.0830678 | 0.0193272 | 0.028283 | 0.121955 | 0.0027356 | 0.00268654 | 0.00137132 | 0.00072723 | 0.00148015 | 0.00827725 | 8.30131
272.845 | 6.85629 | 8.39544 | 0.0803538 | 0.0189367 | 0.0287357 | 0.122639 | 0.00275614 | 0.0027101 | 0.00137996 | 0.000733207 | 0.0014866 | 0.00831752 | 8.66408
273.809 | 7.08976 | 8.74791 | 0.0777696 | 0.0185579 | 0.0291992 | 0.123328 | 0.0027769 | 0.00273397 | 0.00138868 | 0.000739258 | 0.00149309 | 0.00835808 | 9.01483
274.774 | 7.41648 | 9.08346 | 0.0753067 | 0.0181903 | 0.0296741 | 0.124022 | 0.00279791 | 0.00275816 | 0.00139748 | 0.000745384 | 0.00149962 | 0.00839894 | 9.34882
275.738 | 7.83309 | 9.39695 | 0.0729582 | 0.0178335 | 0.0301605 | 0.124723 | 0.00281915 | 0.00278267 | 0.00140636 | 0.000751586 | 0.0015062 | 0.0084401 | 9.66089
276.702 | 8.25205 | 9.68314 | 0.070717 | 0.017487 | 0.0306589 | 0.12543 | 0.00284063 | 0.00280751 | 0.00141533 | 0.000757866 | 0.00151282 | 0.00848156 | 9.9458
277.666 | 8.64939 | 9.93676 | 0.0685765 | 0.0171504 | 0.0311698 | 0.126142 | 0.00286236 | 0.00283268 | 0.00142439 | 0.000764226 | 0.00151948 | 0.00852333 | 10.1983
278.63 | 9.03759 | 10.1526 | 0.0665311 | 0.0168235 | 0.0316935 | 0.126861 | 0.00288434 | 0.00285819 | 0.00143354 | 0.000770665 | 0.00152619 | 0.0085654 | 10.4131
279.595 | 9.43617 | 10.3261 | 0.0645753 | 0.0165057 | 0.0322304 | 0.127585 | 0.00290657 | 0.00288405 | 0.00144277 | 0.000777185 | 0.00153295 | 0.00860779 | 10.5856
280.559 | 9.95929 | 10.4531 | 0.0627036 | 0.0161968 | 0.0327811 | 0.128316 | 0.00292907 | 0.00291026 | 0.00145209 | 0.00078379 | 0.00153974 | 0.00865049 | 10.7119
281.523 | 10.3917 | 10.5306 | 0.0609118 | 0.0158965 | 0.0333459 | 0.129053 | 0.00295182 | 0.00293682 | 0.0014615 | 0.000790478 | 0.00154659 | 0.00869351 | 10.7887
282.487 | 10.5567 | 10.5567 | 0.0591951 | 0.0156045 | 0.0339253 | 0.129797 | 0.00297484 | 0.00296375 | 0.001471 | 0.000797252 | 0.00155348 | 0.00873685 | 10.8142
283.452 | 10.479 | 10.5306 | 0.0575494 | 0.0153203 | 0.03452 | 0.130546 | 0.00299813 | 0.00299106 | 0.0014806 | 0.000804114 | 0.00156041 | 0.00878052 | 10.7876
284.416 | 10.339 | 10.4531 | 0.055971 | 0.0150439 | 0.0351303 | 0.131303 | 0.00302169 | 0.00301874 | 0.00149029 | 0.000811064 | 0.00156739 | 0.00882451 | 10.7098
285.38 | 10.2461 | 10.3261 | 0.0544564 | 0.0147748 | 0.0357568 | 0.132065 | 0.00304553 | 0.00304681 | 0.00150008 | 0.000818105 | 0.00157442 | 0.00886883 | 10.5825
286.344 | 10.2103 | 10.1526 | 0.0530018 | 0.0145128 | 0.0364002 | 0.132835 | 0.00306965 | 0.00307527 | 0.00150996 | 0.000825239 | 0.0015815 | 0.00891349 | 10.4088
287.309 | 10.1548 | 9.93673 | 0.0516046 | 0.0142578 | 0.037061 | 0.133611 | 0.00309406 | 0.00310413 | 0.00151994 | 0.000832465 | 0.00158862 | 0.00895848 | 10.1928
288.273 | 10.1938 | 9.68314 | 0.0502616 | 0.0140093 | 0.0377399 | 0.134394 | 0.00311876 | 0.0031334 | 0.00153002 | 0.000839786 | 0.00159579 | 0.00900381 | 9.93923
289.237 | 10.1602 | 9.39692 | 0.0489699 | 0.0137673 | 0.0384376 | 0.135183 | 0.00314377 | 0.00316308 | 0.0015402 | 0.000847205 | 0.00160301 | 0.0090495 | 9.65308
290.201 | 9.86335 | 9.08343 | 0.0477272 | 0.0135315 | 0.0391546 | 0.13598 | 0.00316907 | 0.00319319 | 0.00155049 | 0.000854722 | 0.00161028 | 0.00909552 | 9.33975
291.166 | 9.27233 | 8.74791 | 0.046531 | 0.0133017 | 0.0398917 | 0.136784 | 0.00319467 | 0.00322372 | 0.00156087 | 0.000862339 | 0.0016176 | 0.0091419 | 9.00447
292.13 | 8.56549 | 8.39541 | 0.0453788 | 0.0130776 | 0.0406498 | 0.137594 | 0.00322059 | 0.0032547 | 0.00157136 | 0.00087006 | 0.00162497 | 0.00918863 | 8.65229
293.094 | 8.02893 | 8.03076 | 0.0442688 | 0.0128592 | 0.0414296 | 0.138412 | 0.00324682 | 0.00328612 | 0.00158196 | 0.000877883 | 0.00163239 | 0.00923572 | 8.28803
294.058 | 7.84038 | 7.65829 | 0.0431988 | 0.0126461 | 0.0422318 | 0.139237 | 0.00327338 | 0.003318 | 0.00159266 | 0.000885812 | 0.00163986 | 0.00928317 | 7.91604
295.022 | 7.6063 | 7.28192 | 0.0421669 | 0.0124383 | 0.0430575 | 0.14007 | 0.00330026 | 0.00335035 | 0.00160348 | 0.00089385 | 0.00164738 | 0.009331 | 7.54022
295.987 | 7.28731 | 6.90521 | 0.0411714 | 0.0122356 | 0.0439075 | 0.14091 | 0.00332747 | 0.00338317 | 0.0016144 | 0.000901997 | 0.00165495 | 0.00937918 | 7.16413
296.951 | 6.9281 | 6.5312 | 0.0402106 | 0.0120377 | 0.0447827 | 0.141757 | 0.00335502 | 0.00341648 | 0.00162543 | 0.000910255 | 0.00166258 | 0.00942774 | 6.79082
297.915 | 6.57941 | 6.16251 | 0.0392829 | 0.0118446 | 0.0456842 | 0.142612 | 0.00338292 | 0.00345028 | 0.00163658 | 0.000918629 | 0.00167026 | 0.00947669 | 6.4229
298.879 | 6.2663 | 5.80148 | 0.0383868 | 0.0116561 | 0.046613 | 0.143475 | 0.00341116 | 0.00348458 | 0.00164785 | 0.000927117 | 0.00167799 | 0.00952601 | 6.06271
299.844 | 5.97535 | 5.44999 | 0.0375209 | 0.011472 | 0.0475702 | 0.144345 | 0.00343975 | 0.00351939 | 0.00165923 | 0.000935723 | 0.00168578 | 0.00957571 | 5.71214
300.808 | 5.66275 | 5.10959 | 0.0366837 | 0.0112923 | 0.0485571 | 0.145224 | 0.00346871 | 0.00355473 | 0.00167073 | 0.00094445 | 0.00169362 | 0.00962581 | 5.37274
301.772 | 5.39537 | 4.78167 | 0.0358742 | 0.0111167 | 0.0495747 | 0.14611 | 0.00349803 | 0.0035906 | 0.00168235 | 0.000953299 | 0.00170151 | 0.0096763 | 5.04587
302.736 | 5.05919 | 4.46719 | 0.0350911 | 0.0109452 | 0.0506244 | 0.147004 | 0.00352773 | 0.00362702 | 0.00169409 | 0.000962273 | 0.00170946 | 0.00972718 | 4.73254
303.701 | 4.53627 | 4.16693 | 0.0343333 | 0.0107776 | 0.0517076 | 0.147907 | 0.00355781 | 0.00366399 | 0.00170595 | 0.000971375 | 0.00171747 | 0.00977847 | 4.43348
304.665 | 3.88532 | 3.88149 | 0.0335996 | 0.0106139 | 0.0528257 | 0.148818 | 0.00358826 | 0.00370153 | 0.00171794 | 0.000980605 | 0.00172553 | 0.00983016 | 4.14932
305.629 | 3.29984 | 3.61121 | 0.0328892 | 0.0104538 | 0.0539801 | 0.149737 | 0.00361912 | 0.00373965 | 0.00173005 | 0.000989968 | 0.00173365 | 0.00988226 | 3.88039
306.593 | 2.91932 | 3.35622 | 0.0322009 | 0.0102973 | 0.0551726 | 0.150665 | 0.00365037 | 0.00377836 | 0.0017423 | 0.000999465 | 0.00174182 | 0.00993478 | 3.62684
307.558 | 2.7357 | 3.11661 | 0.0315339 | 0.0101443 | 0.0564046 | 0.151601 | 0.00368203 | 0.00381767 | 0.00175467 | 0.0010091 | 0.00175006 | 0.00998772 | 3.38873
308.522 | 2.66731 | 2.89221 | 0.0308874 | 0.00999462 | 0.057678 | 0.152546 | 0.00371409 | 0.00385759 | 0.00176718 | 0.00101887 | 0.00175835 | 0.0100411 | 3.1659
309.486 | 2.81575 | 2.68273 | 0.0302605 | 0.00984825 | 0.0589948 | 0.1535 | 0.00374659 | 0.00389815 | 0.00177982 | 0.00102879 | 0.0017667 | 0.0100949 | 2.95809
310.45 | 3.01216 | 2.48786 | 0.0296524 | 0.00970507 | 0.0603566 | 0.154462 | 0.0037795 | 0.00393935 | 0.0017926 | 0.00103885 | 0.00177511 | 0.0101491 | 2.76495
311.414 | 3.07164 | 2.3071 | 0.0290625 | 0.00956499 | 0.0617658 | 0.155434 | 0.00381285 | 0.0039812 | 0.00180551 | 0.00104906 | 0.00178359 | 0.0102037 | 2.58601
312.379 | 2.94936 | 2.13991 | 0.0284898 | 0.0094279 | 0.0632246 | 0.156414 | 0.00384665 | 0.00402372 | 0.00181856 | 0.00105942 | 0.00179212 | 0.0102588 | 2.42071
313.343 | 2.77253 | 1.9857 | 0.0279339 | 0.00929374 | 0.0647351 | 0.157404 | 0.00388089 | 0.00406693 | 0.00183176 | 0.00106994 | 0.00180071 | 0.0103144 | 2.26849
314.307 | 2.64659 | 1.84382 | 0.0273941 | 0.00916241 | 0.0662998 | 0.158403 | 0.00391559 | 0.00411083 | 0.0018451 | 0.00108061 | 0.00180937 | 0.0103704 | 2.12867
315.271 | 2.5586 | 1.71357 | 0.0268696 | 0.00903383 | 0.0679216 | 0.159412 | 0.00395076 | 0.00415545 | 0.00185859 | 0.00109144 | 0.00181809 | 0.0104268 | 2.00057
316.236 | 2.39096 | 1.59426 | 0.0263601 | 0.00890795 | 0.0696029 | 0.16043 | 0.0039864 | 0.00420079 | 0.00187222 | 0.00110244 | 0.00182687 | 0.0104837 | 1.8835
317.2 | 2.03318 | 1.48516 | 0.0258649 | 0.00878467 | 0.0713467 | 0.161458 | 0.00402253 | 0.00424688 | 0.00188601 | 0.0011136 | 0.00183571 | 0.0105411 | 1.77674
318.164 | 1.53083 | 1.38556 | 0.0253835 | 0.00866393 | 0.0731562 | 0.162496 | 0.00405915 | 0.00429373 | 0.00189995 | 0.00112493 | 0.00184462 | 0.010599 | 1.67956
319.128 | 1.23401 | 1.29474 | 0.0249153 | 0.00854564 | 0.0750349 | 0.163544 | 0.00409627 | 0.00434136 | 0.00191404 | 0.00113644 | 0.0018536 | 0.0106573 | 1.59127
320.092 | 1.37852 | 1.21203 | 0.02446 | 0.00842976 | 0.0769859 | 0.164602 | 0.0041339 | 0.00438978 | 0.00192829 | 0.00114812 | 0.00186264 | 0.0107161 | 1.51118
321.057 | 1.54975 | 1.13674 | 0.024017 | 0.00831622 | 0.0790131 | 0.165669 | 0.00417205 | 0.00443902 | 0.0019427 | 0.00115999 | 0.00187174 | 0.0107754 | 1.43863
322.021 | 1.48544 | 1.06824 | 0.0235858 | 0.00820494 | 0.0811208 | 0.166748 | 0.00421073 | 0.00448909 | 0.00195727 | 0.00117203 | 0.00188092 | 0.0108352 | 1.37296
322.985 | 1.20178 | 1.00592 | 0.0231662 | 0.00809589 | 0.0833126 | 0.167836 | 0.00424995 | 0.00454 | 0.00197201 | 0.00118427 | 0.00189016 | 0.0108954 | 1.31359
323.949 | 0.884449 | 0.94921 | 0.0227576 | 0.00798899 | 0.0855935 | 0.168936 | 0.00428971 | 0.00459179 | 0.00198691 | 0.0011967 | 0.00189947 | 0.0109562 | 1.25995
324.914 | 0.703214 | 0.897565 | 0.0223597 | 0.00788418 | 0.0879683 | 0.170046 | 0.00433004 | 0.00464447 | 0.00200199 | 0.00120933 | 0.00190884 | 0.0110175 | 1.21149
325.878 | 0.716329 | 0.850497 | 0.0219722 | 0.00778143 | 0.0904418 | 0.171167 | 0.00437094 | 0.00469805 | 0.00201723 | 0.00122215 | 0.00191829 | 0.0110793 | 1.16773
326.842 | 0.686274 | 0.807543 | 0.0215946 | 0.00768067 | 0.0930198 | 0.172299 | 0.00441242 | 0.00475256 | 0.00203265 | 0.00123518 | 0.00192781 | 0.0111417 | 1.12822
327.806 | 0.535171 | 0.768277 | 0.0212266 | 0.00758184 | 0.0957083 | 0.173442 | 0.00445449 | 0.00480804 | 0.00204825 | 0.00124842 | 0.0019374 | 0.0112045 | 1.09254
328.771 | 0.420231 | 0.732323 | 0.0208679 | 0.0074849 | 0.0985131 | 0.174596 | 0.00449716 | 0.00486447 | 0.00206403 | 0.00126188 | 0.00194706 | 0.0112679 | 1.06031
329.735 | 0.469099 | 0.699329 | 0.0205182 | 0.00738982 | 0.101441 | 0.175762 | 0.00454045 | 0.00492191 | 0.00207999 | 0.00127555 | 0.00195679 | 0.0113318 | 1.03119
330.699 | 0.707432 | 0.668976 | 0.0201772 | 0.00729652 | 0.1045 | 0.176939 | 0.00458436 | 0.00498038 | 0.00209613 | 0.00128944 | 0.0019666 | 0.0113963 | 1.00487
331.663 | 1.00578 | 0.64099 | 0.0198446 | 0.00720498 | 0.107697 | 0.178128 | 0.00462891 | 0.00503988 | 0.00211247 | 0.00130357 | 0.00197648 | 0.0114613 | 0.981075
332.627 | 1.1626 | 0.615115 | 0.0195202 | 0.00711515 | 0.111041 | 0.179329 | 0.00467411 | 0.00510045 | 0.00212899 | 0.00131792 | 0.00198643 | 0.0115269 | 0.959569
333.592 | 1.13992 | 0.591122 | 0.0192036 | 0.00702698 | 0.114541 | 0.180542 | 0.00471998 | 0.00516212 | 0.00214571 | 0.00133251 | 0.00199646 | 0.011593 | 0.940128
334.556 | 1.0508 | 0.568818 | 0.0188947 | 0.00694044 | 0.118207 | 0.181768 | 0.00476652 | 0.00522492 | 0.00216263 | 0.00134735 | 0.00200657 | 0.0116597 | 0.922568
335.52 | 0.841678 | 0.548023 | 0.0185931 | 0.00685549 | 0.122048 | 0.183005 | 0.00481375 | 0.00528885 | 0.00217975 | 0.00136244 | 0.00201675 | 0.011727 | 0.906721
336.485 | 0.622784 | 0.528579 | 0.0182987 | 0.00677208 | 0.126077 | 0.184256 | 0.00486169 | 0.00535398 | 0.00219707 | 0.00137778 | 0.00202701 | 0.0117949 | 0.892441
337.449 | 0.513552 | 0.510354 | 0.0180112 | 0.00669019 | 0.130306 | 0.185518 | 0.00491034 | 0.0054203 | 0.0022146 | 0.00139338 | 0.00203735 | 0.0118633 | 0.879607
338.413 | 0.616608 | 0.493225 | 0.0177305 | 0.00660977 | 0.134749 | 0.186794 | 0.00495973 | 0.00548786 | 0.00223234 | 0.00140924 | 0.00204776 | 0.0119324 | 0.868111
339.377 | 0.821547 | 0.477083 | 0.0174562 | 0.00653078 | 0.13942 | 0.188083 | 0.00500986 | 0.0055567 | 0.0022503 | 0.00142538 | 0.00205826 | 0.0120021 | 0.857861
340.341 | 0.961343 | 0.46184 | 0.0171882 | 0.0064532 | 0.144337 | 0.189385 | 0.00506075 | 0.00562683 | 0.00226847 | 0.00144179 | 0.00206884 | 0.0120723 | 0.848784
341.306 | 1.04625 | 0.447413 | 0.0169263 | 0.006377 | 0.149517 | 0.190701 | 0.00511242 | 0.00569829 | 0.00228686 | 0.00145849 | 0.0020795 | 0.0121432 | 0.840817
342.27 | 1.03032 | 0.433728 | 0.0166704 | 0.00630213 | 0.154983 | 0.19203 | 0.00516489 | 0.00577112 | 0.00230548 | 0.00147549 | 0.00209025 | 0.0122147 | 0.833909
343.234 | 0.779307 | 0.420725 | 0.0164202 | 0.00622857 | 0.160755 | 0.193373 | 0.00521816 | 0.00584535 | 0.00232433 | 0.00149277 | 0.00210107 | 0.0122868 | 0.828024
344.198 | 0.319744 | 0.408349 | 0.0161756 | 0.00615629 | 0.166862 | 0.194729 | 0.00527226 | 0.00592101 | 0.0023434 | 0.00151037 | 0.00211198 | 0.0123596 | 0.823133
345.163 | 0.043714 | 0.396549 | 0.0159364 | 0.00608526 | 0.173333 | 0.1961 | 0.00532721 | 0.00599815 | 0.00236272 | 0.00152828 | 0.00212298 | 0.012433 | 0.819219
346.127 | 0.179954 | 0.385284 | 0.0157025 | 0.00601545 | 0.180203 | 0.197486 | 0.00538301 | 0.0060768 | 0.00238227 | 0.0015465 | 0.00213406 | 0.0125071 | 0.816277
347.091 | 0.498737 | 0.374516 | 0.0154736 | 0.00594684 | 0.187514 | 0.198886 | 0.00543969 | 0.00615701 | 0.00240206 | 0.00156505 | 0.00214523 | 0.0125818 | 0.814313
348.055 | 0.724385 | 0.364208 | 0.0152497 | 0.00587938 | 0.195314 | 0.2003 | 0.00549727 | 0.00623881 | 0.00242211 | 0.00158394 | 0.00215649 | 0.0126573 | 0.813343
349.019 | 0.794341 | 0.354334 | 0.0150307 | 0.00581307 | 0.203658 | 0.20173 | 0.00555576 | 0.00632224 | 0.0024424 | 0.00160317 | 0.00216783 | 0.0127333 | 0.813398
349.984 | 0.756015 | 0.344864 | 0.0148163 | 0.00574787 | 0.212615 | 0.203175 | 0.00561519 | 0.00640735 | 0.00246295 | 0.00162276 | 0.00217927 | 0.0128101 | 0.814523
350.948 | 0.692389 | 0.335773 | 0.0146065 | 0.00568376 | 0.222265 | 0.204635 | 0.00567558 | 0.00649419 | 0.00248376 | 0.0016427 | 0.00219079 | 0.0128876 | 0.81678
351.912 | 0.560778 | 0.327041 | 0.0144011 | 0.00562071 | 0.232704 | 0.206111 | 0.00573694 | 0.0065828 | 0.00250484 | 0.00166301 | 0.00220241 | 0.0129657 | 0.820252
352.876 | 0.470881 | 0.318646 | 0.0141999 | 0.00555871 | 0.244047 | 0.207602 | 0.00579929 | 0.00667322 | 0.00252618 | 0.0016837 | 0.00221412 | 0.0130446 | 0.825044
353.841 | 0.439996 | 0.31057 | 0.014003 | 0.00549772 | 0.256434 | 0.20911 | 0.00586268 | 0.00676553 | 0.0025478 | 0.00170478 | 0.00222592 | 0.0131242 | 0.831291
354.805 | 0.45816 | 0.302796 | 0.0138101 | 0.00543774 | 0.270025 | 0.210634 | 0.00592709 | 0.00685974 | 0.0025697 | 0.00172626 | 0.00223782 | 0.0132045 | 0.839159
355.769 | 0.51463 | 0.295309 | 0.0136212 | 0.00537873 | 0.285018 | 0.212174 | 0.00599257 | 0.00695594 | 0.00259188 | 0.00174814 | 0.00224981 | 0.0132856 | 0.848856
356.733 | 0.605132 | 0.288093 | 0.0134361 | 0.00532066 | 0.301647 | 0.213731 | 0.00605915 | 0.00705417 | 0.00261435 | 0.00177044 | 0.00226191 | 0.0133674 | 0.86064
357.698 | 0.707593 | 0.281137 | 0.0132548 | 0.00526354 | 0.32018 | 0.215305 | 0.00612683 | 0.00715447 | 0.00263711 | 0.00179317 | 0.00227409 | 0.01345 | 0.874823
358.662 | 0.751082 | 0.274427 | 0.0130771 | 0.00520733 | 0.340939 | 0.216897 | 0.00619564 | 0.00725693 | 0.00266017 | 0.00181633 | 0.00228638 | 0.0135333 | 0.8918
359.626 | 0.664238 | 0.26795 | 0.0129029 | 0.00515201 | 0.364297 | 0.218505 | 0.00626563 | 0.0073616 | 0.00268354 | 0.00183995 | 0.00229877 | 0.0136174 | 0.912064
360.59 | 0.619964 | 0.261698 | 0.0127322 | 0.00509757 | 0.390674 | 0.220132 | 0.00633679 | 0.00746854 | 0.00270721 | 0.00186403 | 0.00231125 | 0.0137023 | 0.936241
361.555 | 0.690715 | 0.255659 | 0.0125648 | 0.00504399 | 0.420559 | 0.221776 | 0.00640917 | 0.00757781 | 0.00273119 | 0.00188859 | 0.00232384 | 0.013788 | 0.965176
362.519 | 0.856954 | 0.249824 | 0.0124008 | 0.00499124 | 0.454503 | 0.223439 | 0.0064828 | 0.0076895 | 0.0027555 | 0.00191363 | 0.00233654 | 0.0138745 | 1.00008
363.483 | 1.04842 | 0.244183 | 0.0122399 | 0.00493932 | 0.493109 | 0.225121 | 0.00655769 | 0.00780366 | 0.00278013 | 0.00193917 | 0.00234933 | 0.0139618 | 1.04297
364.447 | 1.21053 | 0.238729 | 0.0120821 | 0.00488821 | 0.537054 | 0.226821 | 0.00663389 | 0.00792036 | 0.0028051 | 0.00196523 | 0.00236223 | 0.0140499 | 1.09925
365.411 | 1.35203 | 0.233453 | 0.0119273 | 0.00483787 | 0.587073 | 0.22854 | 0.00671142 | 0.00803971 | 0.0028304 | 0.00199181 | 0.00237524 | 0.0141388 | 1.19018
366.376 | 1.54777 | 0.228347 | 0.0117756 | 0.00478832 | 0.643937 | 0.230278 | 0.0067903 | 0.00816175 | 0.00285604 | 0.00201894 | 0.00238836 | 0.0142286 | 1.37451
367.34 | 1.86505 | 0.223405 | 0.0116266 | 0.00473952 | 0.708472 | 0.232036 | 0.00687058 | 0.00828658 | 0.00288204 | 0.00204661 | 0.00240158 | 0.0143193 | 1.69646
368.304 | 2.12663 | 0.21862 | 0.0114805 | 0.00469146 | 0.781536 | 0.233815 | 0.0069523 | 0.00841429 | 0.00290839 | 0.00207487 | 0.00241492 | 0.0144108 | 1.95908
369.268 | 2.1034 | 0.213984 | 0.0113371 | 0.00464413 | 0.86397 | 0.235613 | 0.00703546 | 0.00854495 | 0.0029351 | 0.00210371 | 0.00242836 | 0.0145032 | 1.8465
370.233 | 1.71851 | 0.209493 | 0.0111964 | 0.00459751 | 0.956627 | 0.237431 | 0.00712012 | 0.00867867 | 0.00296219 | 0.00213315 | 0.00244192 | 0.0145965 | 1.67623
371.197 | 1.44866 | 0.205139 | 0.0110583 | 0.00455158 | 1.06033 | 0.239271 | 0.00720632 | 0.00881554 | 0.00298965 | 0.00216321 | 0.00245559 | 0.0146907 | 1.64692
372.161 | 1.50339 | 0.200918 | 0.0109227 | 0.00450634 | 1.17578 | 0.241132 | 0.00729408 | 0.00895566 | 0.00301749 | 0.00219391 | 0.00246938 | 0.0147858 | 1.71591
373.125 | 1.76242 | 0.196825 | 0.0107896 | 0.00446178 | 1.30366 | 0.243014 | 0.00738345 | 0.00909912 | 0.00304572 | 0.00222527 | 0.00248328 | 0.0148818 | 1.82584
374.09 | 2.04619 | 0.192853 | 0.0106589 | 0.00441786 | 1.44446 | 0.244918 | 0.00747447 | 0.00924606 | 0.00307435 | 0.0022573 | 0.00249731 | 0.0149788 | 1.95669
375.054 | 2.30448 | 0.189 | 0.0105306 | 0.0043746 | 1.59852 | 0.246845 | 0.00756716 | 0.00939655 | 0.00310339 | 0.00229002 | 0.00251145 | 0.0150767 | 2.10405
376.018 | 2.52501 | 0.185259 | 0.0104045 | 0.00433196 | 1.76596 | 0.248793 | 0.00766159 | 0.00955073 | 0.00313284 | 0.00232346 | 0.00252571 | 0.0151755 | 2.26662
376.982 | 2.66443 | 0.181627 | 0.0102807 | 0.00428994 | 1.9467 | 0.250765 | 0.00775779 | 0.00970873 | 0.00316271 | 0.00235764 | 0.00254009 | 0.0152754 | 2.44363
377.947 | 2.58473 | 0.178099 | 0.0101591 | 0.00424854 | 2.14028 | 0.25276 | 0.0078558 | 0.00987064 | 0.003193 | 0.00239257 | 0.00255459 | 0.0153762 | 2.63427
378.911 | 2.5658 | 0.174672 | 0.0100397 | 0.00420772 | 2.34601 | 0.254778 | 0.00795567 | 0.0100366 | 0.00322374 | 0.00242828 | 0.00256922 | 0.015478 | 2.83762
379.875 | 2.66904 | 0.171342 | 0.00992232 | 0.00416749 | 2.56276 | 0.25682 | 0.00805746 | 0.0102068 | 0.00325492 | 0.0024648 | 0.00258398 | 0.0155808 | 3.05242
380.839 | 2.85443 | 0.168106 | 0.00980701 | 0.00412784 | 2.78896 | 0.258886 | 0.00816119 | 0.0103813 | 0.00328655 | 0.00250213 | 0.00259886 | 0.0156847 | 3.277
381.803 | 3.06027 | 0.164959 | 0.00969369 | 0.00408875 | 3.02257 | 0.260978 | 0.00826693 | 0.0105604 | 0.00331865 | 0.00254033 | 0.00261387 | 0.0157896 | 3.50928
382.768 | 3.25403 | 0.161898 | 0.00958231 | 0.00405021 | 3.26101 | 0.263094 | 0.00837474 | 0.010744 | 0.00335122 | 0.0025794 | 0.00262902 | 0.0158955 | 3.74662
383.732 | 3.44147 | 0.158922 | 0.00947285 | 0.00401221 | 3.50099 | 0.265235 | 0.00848465 | 0.0109325 | 0.00338427 | 0.00261937 | 0.00264429 | 0.0160025 | 3.98572
384.696 | 3.639 | 0.156026 | 0.00936526 | 0.00397475 | 3.73863 | 0.267403 | 0.00859673 | 0.0111259 | 0.00341781 | 0.00266028 | 0.0026597 | 0.0161106 | 4.22265
385.66 | 3.83151 | 0.153207 | 0.00925947 | 0.0039378 | 3.96932 | 0.269597 | 0.00871104 | 0.0113245 | 0.00345186 | 0.00270215 | 0.00267524 | 0.0162198 | 4.4528
386.625 | 4.05538 | 0.150464 | 0.00915547 | 0.00390137 | 4.18766 | 0.271817 | 0.00882762 | 0.0115284 | 0.00348641 | 0.00274501 | 0.00269092 | 0.0163301 | 4.67077
387.589 | 4.34165 | 0.147793 | 0.00905322 | 0.00386544 | 4.38777 | 0.274065 | 0.00894655 | 0.0117379 | 0.00352148 | 0.00278889 | 0.00270674 | 0.0164415 | 4.87065
388.553 | 4.67452 | 0.145191 | 0.00895266 | 0.00383 | 4.56339 | 0.27634 | 0.0090679 | 0.0119531 | 0.00355709 | 0.00283384 | 0.0027227 | 0.016554 | 5.04618
389.517 | 4.97911 | 0.142657 | 0.00885377 | 0.00379505 | 4.7082 | 0.278644 | 0.00919171 | 0.0121742 | 0.00359323 | 0.00287987 | 0.00273879 | 0.0166677 | 5.19103
390.481 | 5.2743 | 0.140189 | 0.00875651 | 0.00376058 | 4.81646 | 0.280975 | 0.00931805 | 0.0124014 | 0.00362993 | 0.00292702 | 0.00275503 | 0.0167826 | 5.29946
391.446 | 5.52277 | 0.137783 | 0.00866083 | 0.00372657 | 4.88349 | 0.283336 | 0.00944702 | 0.012635 | 0.0036672 | 0.00297534 | 0.00277142 | 0.0168987 | 5.36678
392.41 | 5.58806 | 0.135438 | 0.00856672 | 0.00369302 | 4.90619 | 0.285726 | 0.00957865 | 0.0128753 | 0.00370504 | 0.00302486 | 0.00278795 | 0.017016 | 5.38988
393.374 | 5.39861 | 0.133152 | 0.00847413 | 0.00365992 | 4.88349 | 0.288146 | 0.00971304 | 0.0131224 | 0.00374346 | 0.00307562 | 0.00280463 | 0.0171344 | 5.36771
394.339 | 5.11308 | 0.130923 | 0.00838302 | 0.00362726 | 4.81646 | 0.290597 | 0.00985028 | 0.0133767 | 0.0037825 | 0.00312767 | 0.00282147 | 0.0172542 | 5.30132
395.303 | 4.97784 | 0.128749 | 0.00829339 | 0.00359504 | 4.7082 | 0.293079 | 0.00999041 | 0.0136383 | 0.00382214 | 0.00318104 | 0.00283845 | 0.0173751 | 5.1938
396.267 | 5.09704 | 0.126628 | 0.00820518 | 0.00356325 | 4.56339 | 0.295592 | 0.0101335 | 0.0139077 | 0.0038624 | 0.00323578 | 0.00285558 | 0.0174974 | 5.04984
397.231 | 5.15693 | 0.124559 | 0.00811836 | 0.00353187 | 4.38777 | 0.298137 | 0.0102798 | 0.0141851 | 0.00390331 | 0.00329194 | 0.00287288 | 0.0176209 | 4.87518
398.195 | 5.10279 | 0.122539 | 0.00803293 | 0.00350091 | 4.18766 | 0.300715 | 0.0104291 | 0.0144707 | 0.00394487 | 0.00334957 | 0.00289032 | 0.0177458 | 4.67614
399.16 | 4.9597 | 0.120568 | 0.00794883 | 0.00347036 | 3.96932 | 0.303326 | 0.0105818 | 0.014765 | 0.00398709 | 0.00340871 | 0.00290793 | 0.0178719 | 4.45896
400.124 | 4.75173 | 0.118644 | 0.00786603 | 0.00344019 | 3.73863 | 0.305971 | 0.0107378 | 0.0150684 | 0.00403 | 0.00346943 | 0.0029257 | 0.0179995 | 4.22955
401.088 | 4.48958 | 0.116765 | 0.00778453 | 0.00341043 | 3.50099 | 0.30865 | 0.0108972 | 0.0153811 | 0.0040736 | 0.00353177 | 0.00294363 | 0.0181283 | 3.99328
402.052 | 4.20517 | 0.11493 | 0.00770429 | 0.00338104 | 3.26101 | 0.311363 | 0.0110602 | 0.0157035 | 0.00411791 | 0.0035958 | 0.00296173 | 0.0182586 | 3.75477
403.017 | 3.97654 | 0.113138 | 0.00762527 | 0.00335203 | 3.02257 | 0.314113 | 0.0112269 | 0.0160361 | 0.00416295 | 0.00366159 | 0.00298 | 0.0183903 | 3.51791
403.981 | 3.82466 | 0.111387 | 0.00754747 | 0.0033234 | 2.78896 | 0.316899 | 0.0113973 | 0.0163793 | 0.00420873 | 0.00372918 | 0.00299843 | 0.0185234 | 3.28597
404.945 | 3.68158 | 0.109676 | 0.00747086 | 0.00329513 | 2.56276 | 0.319722 | 0.0115716 | 0.0167335 | 0.00425526 | 0.00379864 | 0.00301704 | 0.0186579 | 3.06155
405.909 | 3.55217 | 0.108004 | 0.00739539 | 0.00326722 | 2.34601 | 0.322582 | 0.0117499 | 0.0170993 | 0.00430258 | 0.00387006 | 0.00303582 | 0.0187939 | 2.84667
406.873 | 3.40825 | 0.10637 | 0.00732107 | 0.00323966 | 2.14028 | 0.32548 | 0.0119324 | 0.017477 | 0.00435068 | 0.0039435 | 0.00305477 | 0.0189314 | 2.64292
407.838 | 3.21362 | 0.104772 | 0.00724787 | 0.00321245 | 1.9467 | 0.328418 | 0.0121191 | 0.0178673 | 0.0043996 | 0.00401903 | 0.00307391 | 0.0190703 | 2.45141
408.802 | 2.92469 | 0.10321 | 0.00717574 | 0.00318558 | 1.76596 | 0.331395 | 0.0123101 | 0.0182707 | 0.00444934 | 0.00409675 | 0.00309322 | 0.0192109 | 2.27285
409.766 | 2.57863 | 0.101682 | 0.0071047 | 0.00315904 | 1.59852 | 0.334413 | 0.0125057 | 0.0186878 | 0.00449993 | 0.00417672 | 0.00311271 | 0.0193529 | 2.10768
410.73 | 2.24918 | 0.100187 | 0.0070347 | 0.00313284 | 1.44446 | 0.337472 | 0.012706 | 0.0191191 | 0.00455139 | 0.00425904 | 0.00313239 | 0.0194966 | 1.95601
411.695 | 1.91636 | 0.0987255 | 0.00696573 | 0.00310696 | 1.30366 | 0.340573 | 0.0129111 | 0.0195654 | 0.00460373 | 0.00434381 | 0.00315226 | 0.0196418 | 1.81768
412.659 | 1.6492 | 0.0972952 | 0.00689777 | 0.0030814 | 1.17578 | 0.343717 | 0.0131211 | 0.0200274 | 0.00465698 | 0.00443111 | 0.00317232 | 0.0197887 | 1.69239
413.623 | 1.53679 | 0.0958956 | 0.0068308 | 0.00305615 | 1.06033 | 0.346904 | 0.0133363 | 0.0205057 | 0.00471116 | 0.00452105 | 0.00319257 | 0.0199372 | 1.57962
414.587 | 1.5713 | 0.0945257 | 0.00676479 | 0.00303121 | 0.956627 | 0.350137 | 0.0135567 | 0.0210012 | 0.00476629 | 0.00461375 | 0.00321301 | 0.0200873 | 1.47871
415.552 | 1.59379 | 0.0931848 | 0.00669975 | 0.00300657 | 0.86397 | 0.353414 | 0.0137827 | 0.0215146 | 0.00482239 | 0.0047093 | 0.00323365 | 0.0202392 | 1.38895
416.516 | 1.61265 | 0.0918722 | 0.00663563 | 0.00298224 | 0.781536 | 0.356738 | 0.0140142 | 0.0220469 | 0.00487948 | 0.00480782 | 0.00325449 | 0.0203928 | 1.30952
417.48 | 1.5972 | 0.0905867 | 0.00657242 | 0.0029582 | 0.708472 | 0.36011 | 0.0142516 | 0.0225989 | 0.00493759 | 0.00490946 | 0.00327553 | 0.0205481 | 1.23957
418.444 | 1.50524 | 0.0893281 | 0.00651012 | 0.00293444 | 0.643937 | 0.36353 | 0.0144951 | 0.0231717 | 0.00499675 | 0.00501431 | 0.00329677 | 0.0207052 | 1.17826
419.409 | 1.33143 | 0.0880953 | 0.0064487 | 0.00291098 | 0.587073 | 0.367 | 0.0147447 | 0.0237662 | 0.00505697 | 0.00512254 | 0.00331822 | 0.0208641 | 1.12473
420.373 | 1.11419 | 0.0868877 | 0.00638814 | 0.00288779 | 0.537054 | 0.37052 | 0.0150009 | 0.0243836 | 0.00511829 | 0.00523429 | 0.00333989 | 0.0210249 | 1.07816
421.337 | 0.897874 | 0.0857047 | 0.00632843 | 0.00286488 | 0.493109 | 0.374091 | 0.0152637 | 0.0250251 | 0.00518072 | 0.0053497 | 0.00336176 | 0.0211874 | 1.03778
422.301 | 0.587569 | 0.0845455 | 0.00626956 | 0.00284224 | 0.454503 | 0.377716 | 0.0155334 | 0.0256918 | 0.0052443 | 0.00546893 | 0.00338385 | 0.0213519 | 1.00285
423.265 | 0.408214 | 0.0834095 | 0.00621149 | 0.00281986 | 0.420559 | 0.381394 | 0.0158102 | 0.0263853 | 0.00530907 | 0.00559217 | 0.00340616 | 0.0215183 | 0.972706
424.23 | 0.493875 | 0.0822962 | 0.00615424 | 0.00279775 | 0.390674 | 0.385128 | 0.0160945 | 0.0271067 | 0.00537503 | 0.00571958 | 0.00342869 | 0.0216866 | 0.946744
425.194 | 0.669808 | 0.0812049 | 0.00609777 | 0.0027759 | 0.364297 | 0.388918 | 0.0163864 | 0.0278576 | 0.00544222 | 0.00585135 | 0.00345144 | 0.0218569 | 0.924414
426.158 | 0.756298 | 0.080135 | 0.00604207 | 0.0027543 | 0.340939 | 0.392766 | 0.0166862 | 0.0286399 | 0.00551069 | 0.0059877 | 0.00347442 | 0.0220292 | 0.905232
427.122 | 0.657704 | 0.0790861 | 0.00598713 | 0.00273296 | 0.32018 | 0.396673 | 0.0169942 | 0.0294549 | 0.00558045 | 0.00612881 | 0.00349763 | 0.0222035 | 0.888779
428.087 | 0.47516 | 0.0780575 | 0.00593294 | 0.00271186 | 0.301647 | 0.400641 | 0.0173108 | 0.0303047 | 0.00565154 | 0.00627492 | 0.00352107 | 0.0223799 | 0.874686
429.051 | 0.384849 | 0.0770487 | 0.00587947 | 0.002691 | 0.285018 | 0.404671 | 0.0176362 | 0.0311914 | 0.00572401 | 0.00642628 | 0.00354475 | 0.0225584 | 0.862636
430.015 | 0.404577 | 0.0760593 | 0.00582673 | 0.00267039 | 0.270025 | 0.408764 | 0.0179708 | 0.0321168 | 0.00579786 | 0.00658311 | 0.00356867 | 0.0227391 | 0.852362
430.979 | 0.412366 | 0.0750888 | 0.0057747 | 0.00265001 | 0.256434 | 0.412923 | 0.0183149 | 0.0330834 | 0.00587315 | 0.00674569 | 0.00359283 | 0.0229218 | 0.843635
431.944 | 0.322322 | 0.0741365 | 0.00572335 | 0.00262986 | 0.244047 | 0.417149 | 0.0186688 | 0.0340939 | 0.00594992 | 0.00691433 | 0.00361724 | 0.0231069 | 0.836265
432.908 | 0.171872 | 0.0732023 | 0.00567269 | 0.00260994 | 0.232704 | 0.421443 | 0.019033 | 0.0351506 | 0.0060282 | 0.00708927 | 0.0036419 | 0.0232941 | 0.830092
433.872 | 0.105717 | 0.0722855 | 0.0056227 | 0.00259024 | 0.222265 | 0.425808 | 0.0194078 | 0.0362566 | 0.00610803 | 0.00727087 | 0.00366681 | 0.0234836 | 0.824982
434.836 | 0.231112 | 0.0713857 | 0.00557337 | 0.00257077 | 0.212615 | 0.430245 | 0.0197937 | 0.0374153 | 0.00618945 | 0.00745947 | 0.00369197 | 0.0236754 | 0.820827
435.8 | 0.389261 | 0.0705025 | 0.00552468 | 0.00255152 | 0.203658 | 0.434757 | 0.0201911 | 0.03863 | 0.00627251 | 0.0076554 | 0.0037174 | 0.0238695 | 0.817537
436.765 | 0.458482 | 0.0696356 | 0.00547663 | 0.00253248 | 0.195314 | 0.439345 | 0.0206003 | 0.0399047 | 0.00635725 | 0.00785906 | 0.00374308 | 0.0240661 | 0.815037
437.729 | 0.435881 | 0.0687845 | 0.00542919 | 0.00251365 | 0.187514 | 0.444013 | 0.0210221 | 0.0412438 | 0.00644372 | 0.00807087 | 0.00376904 | 0.024265 | 0.813266
438.693 | 0.37383 | 0.0679488 | 0.00538238 | 0.00249504 | 0.180203 | 0.44876 | 0.0214567 | 0.0426519 | 0.00653195 | 0.00829123 | 0.00379526 | 0.0244664 | 0.812177
439.657 | 0.310831 | 0.0671282 | 0.00533617 | 0.00247663 | 0.173333 | 0.453591 | 0.0219047 | 0.0441346 | 0.006622 | 0.00852061 | 0.00382176 | 0.0246704 | 0.811729
440.622 | 0.236665 | 0.0663223 | 0.00529054 | 0.00245842 | 0.166862 | 0.458509 | 0.0223668 | 0.0456982 | 0.00671394 | 0.00875955 | 0.00384854 | 0.0248768 | 0.811891
441.586 | 0.219762 | 0.0655308 | 0.0052455 | 0.00244041 | 0.160755 | 0.463514 | 0.0228434 | 0.0473495 | 0.00680778 | 0.0090085 | 0.0038756 | 0.0250859 | 0.812638
442.55 | 0.339062 | 0.0647533 | 0.00520104 | 0.0024226 | 0.154983 | 0.46861 | 0.0233352 | 0.0490968 | 0.00690361 | 0.00926807 | 0.00390294 | 0.0252976 | 0.813952
443.514 | 0.452416 | 0.0639895 | 0.00515713 | 0.00240498 | 0.149517 | 0.473801 | 0.0238429 | 0.0509497 | 0.00700148 | 0.00953889 | 0.00393058 | 0.0255119 | 0.815819
444.479 | 0.434086 | 0.0632391 | 0.00511378 | 0.00238755 | 0.144337 | 0.479088 | 0.024367 | 0.0529186 | 0.00710143 | 0.00982154 | 0.00395851 | 0.025729 | 0.818232
445.443 | 0.271909 | 0.0625018 | 0.00507098 | 0.00237032 | 0.13942 | 0.484475 | 0.0249084 | 0.0550166 | 0.00720352 | 0.0101168 | 0.00398674 | 0.0259488 | 0.821186
446.407 | 0.15778 | 0.0617772 | 0.0050287 | 0.00235327 | 0.134749 | 0.489966 | 0.0254678 | 0.0572589 | 0.00730785 | 0.0104253 | 0.00401527 | 0.0261715 | 0.824684
447.371 | 0.365866 | 0.0610651 | 0.00498696 | 0.0023364 | 0.130306 | 0.495563 | 0.0260459 | 0.0596627 | 0.00741443 | 0.0107479 | 0.00404411 | 0.026397 | 0.82873
448.336 | 0.876389 | 0.0603652 | 0.00494573 | 0.00231971 | 0.126077 | 0.50127 | 0.0266436 | 0.062249 | 0.00752337 | 0.0110855 | 0.00407325 | 0.0266254 | 0.833336
449.3 | 1.21378 | 0.0596772 | 0.00490501 | 0.0023032 | 0.122048 | 0.507092 | 0.0272618 | 0.0650426 | 0.00763472 | 0.0114391 | 0.00410272 | 0.0268568 | 0.838518
450.264 | 1.22296 | 0.0590009 | 0.00486479 | 0.00228687 | 0.118207 | 0.513031 | 0.0279015 | 0.068072 | 0.00774855 | 0.0118096 | 0.00413251 | 0.0270912 | 0.844297
451.228 | 1.04502 | 0.058336 | 0.00482506 | 0.00227071 | 0.114541 | 0.519092 | 0.0285635 | 0.0713713 | 0.00786493 | 0.0121981 | 0.00416261 | 0.0273286 | 0.850703
452.192 | 0.917421 | 0.0576821 | 0.00478582 | 0.00225472 | 0.111041 | 0.52528 | 0.0292492 | 0.0749808 | 0.00798397 | 0.012606 | 0.00419306 | 0.0275692 | 0.857772
453.157 | 0.884379 | 0.0570392 | 0.00474705 | 0.00223889 | 0.107697 | 0.531598 | 0.0299594 | 0.0789464 | 0.0081057 | 0.0130344 | 0.00422383 | 0.0278129 | 0.865547
454.121 | 0.811578 | 0.056407 | 0.00470876 | 0.00222324 | 0.1045 | 0.538052 | 0.0306954 | 0.0833225 | 0.00823024 | 0.013485 | 0.00425494 | 0.0280599 | 0.87408
455.085 | 0.559459 | 0.0557851 | 0.00467092 | 0.00220774 | 0.101441 | 0.544647 | 0.0314587 | 0.0881722 | 0.00835767 | 0.0139593 | 0.0042864 | 0.0283101 | 0.883435
456.049 | 0.237152 | 0.0551735 | 0.00463354 | 0.00219241 | 0.0985131 | 0.551387 | 0.0322504 | 0.0935666 | 0.00848806 | 0.0144591 | 0.00431821 | 0.0285637 | 0.893681
457.014 | 0.0726017 | 0.0545718 | 0.00459661 | 0.00217724 | 0.0957083 | 0.558277 | 0.033072 | 0.0995881 | 0.00862152 | 0.0149866 | 0.00435037 | 0.0288206 | 0.904904
457.978 | 0.204487 | 0.0539799 | 0.00456011 | 0.00216222 | 0.0930198 | 0.565326 | 0.0339253 | 0.10633 | 0.00875815 | 0.0155442 | 0.0043829 | 0.0290811 | 0.917201
458.942 | 0.56853 | 0.0533975 | 0.00452405 | 0.00214736 | 0.0904418 | 0.572536 | 0.0348118 | 0.113896 | 0.00889804 | 0.0161344 | 0.00441579 | 0.029345 | 0.930678
459.906 | 0.82352 | 0.0528245 | 0.00448841 | 0.00213266 | 0.0879683 | 0.579916 | 0.0357335 | 0.122403 | 0.00904129 | 0.0167605 | 0.00444904 | 0.0296125 | 0.945457
460.871 | 0.876262 | 0.0522606 | 0.00445319 | 0.0021181 | 0.0855935 | 0.587472 | 0.0366925 | 0.131978 | 0.00918804 | 0.0174262 | 0.00448268 | 0.0298837 | 0.961674
461.835 | 0.908193 | 0.0517056 | 0.00441839 | 0.00210369 | 0.0833126 | 0.595209 | 0.0376908 | 0.14276 | 0.00933836 | 0.0181356 | 0.0045167 | 0.0301586 | 0.979473
462.799 | 0.961245 | 0.0511595 | 0.00438399 | 0.00208943 | 0.0811208 | 0.603136 | 0.0387311 | 0.154899 | 0.00949239 | 0.0188938 | 0.0045511 | 0.0304372 | 0.999016
463.763 | 1.03322 | 0.0506218 | 0.00434999 | 0.00207531 | 0.0790131 | 0.611261 | 0.039816 | 0.168557 | 0.00965026 | 0.0197068 | 0.00458591 | 0.0307198 | 1.02048
464.728 | 1.11309 | 0.0500927 | 0.00431638 | 0.00206133 | 0.0769859 | 0.61959 | 0.0409484 | 0.183896 | 0.00981208 | 0.0205816 | 0.00462111 | 0.0310062 | 1.04403
465.692 | 1.2103 | 0.0495717 | 0.00428317 | 0.0020475 | 0.0750349 | 0.628131 | 0.0421318 | 0.201093 | 0.00997798 | 0.0215266 | 0.00465671 | 0.0312966 | 1.06987
466.656 | 1.30594 | 0.0490588 | 0.00425033 | 0.0020338 | 0.0731562 | 0.636896 | 0.04337 | 0.220323 | 0.0101481 | 0.022552 | 0.00469273 | 0.0315911 | 1.09819
467.62 | 1.35614 | 0.0485538 | 0.00421787 | 0.00202024 | 0.0713467 | 0.64589 | 0.044667 | 0.241757 | 0.0103226 | 0.0236695 | 0.00472917 | 0.0318898 | 1.12918
468.584 | 1.35158 | 0.0480565 | 0.00418578 | 0.00200682 | 0.0696029 | 0.655124 | 0.0460277 | 0.265565 | 0.0105017 | 0.0248934 | 0.00476603 | 0.0321926 | 1.16303
469.549 | 1.33774 | 0.0475668 | 0.00415406 | 0.00199353 | 0.0679215 | 0.664609 | 0.0474575 | 0.291909 | 0.0106854 | 0.0262405 | 0.00480333 | 0.0324998 | 1.19995
470.513 | 1.35742 | 0.0470845 | 0.00412269 | 0.00198037 | 0.0662998 | 0.674353 | 0.0489624 | 0.320928 | 0.010874 | 0.0277303 | 0.00484106 | 0.0328113 | 1.24009
471.477 | 1.42854 | 0.0466096 | 0.00409168 | 0.00196734 | 0.0647351 | 0.684367 | 0.0505492 | 0.352747 | 0.0110676 | 0.0293861 | 0.00487924 | 0.0331273 | 1.28363
472.441 | 1.48339 | 0.0461417 | 0.00406102 | 0.00195444 | 0.0632245 | 0.694663 | 0.0522263 | 0.387466 | 0.0112664 | 0.0312351 | 0.00491788 | 0.0334479 | 1.33071
473.406 | 1.47952 | 0.0456808 | 0.0040307 | 0.00194166 | 0.0617658 | 0.705252 | 0.0540021 | 0.42514 | 0.0114705 | 0.0333079 | 0.00495697 | 0.033773 | 1.38142
474.37 | 1.48301 | 0.0452268 | 0.00400072 | 0.00192901 | 0.0603566 | 0.716146 | 0.0558873 | 0.465797 | 0.0116803 | 0.0356404 | 0.00499652 | 0.0341029 | 1.43587
475.334 | 1.56422 | 0.0447794 | 0.00397107 | 0.00191648 | 0.0589946 | 0.727359 | 0.0578937 | 0.509418 | 0.0118958 | 0.0382735 | 0.00503656 | 0.0344377 | 1.49408
476.298 | 1.72526 | 0.0443387 | 0.00394175 | 0.00190408 | 0.057678 | 0.738902 | 0.0600343 | 0.555917 | 0.0121173 | 0.0412521 | 0.00507708 | 0.0347773 | 1.55604
477.262 | 1.88578 | 0.0439045 | 0.00391275 | 0.00189179 | 0.0564046 | 0.750789 | 0.0623246 | 0.60516 | 0.0123451 | 0.0446272 | 0.00511808 | 0.0351219 | 1.6217
478.227 | 1.91505 | 0.0434765 | 0.00388407 | 0.00187962 | 0.0551724 | 0.763036 | 0.0647823 | 0.656945 | 0.0125793 | 0.0484551 | 0.00515959 | 0.0354717 | 1.69094
479.191 | 1.75897 | 0.0430548 | 0.00385571 | 0.00186757 | 0.0539801 | 0.775654 | 0.0674264 | 0.710977 | 0.0128202 | 0.0527956 | 0.00520159 | 0.0358266 | 1.76355
480.155 | 1.73368 | 0.0426392 | 0.00382765 | 0.00185564 | 0.0528257 | 0.788661 | 0.0702795 | 0.766886 | 0.013068 | 0.0577137 | 0.00524412 | 0.0361869 | 1.83928
481.12 | 1.99173 | 0.0422295 | 0.0037999 | 0.00184382 | 0.0517075 | 0.802073 | 0.0733671 | 0.824206 | 0.0133231 | 0.0632787 | 0.00528717 | 0.0365526 | 1.91776
482.084 | 2.34626 | 0.0418257 | 0.00377245 | 0.00183211 | 0.0506244 | 0.815905 | 0.0767169 | 0.882343 | 0.0135857 | 0.0695602 | 0.00533074 | 0.0369237 | 1.99851
483.048 | 2.64051 | 0.0414277 | 0.0037453 | 0.00182051 | 0.0495747 | 0.830174 | 0.0803606 | 0.940597 | 0.0138561 | 0.0766309 | 0.00537486 | 0.0373005 | 2.08095
484.012 | 2.85265 | 0.0410352 | 0.00371843 | 0.00180903 | 0.048557 | 0.8449 | 0.084334 | 0.998139 | 0.0141346 | 0.0845633 | 0.00541953 | 0.0376831 | 2.16438
484.976 | 2.96806 | 0.0406484 | 0.00369186 | 0.00179765 | 0.0475702 | 0.860098 | 0.0886753 | 1.05399 | 0.0144215 | 0.093425 | 0.00546475 | 0.0380715 | 2.24794
485.941 | 2.95205 | 0.0402669 | 0.00366557 | 0.00178638 | 0.046613 | 0.875788 | 0.0934281 | 1.10705 | 0.0147172 | 0.103281 | 0.00551054 | 0.0384659 | 2.33066
486.905 | 2.83375 | 0.0398908 | 0.00363956 | 0.00177521 | 0.0456841 | 0.891991 | 0.0986402 | 1.15612 | 0.0150221 | 0.114191 | 0.00555691 | 0.0388664 | 2.41146
487.869 | 2.67929 | 0.0395199 | 0.00361383 | 0.00176415 | 0.0447827 | 0.908725 | 0.104362 | 1.19991 | 0.0153365 | 0.126201 | 0.00560387 | 0.0392731 | 2.48917
488.833 | 2.50633 | 0.0391542 | 0.00358837 | 0.00175319 | 0.0439075 | 0.926011 | 0.110651 | 1.23713 | 0.0156608 | 0.139346 | 0.00565142 | 0.0396861 | 2.56263
489.798 | 2.34242 | 0.0387934 | 0.00356317 | 0.00174233 | 0.0430574 | 0.943874 | 0.117567 | 1.26658 | 0.0159955 | 0.153648 | 0.00569958 | 0.0401057 | 2.63071
490.762 | 2.28178 | 0.0384377 | 0.00353824 | 0.00173157 | 0.0422318 | 0.96233 | 0.125174 | 1.2872 | 0.0163409 | 0.169106 | 0.00574835 | 0.0405318 | 2.69245
491.726 | 2.39901 | 0.0380868 | 0.00351357 | 0.00172092 | 0.0414296 | 0.981406 | 0.133541 | 1.2982 | 0.0166976 | 0.185702 | 0.00579775 | 0.0409647 | 2.74714
492.69 | 2.52799 | 0.0377407 | 0.00348916 | 0.00171036 | 0.0406497 | 1.00113 | 0.14274 | 1.29917 | 0.0170661 | 0.203391 | 0.0058478 | 0.0414046 | 2.79442
493.654 | 2.67164 | 0.0373992 | 0.003465 | 0.00169989 | 0.0398917 | 1.02151 | 0.152847 | 1.29005 | 0.0174468 | 0.222095 | 0.00589848 | 0.0418514 | 2.83424
494.619 | 2.81328 | 0.0370624 | 0.00344109 | 0.00168953 | 0.0391546 | 1.04259 | 0.163938 | 1.27122 | 0.0178402 | 0.24171 | 0.00594983 | 0.0423055 | 2.86697
495.583 | 2.92791 | 0.0367301 | 0.00341743 | 0.00167925 | 0.0384375 | 1.06438 | 0.176097 | 1.24338 | 0.0182471 | 0.262094 | 0.00600186 | 0.0427669 | 2.89331
496.547 | 2.99857 | 0.0364022 | 0.00339401 | 0.00166907 | 0.0377399 | 1.08692 | 0.189399 | 1.20754 | 0.018668 | 0.283056 | 0.00605456 | 0.0432358 | 2.91416
497.511 | 3.04006 | 0.0360787 | 0.00337083 | 0.00165899 | 0.037061 | 1.11023 | 0.203928 | 1.16491 | 0.0191035 | 0.304364 | 0.00610796 | 0.0437124 | 2.9306
498.476 | 3.08827 | 0.0357594 | 0.00334788 | 0.00164899 | 0.0364002 | 1.13433 | 0.219765 | 1.11674 | 0.0195543 | 0.325736 | 0.00616208 | 0.0441968 | 2.94372
499.44 | 3.15099 | 0.0354444 | 0.00332518 | 0.00163909 | 0.0357568 | 1.15926 | 0.236982 | 1.06435 | 0.0200212 | 0.346823 | 0.00621691 | 0.0446892 | 2.95458
500.404 | 3.17785 | 0.0351335 | 0.0033027 | 0.00162927 | 0.0351303 | 1.18504 | 0.255655 | 1.00894 | 0.0205048 | 0.367227 | 0.00627247 | 0.0451898 | 2.9641
501.368 | 3.10938 | 0.0348267 | 0.00328044 | 0.00161954 | 0.0345199 | 1.21171 | 0.275852 | 0.951642 | 0.0210061 | 0.386491 | 0.00632878 | 0.0456988 | 2.97305
502.333 | 2.93696 | 0.0345239 | 0.00325842 | 0.0016099 | 0.0339253 | 1.23929 | 0.297629 | 0.893456 | 0.0215258 | 0.404109 | 0.00638585 | 0.0462163 | 2.982
503.297 | 2.83856 | 0.034225 | 0.00323661 | 0.00160034 | 0.0333459 | 1.26781 | 0.32104 | 0.835239 | 0.0220649 | 0.419552 | 0.00644369 | 0.0467425 | 2.99137
504.261 | 2.895 | 0.0339299 | 0.00321502 | 0.00159087 | 0.032781 | 1.29731 | 0.346126 | 0.777713 | 0.0226245 | 0.432296 | 0.00650233 | 0.0472777 | 3.00144
505.225 | 2.97621 | 0.0336386 | 0.00319365 | 0.00158148 | 0.0322304 | 1.32781 | 0.372911 | 0.721497 | 0.0232053 | 0.441856 | 0.00656176 | 0.047822 | 3.01238
506.19 | 2.9855 | 0.0333511 | 0.00317248 | 0.00157218 | 0.0316935 | 1.35935 | 0.401408 | 0.667076 | 0.0238086 | 0.447843 | 0.00662201 | 0.0483756 | 3.02434
507.154 | 2.92543 | 0.0330672 | 0.00315153 | 0.00156295 | 0.0311698 | 1.39196 | 0.431617 | 0.614837 | 0.0244356 | 0.449995 | 0.0066831 | 0.0489388 | 3.03749
508.118 | 2.86545 | 0.032787 | 0.00313079 | 0.00155381 | 0.0306589 | 1.42568 | 0.46351 | 0.565092 | 0.0250875 | 0.448218 | 0.00674502 | 0.0495118 | 3.05204
509.082 | 2.86728 | 0.0325102 | 0.00311025 | 0.00154475 | 0.0301605 | 1.46053 | 0.497044 | 0.518058 | 0.0257655 | 0.442591 | 0.00680781 | 0.0500947 | 3.06828
510.046 | 2.93044 | 0.032237 | 0.0030899 | 0.00153577 | 0.029674 | 1.49655 | 0.532158 | 0.47388 | 0.0264713 | 0.433357 | 0.00687149 | 0.0506879 | 3.08658
511.011 | 3.02606 | 0.0319672 | 0.00306976 | 0.00152686 | 0.0291992 | 1.53377 | 0.568749 | 0.432656 | 0.0272061 | 0.420899 | 0.00693605 | 0.0512915 | 3.10734
511.975 | 3.1985 | 0.0317007 | 0.00304982 | 0.00151803 | 0.0287357 | 1.57223 | 0.606702 | 0.394414 | 0.0279716 | 0.405693 | 0.00700153 | 0.0519058 | 3.13099
512.939 | 3.36988 | 0.0314375 | 0.00303007 | 0.00150928 | 0.028283 | 1.61197 | 0.645868 | 0.359135 | 0.0287696 | 0.388259 | 0.00706794 | 0.0525312 | 3.15793
513.903 | 3.49215 | 0.0311777 | 0.00301051 | 0.00150061 | 0.0278409 | 1.65301 | 0.686052 | 0.326771 | 0.0296018 | 0.369132 | 0.00713529 | 0.0531677 | 3.18847
514.868 | 3.55933 | 0.030921 | 0.00299114 | 0.001492 | 0.0274091 | 1.6954 | 0.727038 | 0.297224 | 0.0304704 | 0.348815 | 0.00720361 | 0.0538157 | 3.22285
515.832 | 3.57475 | 0.0306674 | 0.00297195 | 0.00148348 | 0.0269872 | 1.73916 | 0.768554 | 0.270383 | 0.0313773 | 0.327775 | 0.00727291 | 0.0544754 | 3.26117
516.796 | 3.4765 | 0.030417 | 0.00295295 | 0.00147502 | 0.0265749 | 1.78434 | 0.810294 | 0.246104 | 0.0323248 | 0.306417 | 0.00734322 | 0.0551471 | 3.30345
517.76 | 3.33812 | 0.0301696 | 0.00293413 | 0.00146664 | 0.026172 | 1.83096 | 0.851906 | 0.224229 | 0.0333155 | 0.285087 | 0.00741455 | 0.0558313 | 3.34955
518.725 | 3.30637 | 0.0299252 | 0.00291549 | 0.00145833 | 0.0257781 | 1.87907 | 0.892974 | 0.204594 | 0.0343518 | 0.264081 | 0.00748691 | 0.056528 | 3.39922
519.689 | 3.43118 | 0.0296838 | 0.00289703 | 0.00145009 | 0.0253931 | 1.92868 | 0.933049 | 0.187024 | 0.0354367 | 0.243635 | 0.00756034 | 0.0572376 | 3.45211
520.653 | 3.61805 | 0.0294453 | 0.00287874 | 0.00144191 | 0.0250165 | 1.97986 | 0.971628 | 0.171343 | 0.0365732 | 0.223938 | 0.00763485 | 0.0579606 | 3.50778
521.617 | 3.68927 | 0.0292096 | 0.00286062 | 0.00143381 | 0.0246483 | 2.03262 | 1.00816 | 0.157379 | 0.0377644 | 0.205141 | 0.00771047 | 0.0586971 | 3.56568
522.582 | 3.55168 | 0.0289767 | 0.00284268 | 0.00142578 | 0.0242881 | 2.08699 | 1.04207 | 0.144963 | 0.0390139 | 0.187352 | 0.00778721 | 0.0594474 | 3.62521
523.546 | 3.43811 | 0.0287466 | 0.0028249 | 0.00141781 | 0.0239356 | 2.14302 | 1.07276 | 0.133934 | 0.0403258 | 0.170648 | 0.0078651 | 0.0602122 | 3.68575
524.51 | 3.39335 | 0.0285193 | 0.00280729 | 0.00140991 | 0.0235909 | 2.20073 | 1.09963 | 0.12414 | 0.0417039 | 0.15508 | 0.00794416 | 0.0609915 | 3.74661
525.474 | 3.38265 | 0.0282946 | 0.00278985 | 0.00140207 | 0.0232534 | 2.26016 | 1.12213 | 0.115441 | 0.0431528 | 0.140667 | 0.00802441 | 0.0617858 | 3.80716
526.438 | 3.35959 | 0.0280725 | 0.00277256 | 0.0013943 | 0.0229232 | 2.32134 | 1.13974 | 0.107704 | 0.0446776 | 0.127411 | 0.00810589 | 0.0625955 | 3.8668
527.403 | 3.2798 | 0.0278531 | 0.00275544 | 0.0013866 | 0.0225999 | 2.3843 | 1.15205 | 0.100814 | 0.0462832 | 0.115294 | 0.0081886 | 0.063421 | 3.925
528.367 | 3.23127 | 0.0276362 | 0.00273847 | 0.00137896 | 0.0222833 | 2.44907 | 1.15874 | 0.0946628 | 0.0479755 | 0.104281 | 0.00827259 | 0.0642626 | 3.98136
529.331 | 3.34835 | 0.0274218 | 0.00272166 | 0.00137138 | 0.0219734 | 2.51568 | 1.15966 | 0.089155 | 0.0497612 | 0.0943255 | 0.00835787 | 0.065121 | 4.0356
530.295 | 3.60287 | 0.02721 | 0.002705 | 0.00136386 | 0.0216699 | 2.58415 | 1.15476 | 0.0842078 | 0.0516467 | 0.0853712 | 0.00844447 | 0.0659963 | 4.08758
531.26 | 3.80921 | 0.0270005 | 0.0026885 | 0.00135641 | 0.0213726 | 2.65452 | 1.14418 | 0.0797467 | 0.0536399 | 0.0773534 | 0.00853242 | 0.0668891 | 4.13733
532.224 | 3.90145 | 0.0267935 | 0.00267215 | 0.00134901 | 0.0210813 | 2.72681 | 1.12819 | 0.0757069 | 0.0557495 | 0.0702025 | 0.00862176 | 0.0678 | 4.18503
533.188 | 3.8917 | 0.0265888 | 0.00265594 | 0.00134168 | 0.0207959 | 2.80103 | 1.10717 | 0.0720337 | 0.0579845 | 0.0638485 | 0.00871249 | 0.0687293 | 4.23095
534.152 | 3.81906 | 0.0263865 | 0.00263988 | 0.0013344 | 0.0205163 | 2.87723 | 1.08161 | 0.0686786 | 0.0603556 | 0.0582184 | 0.00880465 | 0.0696776 | 4.2755
535.117 | 3.50719 | 0.0261864 | 0.00262397 | 0.00132719 | 0.0202423 | 2.95542 | 1.05205 | 0.0656003 | 0.0628751 | 0.0532408 | 0.00889829 | 0.0706454 | 4.31916
536.081 | 3.32512 | 0.0259887 | 0.0026082 | 0.00132003 | 0.0199737 | 3.0356 | 1.01909 | 0.0627644 | 0.0655561 | 0.0488479 | 0.00899342 | 0.0716332 | 4.36243
537.045 | 3.42378 | 0.0257931 | 0.00259258 | 0.00131293 | 0.0197104 | 3.11782 | 0.983313 | 0.0601407 | 0.0684147 | 0.0449739 | 0.00909008 | 0.0726416 | 4.40585
538.009 | 3.7077 | 0.0255997 | 0.00257709 | 0.00130589 | 0.0194523 | 3.20208 | 0.945313 | 0.0577036 | 0.0714694 | 0.0415575 | 0.00918831 | 0.0736713 | 4.44997
538.973 | 4.00882 | 0.0254086 | 0.00256174 | 0.00129891 | 0.0191991 | 3.28839 | 0.905652 | 0.0554322 | 0.0747414 | 0.0385432 | 0.00928812 | 0.0747227 | 4.49529
539.938 | 4.25109 | 0.0252195 | 0.00254653 | 0.00129198 | 0.0189509 | 3.37677 | 0.864843 | 0.0533079 | 0.0782568 | 0.0358793 | 0.00938956 | 0.0757966 | 4.5423
540.902 | 4.42623 | 0.0250325 | 0.00253145 | 0.0012851 | 0.0187075 | 3.46724 | 0.823354 | 0.0513153 | 0.082047 | 0.0335196 | 0.00949268 | 0.0768936 | 4.59147
541.866 | 4.49727 | 0.0248476 | 0.00251651 | 0.00127828 | 0.0184687 | 3.55978 | 0.781615 | 0.0494414 | 0.0861492 | 0.0314235 | 0.00959749 | 0.0780144 | 4.64318
542.83 | 4.44099 | 0.0246648 | 0.00250169 | 0.00127152 | 0.0182344 | 3.65442 | 0.739993 | 0.0476748 | 0.0906097 | 0.0295547 | 0.00970404 | 0.0791597 | 4.69784
543.795 | 4.41286 | 0.0244839 | 0.00248701 | 0.0012648 | 0.0180046 | 3.75116 | 0.698809 | 0.0460056 | 0.0954857 | 0.0278814 | 0.00981238 | 0.0803303 | 4.75578
544.759 | 4.55244 | 0.0243051 | 0.00247246 | 0.00125815 | 0.017779 | 3.84999 | 0.658349 | 0.044426 | 0.100846 | 0.0263767 | 0.00992253 | 0.081527 | 4.8173
545.723 | 4.86472 | 0.0241281 | 0.00245804 | 0.00125154 | 0.0175577 | 3.95092 | 0.618846 | 0.0429284 | 0.106776 | 0.025017 | 0.0100345 | 0.0827506 | 4.88271
546.687 | 4.98367 | 0.0239531 | 0.00244373 | 0.00124498 | 0.0173405 | 4.05394 | 0.580493 | 0.0415064 | 0.113383 | 0.0237819 | 0.0101484 | 0.0840021 | 4.95228
547.652 | 4.65497 | 0.02378 | 0.00242956 | 0.00123848 | 0.0171272 | 4.15903 | 0.54346 | 0.0401547 | 0.120792 | 0.0226549 | 0.0102643 | 0.0852822 | 5.02626
548.616 | 4.35354 | 0.0236088 | 0.00241551 | 0.00123203 | 0.0169179 | 4.2662 | 0.507876 | 0.0388681 | 0.12916 | 0.0216213 | 0.0103821 | 0.086592 | 5.10492
549.58 | 4.33947 | 0.0234394 | 0.00240158 | 0.00122563 | 0.0167123 | 4.37543 | 0.473836 | 0.0376422 | 0.138675 | 0.020669 | 0.010502 | 0.0879326 | 5.18851
550.544 | 4.60485 | 0.0232718 | 0.00238777 | 0.00121927 | 0.0165105 | 4.48669 | 0.441424 | 0.0364732 | 0.149559 | 0.0197879 | 0.010624 | 0.0893049 | 5.2773
551.509 | 5.00624 | 0.023106 | 0.00237408 | 0.00121297 | 0.0163123 | 4.59998 | 0.410686 | 0.0353574 | 0.162073 | 0.0189693 | 0.010748 | 0.0907101 | 5.37157
552.473 | 5.45849 | 0.022942 | 0.0023605 | 0.00120672 | 0.0161177 | 4.71527 | 0.381649 | 0.0342914 | 0.176527 | 0.0182061 | 0.0108743 | 0.0921496 | 5.47164
553.437 | 5.95045 | 0.0227797 | 0.00234704 | 0.00120051 | 0.0159265 | 4.83252 | 0.354329 | 0.0332725 | 0.193268 | 0.0174922 | 0.0110028 | 0.0936245 | 5.5778
554.401 | 6.43044 | 0.0226191 | 0.0023337 | 0.00119435 | 0.0157387 | 4.9517 | 0.328715 | 0.0322977 | 0.212693 | 0.0168226 | 0.0111335 | 0.0951361 | 5.69043
555.365 | 6.96638 | 0.0224602 | 0.00232047 | 0.00118824 | 0.0155541 | 5.0728 | 0.304782 | 0.0313645 | 0.235247 | 0.0161928 | 0.0112667 | 0.0966862 | 5.80991
556.33 | 7.38798 | 0.022303 | 0.00230735 | 0.00118218 | 0.0153728 | 5.19575 | 0.282498 | 0.0304707 | 0.261404 | 0.0155993 | 0.0114021 | 0.0982759 | 5.93661
557.294 | 7.47731 | 0.0221474 | 0.00229434 | 0.00117616 | 0.0151947 | 5.32052 | 0.261813 | 0.0296141 | 0.291681 | 0.0150387 | 0.0115401 | 0.0999071 | 6.07097
558.258 | 7.21357 | 0.0219934 | 0.00228145 | 0.00117019 | 0.0150196 | 5.44708 | 0.242669 | 0.0287925 | 0.326616 | 0.0145084 | 0.0116805 | 0.101582 | 6.21344
559.222 | 7.06691 | 0.0218411 | 0.00226866 | 0.00116426 | 0.0148475 | 5.57534 | 0.225003 | 0.0280042 | 0.366744 | 0.014006 | 0.0118236 | 0.103301 | 6.36439
560.187 | 7.10658 | 0.0216903 | 0.00225598 | 0.00115838 | 0.0146783 | 5.70527 | 0.208744 | 0.0272474 | 0.412599 | 0.0135294 | 0.0119692 | 0.105068 | 6.52425
561.151 | 7.31081 | 0.0215411 | 0.0022434 | 0.00115254 | 0.014512 | 5.83682 | 0.193813 | 0.0265204 | 0.464684 | 0.0130766 | 0.0121176 | 0.106884 | 6.6934
562.115 | 7.74709 | 0.0213934 | 0.00223093 | 0.00114675 | 0.0143486 | 5.96988 | 0.180135 | 0.0258218 | 0.523429 | 0.0126461 | 0.0122687 | 0.108752 | 6.8721
563.079 | 8.39131 | 0.0212472 | 0.00221856 | 0.001141 | 0.0141878 | 6.10441 | 0.167628 | 0.0251501 | 0.589193 | 0.0122364 | 0.0124226 | 0.110674 | 7.06055
564.044 | 8.99983 | 0.0211025 | 0.0022063 | 0.00113529 | 0.0140298 | 6.24035 | 0.15621 | 0.0245039 | 0.662223 | 0.011846 | 0.0125795 | 0.112653 | 7.25888
565.008 | 9.22583 | 0.0209592 | 0.00219413 | 0.00112962 | 0.0138743 | 6.37758 | 0.145804 | 0.023882 | 0.742594 | 0.0114739 | 0.0127393 | 0.114692 | 7.46696
565.972 | 8.99285 | 0.0208175 | 0.00218207 | 0.001124 | 0.0137215 | 6.51602 | 0.136329 | 0.0232832 | 0.830225 | 0.0111188 | 0.0129021 | 0.116794 | 7.68456
566.936 | 8.97501 | 0.0206771 | 0.00217011 | 0.00111842 | 0.0135711 | 6.65559 | 0.127709 | 0.0227064 | 0.92481 | 0.0107797 | 0.0130681 | 0.118962 | 7.91121
567.9 | 9.42695 | 0.0205382 | 0.00215824 | 0.00111288 | 0.0134232 | 6.79621 | 0.119871 | 0.0221505 | 1.0258 | 0.0104556 | 0.0132373 | 0.1212 | 8.14619
568.865 | 9.95629 | 0.0204007 | 0.00214647 | 0.00110739 | 0.0132777 | 6.93772 | 0.112747 | 0.0216145 | 1.13232 | 0.0101458 | 0.0134098 | 0.123512 | 8.38845
569.829 | 10.1498 | 0.0202645 | 0.0021348 | 0.00110193 | 0.0131345 | 7.08005 | 0.106268 | 0.0210976 | 1.24319 | 0.0098493 | 0.0135857 | 0.125902 | 8.63662
570.793 | 9.86405 | 0.0201297 | 0.00212322 | 0.00109651 | 0.0129937 | 7.22308 | 0.100374 | 0.0205987 | 1.35682 | 0.00956545 | 0.0137651 | 0.128375 | 8.88896
571.757 | 9.64699 | 0.0199962 | 0.00211174 | 0.00109114 | 0.0128551 | 7.36666 | 0.0950087 | 0.0201172 | 1.47114 | 0.00929355 | 0.013948 | 0.130935 | 9.1432
572.722 | 9.71948 | 0.0198641 | 0.00210035 | 0.0010858 | 0.0127187 | 7.51068 | 0.0901175 | 0.0196522 | 1.58361 | 0.00903293 | 0.0141345 | 0.133588 | 9.39662
573.686 | 9.96369 | 0.0197332 | 0.00208905 | 0.0010805 | 0.0125844 | 7.655 | 0.0856517 | 0.019203 | 1.69119 | 0.00878296 | 0.0143248 | 0.13634 | 9.64602
574.65 | 10.2514 | 0.0196037 | 0.00207784 | 0.00107524 | 0.0124523 | 7.79946 | 0.0815678 | 0.0187688 | 1.79029 | 0.00854311 | 0.0145189 | 0.139196 | 9.88759
575.614 | 10.546 | 0.0194754 | 0.00206672 | 0.00107002 | 0.0123222 | 7.94391 | 0.0778249 | 0.0183491 | 1.87703 | 0.00831284 | 0.014717 | 0.142164 | 10.1173
576.579 | 10.8081 | 0.0193484 | 0.00205569 | 0.00106483 | 0.0121941 | 8.08821 | 0.0743863 | 0.0179431 | 1.94743 | 0.00809161 | 0.0149192 | 0.145251 | 10.3309
577.543 | 10.9442 | 0.0192226 | 0.00204475 | 0.00105969 | 0.0120681 | 8.23215 | 0.0712201 | 0.0175504 | 1.99781 | 0.00787902 | 0.0151255 | 0.148463 | 10.5246
578.507 | 10.8951 | 0.019098 | 0.0020339 | 0.00105458 | 0.0119439 | 8.37559 | 0.0682964 | 0.0171703 | 2.02528 | 0.0076746 | 0.0153361 | 0.151811 | 10.6953
579.471 | 10.908 | 0.0189746 | 0.00202313 | 0.00104951 | 0.0118217 | 8.51834 | 0.0655891 | 0.0168023 | 2.02815 | 0.00747793 | 0.0155512 | 0.155301 | 10.8411
580.436 | 11.1004 | 0.0188525 | 0.00201244 | 0.00104447 | 0.0117013 | 8.66019 | 0.0630755 | 0.0164459 | 2.00624 | 0.00728865 | 0.0157707 | 0.158945 | 10.9616
581.4 | 11.3366 | 0.0187315 | 0.00200185 | 0.00103947 | 0.0115828 | 8.80095 | 0.0607348 | 0.0161007 | 1.96091 | 0.0071064 | 0.0159949 | 0.162751 | 11.0579
582.364 | 11.4637 | 0.0186116 | 0.00199133 | 0.00103451 | 0.0114661 | 8.94043 | 0.0585488 | 0.0157661 | 1.8948 | 0.00693081 | 0.0162239 | 0.166732 | 11.1326
583.328 | 11.383 | 0.0184929 | 0.0019809 | 0.00102958 | 0.0113511 | 9.07839 | 0.056502 | 0.0154417 | 1.81147 | 0.0067616 | 0.0164578 | 0.170899 | 11.1888
584.292 | 11.3173 | 0.0183754 | 0.00197055 | 0.00102469 | 0.0112378 | 9.21462 | 0.0545803 | 0.0151272 | 1.71486 | 0.00659845 | 0.0166967 | 0.175263 | 11.2304
585.257 | 11.4016 | 0.0182589 | 0.00196028 | 0.00101983 | 0.0111262 | 9.3489 | 0.0527712 | 0.0148221 | 1.6089 | 0.00644107 | 0.0169409 | 0.179839 | 11.261
586.221 | 11.5693 | 0.0181436 | 0.00195009 | 0.00101501 | 0.0110163 | 9.48098 | 0.0510644 | 0.0145261 | 1.49727 | 0.00628921 | 0.0171905 | 0.184641 | 11.2841
587.185 | 11.7108 | 0.0180293 | 0.00193998 | 0.00101022 | 0.010908 | 9.61062 | 0.0494502 | 0.0142388 | 1.38313 | 0.00614261 | 0.0174455 | 0.189683 | 11.3026
588.149 | 11.7876 | 0.0179161 | 0.00192995 | 0.00100546 | 0.0108012 | 9.7376 | 0.0479203 | 0.0139599 | 1.26914 | 0.00600101 | 0.0177063 | 0.194983 | 11.319
589.114 | 11.7986 | 0.017804 | 0.00191999 | 0.00100074 | 0.0106961 | 9.86164 | 0.0464678 | 0.0136891 | 1.15748 | 0.00586423 | 0.0179729 | 0.200556 | 11.3351
590.078 | 11.7027 | 0.0176929 | 0.00191012 | 0.00099605 | 0.0105924 | 9.98249 | 0.0450861 | 0.013426 | 1.04984 | 0.00573203 | 0.0182455 | 0.206421 | 11.3525
591.042 | 11.3944 | 0.0175829 | 0.00190031 | 0.000991393 | 0.0104903 | 10.0999 | 0.0437696 | 0.0131703 | 0.947488 | 0.0056042 | 0.0185243 | 0.212597 | 11.3721
592.006 | 11.1902 | 0.0174739 | 0.00189059 | 0.00098677 | 0.0103896 | 10.2136 | 0.0425135 | 0.0129218 | 0.851373 | 0.00548058 | 0.0188096 | 0.219103 | 11.3946
592.971 | 11.3282 | 0.0173659 | 0.00188094 | 0.000982179 | 0.0102903 | 10.3234 | 0.0413134 | 0.0126803 | 0.762108 | 0.00536097 | 0.0191014 | 0.225961 | 11.4205
593.935 | 11.6051 | 0.0172588 | 0.00187136 | 0.000977619 | 0.0101925 | 10.429 | 0.0401653 | 0.0124454 | 0.680044 | 0.00524519 | 0.0194 | 0.233195 | 11.4498
594.899 | 11.7188 | 0.0171528 | 0.00186185 | 0.000973091 | 0.0100961 | 10.5301 | 0.0390659 | 0.012217 | 0.605335 | 0.00513311 | 0.0197056 | 0.240825 | 11.4825
595.863 | 11.3584 | 0.0170478 | 0.00185242 | 0.000968595 | 0.010001 | 10.6264 | 0.038012 | 0.0119947 | 0.537918 | 0.00502455 | 0.0200184 | 0.248876 | 11.5182
596.827 | 11.0649 | 0.0169437 | 0.00184306 | 0.00096413 | 0.00990723 | 10.7178 | 0.0370007 | 0.0117784 | 0.477581 | 0.00491936 | 0.0203388 | 0.257376 | 11.5565
597.792 | 11.2596 | 0.0168405 | 0.00183377 | 0.000959695 | 0.0098148 | 10.804 | 0.0360297 | 0.0115679 | 0.424005 | 0.00481743 | 0.0206667 | 0.266349 | 11.5969
598.756 | 11.7593 | 0.0167383 | 0.00182455 | 0.000955291 | 0.00972365 | 10.8847 | 0.0350966 | 0.011363 | 0.376762 | 0.00471862 | 0.0210027 | 0.275823 | 11.6387
599.72 | 12.1213 | 0.016637 | 0.00181539 | 0.000950917 | 0.00963376 | 10.9597 | 0.0341992 | 0.0111634 | 0.335359 | 0.00462278 | 0.0213468 | 0.285828 | 11.6813
600.684 | 12.08 | 0.0165367 | 0.00180631 | 0.000946574 | 0.00954511 | 11.0289 | 0.0333358 | 0.010969 | 0.299282 | 0.00452982 | 0.0216994 | 0.296391 | 11.7239
601.649 | 11.7447 | 0.0164372 | 0.0017973 | 0.00094226 | 0.00945768 | 11.0919 | 0.0325044 | 0.0107796 | 0.267982 | 0.00443962 | 0.0220607 | 0.307544 | 11.7659
602.613 | 11.5772 | 0.0163387 | 0.00178835 | 0.000937975 | 0.00937144 | 11.1487 | 0.0317034 | 0.010595 | 0.240921 | 0.00435206 | 0.022431 | 0.31932 | 11.8065
603.577 | 11.6646 | 0.016241 | 0.00177947 | 0.00093372 | 0.00928638 | 11.199 | 0.0309315 | 0.0104151 | 0.217585 | 0.00426706 | 0.0228107 | 0.331749 | 11.845
604.541 | 11.7428 | 0.0161442 | 0.00177066 | 0.000929493 | 0.00920247 | 11.2427 | 0.0301871 | 0.0102397 | 0.197481 | 0.00418451 | 0.0231999 | 0.344863 | 11.8809
605.506 | 11.6832 | 0.0160482 | 0.00176191 | 0.000925295 | 0.00911968 | 11.2796 | 0.0294689 | 0.0100687 | 0.180158 | 0.00410431 | 0.0235992 | 0.3587 | 11.9136
606.47 | 11.5584 | 0.0159531 | 0.00175322 | 0.000921125 | 0.00903801 | 11.3097 | 0.0287757 | 0.00990195 | 0.165213 | 0.00402639 | 0.0240088 | 0.373289 | 11.9426
607.434 | 11.5112 | 0.0158589 | 0.0017446 | 0.000916984 | 0.00895743 | 11.3328 | 0.0281064 | 0.00973927 | 0.152281 | 0.00395065 | 0.024429 | 0.388667 | 11.9675
608.398 | 11.5791 | 0.0157655 | 0.00173604 | 0.00091287 | 0.00887791 | 11.3489 | 0.0274597 | 0.00958053 | 0.141047 | 0.00387701 | 0.0248603 | 0.404871 | 11.9879
609.362 | 11.6869 | 0.0156729 | 0.00172755 | 0.000908784 | 0.00879946 | 11.3579 | 0.0268349 | 0.00942564 | 0.131239 | 0.00380541 | 0.0253029 | 0.421932 | 12.0036
610.327 | 11.8546 | 0.0155811 | 0.00171912 | 0.000904726 | 0.00872204 | 11.3598 | 0.0262309 | 0.00927445 | 0.122625 | 0.00373576 | 0.0257574 | 0.439887 | 12.0143
611.291 | 12.0468 | 0.0154901 | 0.00171075 | 0.000900694 | 0.00864563 | 11.3546 | 0.0256467 | 0.00912684 | 0.115009 | 0.00366798 | 0.0262241 | 0.458774 | 12.0198
612.255 | 12.1587 | 0.0153999 | 0.00170244 | 0.000896689 | 0.00857022 | 11.3422 | 0.0250816 | 0.00898273 | 0.108231 | 0.00360204 | 0.0267035 | 0.478622 | 12.02
613.219 | 12.1072 | 0.0153105 | 0.00169419 | 0.000892711 | 0.0084958 | 11.3228 | 0.0245347 | 0.00884199 | 0.102156 | 0.00353784 | 0.027196 | 0.499469 | 12.015
614.184 | 11.9116 | 0.0152219 | 0.001686 | 0.000888759 | 0.00842233 | 11.2964 | 0.0240052 | 0.0087045 | 0.0966719 | 0.00347533 | 0.0277022 | 0.52135 | 12.0046
615.148 | 11.6733 | 0.015134 | 0.00167787 | 0.000884834 | 0.00834982 | 11.2631 | 0.0234925 | 0.00857019 | 0.0916917 | 0.00341446 | 0.0282224 | 0.544293 | 11.9888
616.112 | 11.316 | 0.0150469 | 0.0016698 | 0.000880935 | 0.00827824 | 11.223 | 0.0229958 | 0.00843895 | 0.0871412 | 0.00335517 | 0.0287572 | 0.568333 | 11.9679
617.076 | 11.057 | 0.0149605 | 0.00166178 | 0.000877061 | 0.00820756 | 11.1761 | 0.0225145 | 0.00831068 | 0.0829607 | 0.0032974 | 0.0293073 | 0.593502 | 11.9418
618.041 | 11.1328 | 0.0148749 | 0.00165383 | 0.000873213 | 0.0081378 | 11.1228 | 0.0220479 | 0.00818531 | 0.0791026 | 0.0032411 | 0.0298731 | 0.619825 | 11.9106
619.005 | 11.4738 | 0.01479 | 0.00164593 | 0.00086939 | 0.00806892 | 11.063 | 0.0215955 | 0.00806275 | 0.0755271 | 0.00318623 | 0.0304553 | 0.64733 | 11.8746
619.969 | 11.6162 | 0.0147059 | 0.00163808 | 0.000865591 | 0.0080009 | 10.9971 | 0.0211567 | 0.00794289 | 0.0722013 | 0.00313273 | 0.0310545 | 0.676046 | 11.8339
620.933 | 11.3544 | 0.0146224 | 0.0016303 | 0.000861818 | 0.00793374 | 10.9251 | 0.0207311 | 0.00782569 | 0.0690989 | 0.00308056 | 0.0316713 | 0.705991 | 11.7886
621.898 | 11.0167 | 0.0145397 | 0.00162257 | 0.00085807 | 0.00786743 | 10.8474 | 0.020318 | 0.00771106 | 0.0661971 | 0.00302968 | 0.0323064 | 0.737186 | 11.7391
622.862 | 10.7355 | 0.0144577 | 0.00161489 | 0.000854345 | 0.00780194 | 10.7641 | 0.0199169 | 0.0075989 | 0.0634764 | 0.00298004 | 0.0329606 | 0.769653 | 11.6854
623.826 | 10.5363 | 0.0143763 | 0.00160727 | 0.000850646 | 0.00773726 | 10.6755 | 0.0195275 | 0.00748917 | 0.0609213 | 0.00293161 | 0.0336346 | 0.8034 | 11.628
624.79 | 10.4503 | 0.0142957 | 0.0015997 | 0.00084697 | 0.00767339 | 10.5817 | 0.0191492 | 0.0073818 | 0.0585172 | 0.00288434 | 0.0343292 | 0.838442 | 11.5669
625.755 | 10.5404 | 0.0142157 | 0.00159218 | 0.000843317 | 0.00761029 | 10.4831 | 0.0187817 | 0.0072767 | 0.0562517 | 0.0028382 | 0.0350454 | 0.874789 | 11.5024
626.719 | 10.7647 | 0.0141364 | 0.00158472 | 0.000839689 | 0.00754798 | 10.3799 | 0.0184246 | 0.00717383 | 0.0541143 | 0.00279316 | 0.0357838 | 0.912438 | 11.4347
627.683 | 10.9372 | 0.0140577 | 0.00157731 | 0.000836084 | 0.00748643 | 10.2723 | 0.0180775 | 0.00707311 | 0.0520952 | 0.00274917 | 0.0365455 | 0.951393 | 11.3642
628.647 | 11.0785 | 0.0139797 | 0.00156995 | 0.000832501 | 0.00742562 | 10.1606 | 0.01774 | 0.00697449 | 0.0501854 | 0.00270621 | 0.0373315 | 0.991651 | 11.2911
629.611 | 11.129 | 0.0139024 | 0.00156265 | 0.000828942 | 0.00736556 | 10.0451 | 0.0174118 | 0.00687792 | 0.0483776 | 0.00266425 | 0.0381427 | 1.0332 | 11.2155
630.576 | 11.002 | 0.0138257 | 0.00155539 | 0.000825406 | 0.00730622 | 9.92608 | 0.0170925 | 0.00678333 | 0.0466644 | 0.00262325 | 0.0389802 | 1.07602 | 11.1378
631.54 | 10.6782 | 0.0137496 | 0.00154819 | 0.000821892 | 0.00724758 | 9.80368 | 0.0167818 | 0.00669066 | 0.0450392 | 0.00258319 | 0.0398453 | 1.1201 | 11.0581
632.504 | 10.505 | 0.0136741 | 0.00154103 | 0.000818401 | 0.00718966 | 9.67823 | 0.0164794 | 0.00659989 | 0.0434965 | 0.00254404 | 0.040739 | 1.1654 | 10.9767
633.468 | 10.562 | 0.0135993 | 0.00153393 | 0.000814932 | 0.00713243 | 9.54998 | 0.0161851 | 0.00651094 | 0.0420306 | 0.00250576 | 0.0416627 | 1.2119 | 10.8939
634.433 | 10.6808 | 0.0135251 | 0.00152687 | 0.000811484 | 0.00707587 | 9.41914 | 0.0158984 | 0.00642376 | 0.0406365 | 0.00246834 | 0.0426177 | 1.25957 | 10.8097
635.397 | 10.8465 | 0.0134514 | 0.00151986 | 0.000808059 | 0.00701998 | 9.28601 | 0.0156193 | 0.00633832 | 0.0393099 | 0.00243175 | 0.0436054 | 1.30835 | 10.7245
636.361 | 11.0154 | 0.0133784 | 0.0015129 | 0.000804655 | 0.00696476 | 9.15079 | 0.0153474 | 0.00625458 | 0.0380464 | 0.00239596 | 0.0446273 | 1.35818 | 10.6383
637.325 | 11.0681 | 0.013306 | 0.00150599 | 0.000801273 | 0.00691018 | 9.0137 | 0.0150824 | 0.00617247 | 0.0368419 | 0.00236095 | 0.0456851 | 1.40903 | 10.5514
638.289 | 10.8195 | 0.0132341 | 0.00149912 | 0.000797912 | 0.00685624 | 8.87501 | 0.0148243 | 0.00609196 | 0.0356933 | 0.00232671 | 0.0467803 | 1.4608 | 10.4639
639.254 | 10.3794 | 0.0131629 | 0.0014923 | 0.000794572 | 0.00680293 | 8.73491 | 0.0145726 | 0.00601302 | 0.0345969 | 0.0022932 | 0.0479148 | 1.51343 | 10.376
640.218 | 10.0868 | 0.0130922 | 0.00148553 | 0.000791253 | 0.00675023 | 8.5936 | 0.0143272 | 0.00593559 | 0.0335496 | 0.0022604 | 0.0490906 | 1.56684 | 10.2877
641.182 | 9.96098 | 0.0130221 | 0.00147881 | 0.000787955 | 0.00669815 | 8.4513 | 0.0140879 | 0.00585965 | 0.0325487 | 0.00222831 | 0.0503095 | 1.62092 | 10.1993
642.146 | 9.92764 | 0.0129525 | 0.00147213 | 0.000784677 | 0.00664667 | 8.30822 | 0.0138546 | 0.00578515 | 0.0315915 | 0.00219689 | 0.0515739 | 1.67558 | 10.1107
643.111 | 9.95737 | 0.0128835 | 0.00146549 | 0.00078142 | 0.00659577 | 8.1645 | 0.0136269 | 0.00571206 | 0.0306754 | 0.00216612 | 0.0528863 | 1.7307 | 10.022
644.075 | 10.0779 | 0.0128151 | 0.0014589 | 0.000778183 | 0.00654546 | 8.02038 | 0.0134047 | 0.00564034 | 0.0297983 | 0.002136 | 0.0542488 | 1.78614 | 9.93337
645.039 | 10.1306 | 0.0127472 | 0.00145235 | 0.000774966 | 0.00649573 | 7.876 | 0.0131879 | 0.00556996 | 0.0289579 | 0.0021065 | 0.0556645 | 1.84179 | 9.84476
646.003 | 10.0154 | 0.0126798 | 0.00144585 | 0.000771768 | 0.00644655 | 7.73151 | 0.0129763 | 0.00550088 | 0.0281521 | 0.00207761 | 0.0571363 | 1.89749 | 9.75621
646.968 | 9.90083 | 0.0126129 | 0.00143939 | 0.000768591 | 0.00639793 | 7.5871 | 0.0127697 | 0.00543308 | 0.0273793 | 0.0020493 | 0.0586673 | 1.95307 | 9.66771
647.932 | 9.88443 | 0.0125466 | 0.00143298 | 0.000765434 | 0.00634986 | 7.44291 | 0.0125679 | 0.00536652 | 0.0266376 | 0.00202157 | 0.0602612 | 2.00836 | 9.57925
648.896 | 9.96764 | 0.0124808 | 0.0014266 | 0.000762295 | 0.00630233 | 7.29907 | 0.0123709 | 0.00530117 | 0.0259253 | 0.00199439 | 0.0619219 | 2.06319 | 9.49077
649.86 | 10.0627 | 0.0124156 | 0.00142027 | 0.000759176 | 0.00625533 | 7.15574 | 0.0121784 | 0.00523701 | 0.025241 | 0.00196775 | 0.0636535 | 2.11735 | 9.40224
650.824 | 10.1371 | 0.0123508 | 0.00141399 | 0.000756076 | 0.00620886 | 7.01303 | 0.0119904 | 0.005174 | 0.0245833 | 0.00194165 | 0.0654609 | 2.17063 | 9.31356
651.789 | 10.1708 | 0.0122865 | 0.00140774 | 0.000752995 | 0.00616289 | 6.87105 | 0.0118066 | 0.00511211 | 0.0239506 | 0.00191606 | 0.0673496 | 2.22282 | 9.22464
652.753 | 10.1091 | 0.0122228 | 0.00140153 | 0.000749933 | 0.00611744 | 6.72996 | 0.011627 | 0.00505133 | 0.023342 | 0.00189097 | 0.0693252 | 2.27366 | 9.13537
653.717 | 9.942 | 0.0121595 | 0.00139537 | 0.000746889 | 0.00607249 | 6.58983 | 0.0114515 | 0.00499163 | 0.0227561 | 0.00186637 | 0.0713944 | 2.32294 | 9.04562
654.682 | 9.75764 | 0.0120967 | 0.00138925 | 0.000743864 | 0.00602803 | 6.45076 | 0.0112798 | 0.00493297 | 0.0221917 | 0.00184224 | 0.0735651 | 2.37039 | 8.95524
655.646 | 9.66572 | 0.0120344 | 0.00138316 | 0.000740857 | 0.00598406 | 6.31288 | 0.011112 | 0.00487534 | 0.021648 | 0.00181858 | 0.0758452 | 2.41576 | 8.8641
656.61 | 9.71509 | 0.0119726 | 0.00137712 | 0.000737869 | 0.00594056 | 6.17625 | 0.0109479 | 0.00481871 | 0.0211239 | 0.00179537 | 0.0782448 | 2.45879 | 8.77202
657.574 | 9.59482 | 0.0119113 | 0.00137111 | 0.000734898 | 0.00589754 | 6.04096 | 0.0107873 | 0.00476306 | 0.0206185 | 0.0017726 | 0.0807749 | 2.49922 | 8.67883
658.538 | 9.05869 | 0.0118504 | 0.00136515 | 0.000731946 | 0.00585498 | 5.90711 | 0.0106303 | 0.00470836 | 0.0201308 | 0.00175026 | 0.0834476 | 2.53678 | 8.58438
659.503 | 8.56468 | 0.01179 | 0.00135922 | 0.000729011 | 0.00581289 | 5.77476 | 0.0104766 | 0.00465461 | 0.0196602 | 0.00172834 | 0.0862774 | 2.57124 | 8.4885
660.467 | 8.36 | 0.0117301 | 0.00135333 | 0.000726093 | 0.00577124 | 5.64396 | 0.0103262 | 0.00460175 | 0.0192057 | 0.00170682 | 0.0892809 | 2.60234 | 8.39103
661.431 | 8.44418 | 0.0116706 | 0.00134749 | 0.000723194 | 0.00573004 | 5.51481 | 0.010179 | 0.0045498 | 0.0187668 | 0.00168571 | 0.092476 | 2.62987 | 8.29182
662.395 | 8.56775 | 0.0116115 | 0.00134167 | 0.000720311 | 0.00568928 | 5.38734 | 0.0100349 | 0.00449872 | 0.0183426 | 0.00166498 | 0.0958843 | 2.6536 | 8.19076
663.36 | 8.65854 | 0.011553 | 0.0013359 | 0.000717446 | 0.00564895 | 5.26162 | 0.00989384 | 0.00444849 | 0.0179326 | 0.00164463 | 0.0995301 | 2.67337 | 8.08771
664.324 | 8.72286 | 0.0114948 | 0.00133016 | 0.000714598 | 0.00560905 | 5.13769 | 0.00975572 | 0.0043991 | 0.0175361 | 0.00162465 | 0.10344 | 2.689 | 7.98262
665.288 | 8.7831 | 0.0114371 | 0.00132446 | 0.000711767 | 0.00556957 | 5.01562 | 0.00962045 | 0.00435052 | 0.0171525 | 0.00160504 | 0.107646 | 2.70037 | 7.87542
666.252 | 8.83063 | 0.0113798 | 0.0013188 | 0.000708952 | 0.0055305 | 4.89541 | 0.00948794 | 0.00430274 | 0.0167813 | 0.00158577 | 0.112184 | 2.70738 | 7.76609
667.216 | 8.81975 | 0.011323 | 0.00131317 | 0.000706154 | 0.00549185 | 4.77713 | 0.00935816 | 0.00425575 | 0.0164219 | 0.00156685 | 0.117092 | 2.70998 | 7.65466
668.181 | 8.69153 | 0.0112666 | 0.00130758 | 0.000703373 | 0.0054536 | 4.6608 | 0.009231 | 0.00420951 | 0.016074 | 0.00154827 | 0.122416 | 2.70815 | 7.54118
669.145 | 8.45249 | 0.0112105 | 0.00130202 | 0.000700608 | 0.00541574 | 4.54645 | 0.0091064 | 0.00416403 | 0.0157368 | 0.00153001 | 0.128206 | 2.70189 | 7.42573
670.109 | 8.26296 | 0.011155 | 0.0012965 | 0.000697859 | 0.00537828 | 4.43411 | 0.00898429 | 0.00411927 | 0.0154102 | 0.00151207 | 0.134518 | 2.69127 | 7.30848
671.073 | 8.14358 | 0.0110998 | 0.00129102 | 0.000695127 | 0.00534121 | 4.3238 | 0.00886462 | 0.00407524 | 0.0150936 | 0.00149445 | 0.141412 | 2.67637 | 7.18957
672.038 | 8.01436 | 0.011045 | 0.00128557 | 0.00069241 | 0.00530451 | 4.21554 | 0.00874729 | 0.0040319 | 0.0147865 | 0.00147713 | 0.14896 | 2.65731 | 7.0692
673.002 | 7.80977 | 0.0109907 | 0.00128015 | 0.00068971 | 0.0052682 | 4.10934 | 0.00863229 | 0.00398925 | 0.0144887 | 0.00146011 | 0.157234 | 2.63425 | 6.94765
673.966 | 7.51756 | 0.0109367 | 0.00127477 | 0.000687025 | 0.00523225 | 4.00523 | 0.00851952 | 0.00394727 | 0.0141998 | 0.00144338 | 0.166318 | 2.60737 | 6.82518
674.93 | 7.24039 | 0.0108831 | 0.00126942 | 0.000684355 | 0.00519667 | 3.90319 | 0.00840892 | 0.00390595 | 0.0139194 | 0.00142694 | 0.176301 | 2.57687 | 6.70207
675.895 | 6.91689 | 0.01083 | 0.00126411 | 0.000681702 | 0.00516146 | 3.80325 | 0.00830047 | 0.00386527 | 0.0136471 | 0.00141078 | 0.187277 | 2.54298 | 6.57869
676.859 | 6.67384 | 0.0107772 | 0.00125883 | 0.000679064 | 0.0051266 | 3.70541 | 0.00819409 | 0.00382523 | 0.0133828 | 0.00139489 | 0.199351 | 2.50593 | 6.45535
677.823 | 6.6721 | 0.0107248 | 0.00125358 | 0.000676441 | 0.00509209 | 3.60965 | 0.00808972 | 0.0037858 | 0.013126 | 0.00137926 | 0.212632 | 2.46598 | 6.33241
678.787 | 6.86739 | 0.0106727 | 0.00124836 | 0.000673833 | 0.00505793 | 3.516 | 0.00798734 | 0.00374697 | 0.0128765 | 0.0013639 | 0.227234 | 2.42338 | 6.21026
679.751 | 6.99411 | 0.0106211 | 0.00124318 | 0.00067124 | 0.00502411 | 3.42443 | 0.00788688 | 0.00370875 | 0.0126341 | 0.00134879 | 0.243278 | 2.3784 | 6.08927
680.716 | 6.72462 | 0.0105698 | 0.00123803 | 0.000668662 | 0.00499062 | 3.33495 | 0.00778828 | 0.0036711 | 0.0123983 | 0.00133393 | 0.26089 | 2.33129 | 5.96981
681.68 | 6.23116 | 0.0105189 | 0.00123291 | 0.000666099 | 0.00495748 | 3.24754 | 0.00769152 | 0.00363402 | 0.0121691 | 0.00131931 | 0.280194 | 2.28232 | 5.85226
682.644 | 6.02709 | 0.0104684 | 0.00122782 | 0.000663551 | 0.00492466 | 3.1622 | 0.00759655 | 0.0035975 | 0.0119462 | 0.00130493 | 0.301322 | 2.23172 | 5.73699
683.609 | 6.16829 | 0.0104182 | 0.00122277 | 0.000661017 | 0.00489216 | 3.0789 | 0.00750331 | 0.00356152 | 0.0117293 | 0.00129079 | 0.324405 | 2.17975 | 5.62435
684.573 | 6.40932 | 0.0103684 | 0.00121774 | 0.000658498 | 0.00485999 | 2.99764 | 0.00741177 | 0.00352608 | 0.0115182 | 0.00127687 | 0.349565 | 2.12665 | 5.51471
685.537 | 6.55946 | 0.010319 | 0.00121275 | 0.000655993 | 0.00482813 | 2.9184 | 0.0073219 | 0.00349117 | 0.0113128 | 0.00126318 | 0.37693 | 2.07263 | 5.40838
686.501 | 6.60885 | 0.0102699 | 0.00120778 | 0.000653502 | 0.00479658 | 2.84115 | 0.00723363 | 0.00345677 | 0.0111128 | 0.0012497 | 0.406619 | 2.0179 | 5.30566
687.465 | 6.60799 | 0.0102211 | 0.00120285 | 0.000651026 | 0.00476535 | 2.76588 | 0.00714695 | 0.00342288 | 0.010918 | 0.00123644 | 0.438736 | 1.96267 | 5.20687
688.43 | 6.66496 | 0.0101727 | 0.00119795 | 0.000648564 | 0.00473441 | 2.69257 | 0.00706182 | 0.00338948 | 0.0107283 | 0.00122339 | 0.473379 | 1.90713 | 5.11225
689.394 | 6.55836 | 0.0101247 | 0.00119308 | 0.000646115 | 0.00470378 | 2.62118 | 0.00697818 | 0.00335657 | 0.0105435 | 0.00121055 | 0.510638 | 1.85143 | 5.02203
690.358 | 6.0591 | 0.0100769 | 0.00118823 | 0.000643681 | 0.00467344 | 2.55171 | 0.00689602 | 0.00332413 | 0.0103634 | 0.0011979 | 0.550569 | 1.79577 | 4.93644
691.322 | 5.23993 | 0.0100295 | 0.00118342 | 0.00064126 | 0.00464339 | 2.48412 | 0.0068153 | 0.00329216 | 0.0101879 | 0.00118546 | 0.593224 | 1.74028 | 4.85562
692.287 | 4.62336 | 0.00998249 | 0.00117864 | 0.000638852 | 0.00461364 | 2.41838 | 0.00673597 | 0.00326065 | 0.0100167 | 0.0011732 | 0.638629 | 1.68509 | 4.77972
693.251 | 4.51486 | 0.00993577 | 0.00117388 | 0.000636459 | 0.00458416 | 2.35447 | 0.00665802 | 0.00322959 | 0.00984986 | 0.00116113 | 0.686772 | 1.63035 | 4.70884
694.215 | 4.65556 | 0.00988938 | 0.00116915 | 0.000634078 | 0.00455498 | 2.29235 | 0.00658142 | 0.00319897 | 0.00968711 | 0.00114925 | 0.737624 | 1.57616 | 4.64302
695.179 | 4.84025 | 0.0098433 | 0.00116446 | 0.000631711 | 0.00452606 | 2.23199 | 0.00650611 | 0.00316878 | 0.00952834 | 0.00113755 | 0.791124 | 1.52263 | 4.58227
696.144 | 5.02882 | 0.00979755 | 0.00115979 | 0.000629358 | 0.00449742 | 2.17338 | 0.00643209 | 0.00313902 | 0.00937344 | 0.00112603 | 0.847157 | 1.46986 | 4.52656
697.108 | 5.16228 | 0.00975212 | 0.00115514 | 0.000627017 | 0.00446906 | 2.11646 | 0.00635933 | 0.00310967 | 0.00922228 | 0.00111468 | 0.905584 | 1.41793 | 4.4758
698.072 | 5.18576 | 0.009707 | 0.00115053 | 0.000624689 | 0.00444095 | 2.06121 | 0.00628778 | 0.00308073 | 0.00907472 | 0.0011035 | 0.966224 | 1.36692 | 4.42984
699.036 | 5.11184 | 0.00966219 | 0.00114594 | 0.000622375 | 0.00441312 | 2.0076 | 0.00621743 | 0.0030522 | 0.00893067 | 0.00109249 | 1.02882 | 1.3169 | 4.38848
700 | 5.04522 | 0.0096177 | 0.00114138 | 0.000620073 | 0.00438554 | 1.9556 | 0.00614826 | 0.00302406 | 0.00879002 | 0.00108164 | 1.0931 | 1.26794 | 4.35146
700.965 | 4.97951 | 0.00957351 | 0.00113685 | 0.000617784 | 0.00435822 | 1.90516 | 0.00608022 | 0.0029963 | 0.00865265 | 0.00107095 | 1.1587 | 1.22008 | 4.31844
701.929 | 4.93099 | 0.00952962 | 0.00113235 | 0.000615507 | 0.00433116 | 1.85625 | 0.0060133 | 0.00296893 | 0.00851847 | 0.00106042 | 1.2252 | 1.17337 | 4.28901
702.893 | 4.92838 | 0.00948604 | 0.00112787 | 0.000613244 | 0.00430435 | 1.80885 | 0.00594749 | 0.00294193 | 0.00838738 | 0.00105005 | 1.29211 | 1.12786 | 4.2627
703.857 | 4.97394 | 0.00944275 | 0.00112342 | 0.000610992 | 0.00427778 | 1.76291 | 0.00588273 | 0.00291529 | 0.00825927 | 0.00103982 | 1.35889 | 1.08356 | 4.23893
704.822 | 4.91975 | 0.00939976 | 0.00111899 | 0.000608753 | 0.00425146 | 1.71841 | 0.00581903 | 0.00288901 | 0.00813409 | 0.00102975 | 1.42487 | 1.04052 | 4.21706
705.786 | 4.70203 | 0.00935706 | 0.00111459 | 0.000606526 | 0.00422539 | 1.6753 | 0.00575636 | 0.00286309 | 0.00801171 | 0.00101982 | 1.48933 | 0.998755 | 4.19636
706.75 | 4.44513 | 0.00931465 | 0.00111022 | 0.000604312 | 0.00419955 | 1.63355 | 0.00569468 | 0.00283751 | 0.00789206 | 0.00101003 | 1.55149 | 0.958272 | 4.17599
707.714 | 4.23942 | 0.00927253 | 0.00110587 | 0.000602109 | 0.00417394 | 1.59312 | 0.005634 | 0.00281228 | 0.00777508 | 0.00100038 | 1.61046 | 0.919092 | 4.15507
708.678 | 4.05141 | 0.00923069 | 0.00110155 | 0.000599919 | 0.00414858 | 1.55399 | 0.00557427 | 0.00278738 | 0.00766067 | 0.000990873 | 1.66532 | 0.881217 | 4.13264
709.643 | 3.76808 | 0.00918914 | 0.00109725 | 0.00059774 | 0.00412344 | 1.51611 | 0.00551548 | 0.0027628 | 0.00754875 | 0.000981497 | 1.71513 | 0.844643 | 4.10772
710.607 | 3.14357 | 0.00914786 | 0.00109298 | 0.000595574 | 0.00409853 | 1.47946 | 0.00545762 | 0.00273855 | 0.00743927 | 0.000972254 | 1.75892 | 0.809377 | 4.07932
711.571 | 2.45694 | 0.00910687 | 0.00108873 | 0.000593419 | 0.00407384 | 1.444 | 0.00540066 | 0.00271462 | 0.00733215 | 0.000963141 | 1.79578 | 0.775406 | 4.04648
712.535 | 2.16312 | 0.00906614 | 0.00108451 | 0.000591276 | 0.00404937 | 1.40968 | 0.00534458 | 0.002691 | 0.00722731 | 0.000954154 | 1.8249 | 0.742717 | 4.00832
713.5 | 2.26132 | 0.0090257 | 0.00108031 | 0.000589144 | 0.00402513 | 1.37649 | 0.00528938 | 0.00266769 | 0.00712471 | 0.000945293 | 1.84557 | 0.711304 | 3.96413
714.464 | 2.61245 | 0.00898552 | 0.00107614 | 0.000587024 | 0.00400111 | 1.34439 | 0.00523502 | 0.00264468 | 0.00702427 | 0.000936555 | 1.85728 | 0.681144 | 3.91332
715.428 | 3.2133 | 0.0089456 | 0.00107199 | 0.000584915 | 0.00397729 | 1.31334 | 0.00518148 | 0.00262196 | 0.00692593 | 0.000927936 | 1.85974 | 0.652216 | 3.85555
716.392 | 4.02784 | 0.00890596 | 0.00106786 | 0.000582818 | 0.00395369 | 1.28331 | 0.00512877 | 0.00259953 | 0.00682964 | 0.000919437 | 1.85288 | 0.624503 | 3.7907
717.357 | 4.34195 | 0.00886657 | 0.00106376 | 0.000580732 | 0.0039303 | 1.25428 | 0.00507685 | 0.0025774 | 0.00673534 | 0.000911054 | 1.83688 | 0.597978 | 3.71889
718.321 | 3.81977 | 0.00882745 | 0.00105968 | 0.000578657 | 0.00390711 | 1.2262 | 0.00502571 | 0.00255554 | 0.00664297 | 0.000902783 | 1.81213 | 0.57261 | 3.64046
719.285 | 3.27641 | 0.00878858 | 0.00105563 | 0.000576593 | 0.00388413 | 1.19906 | 0.00497535 | 0.00253396 | 0.00655249 | 0.000894626 | 1.77926 | 0.548378 | 3.55597
720.249 | 3.08671 | 0.00874998 | 0.0010516 | 0.00057454 | 0.00386136 | 1.17281 | 0.00492573 | 0.00251265 | 0.00646384 | 0.000886579 | 1.73901 | 0.525247 | 3.46611
721.214 | 3.15861 | 0.00871162 | 0.00104759 | 0.000572498 | 0.00383878 | 1.14743 | 0.00487685 | 0.0024916 | 0.00637697 | 0.000878638 | 1.69225 | 0.503183 | 3.37167
722.178 | 3.1689 | 0.00867351 | 0.0010436 | 0.000570467 | 0.0038164 | 1.12289 | 0.00482869 | 0.00247082 | 0.00629184 | 0.000870805 | 1.63993 | 0.48216 | 3.27357
723.142 | 2.9926 | 0.00863566 | 0.00103964 | 0.000568447 | 0.00379421 | 1.09917 | 0.00478124 | 0.0024503 | 0.00620841 | 0.000863075 | 1.58301 | 0.462141 | 3.17267
724.106 | 2.79052 | 0.00859805 | 0.0010357 | 0.000566437 | 0.00377221 | 1.07623 | 0.00473448 | 0.00243004 | 0.0061266 | 0.000855448 | 1.52241 | 0.44309 | 3.06986
725.071 | 2.63247 | 0.00856069 | 0.00103178 | 0.000564439 | 0.00375041 | 1.05404 | 0.00468841 | 0.00241002 | 0.00604641 | 0.000847921 | 1.45906 | 0.424977 | 2.966
726.035 | 2.51798 | 0.00852357 | 0.00102789 | 0.00056245 | 0.0037288 | 1.03259 | 0.004643 | 0.00239025 | 0.00596779 | 0.000840494 | 1.39379 | 0.407763 | 2.86184
726.999 | 2.44126 | 0.00848669 | 0.00102401 | 0.000560472 | 0.00370737 | 1.01184 | 0.00459824 | 0.00237072 | 0.00589067 | 0.000833162 | 1.32734 | 0.391413 | 2.75808
727.963 | 2.42074 | 0.00845005 | 0.00102016 | 0.000558505 | 0.00368613 | 0.991771 | 0.00455413 | 0.00235143 | 0.00581504 | 0.000825927 | 1.26043 | 0.375895 | 2.65537
728.927 | 2.41782 | 0.00841365 | 0.00101633 | 0.000556548 | 0.00366506 | 0.972358 | 0.00451065 | 0.00233238 | 0.00574086 | 0.000818785 | 1.19365 | 0.361172 | 2.55424
729.892 | 2.32179 | 0.00837747 | 0.00101252 | 0.000554601 | 0.00364418 | 0.953574 | 0.00446778 | 0.00231355 | 0.00566808 | 0.000811735 | 1.12751 | 0.347207 | 2.45516
730.856 | 2.12846 | 0.00834154 | 0.00100873 | 0.000552664 | 0.00362348 | 0.9354 | 0.00442553 | 0.00229495 | 0.00559668 | 0.000804776 | 1.06249 | 0.33397 | 2.35853
731.82 | 2.00673 | 0.00830583 | 0.00100497 | 0.000550738 | 0.00360295 | 0.917812 | 0.00438387 | 0.00227658 | 0.00552662 | 0.000797907 | 0.998971 | 0.321425 | 2.26467
732.784 | 2.06951 | 0.00827036 | 0.00100122 | 0.000548821 | 0.00358259 | 0.900787 | 0.00434279 | 0.00225842 | 0.00545785 | 0.000791123 | 0.937262 | 0.309538 | 2.17386
733.749 | 2.26901 | 0.00823511 | 0.000997499 | 0.000546915 | 0.00356241 | 0.884306 | 0.00430228 | 0.00224048 | 0.00539037 | 0.000784427 | 0.877646 | 0.29828 | 2.08631
734.713 | 2.34258 | 0.00820008 | 0.000993795 | 0.000545019 | 0.0035424 | 0.868347 | 0.00426234 | 0.00222275 | 0.00532412 | 0.000777815 | 0.820331 | 0.287616 | 2.00218
735.677 | 2.21658 | 0.00816528 | 0.000990112 | 0.000543132 | 0.00352255 | 0.85289 | 0.00422295 | 0.00220523 | 0.00525909 | 0.000771286 | 0.765479 | 0.277517 | 1.92158
736.641 | 2.07062 | 0.0081307 | 0.00098645 | 0.000541255 | 0.00350288 | 0.837917 | 0.00418411 | 0.00218792 | 0.00519524 | 0.000764839 | 0.713225 | 0.267953 | 1.8446
737.606 | 1.9202 | 0.00809633 | 0.000982808 | 0.000539388 | 0.00348336 | 0.823409 | 0.00414579 | 0.00217081 | 0.00513254 | 0.000758473 | 0.663649 | 0.258896 | 1.77128
738.57 | 1.7795 | 0.00806219 | 0.000979186 | 0.00053753 | 0.00346401 | 0.809346 | 0.004108 | 0.0021539 | 0.00507097 | 0.000752185 | 0.616796 | 0.250316 | 1.7016
739.534 | 1.67393 | 0.00802826 | 0.000975584 | 0.000535682 | 0.00344482 | 0.795714 | 0.00407072 | 0.00213719 | 0.0050105 | 0.000745975 | 0.572697 | 0.242188 | 1.63556
740.498 | 1.60991 | 0.00799454 | 0.000972002 | 0.000533844 | 0.00342579 | 0.782495 | 0.00403395 | 0.00212067 | 0.0049511 | 0.000739842 | 0.531335 | 0.234487 | 1.5731
741.462 | 1.57225 | 0.00796103 | 0.000968439 | 0.000532015 | 0.00340691 | 0.769672 | 0.00399766 | 0.00210434 | 0.00489275 | 0.000733783 | 0.492673 | 0.227187 | 1.51414
742.427 | 1.57159 | 0.00792774 | 0.000964896 | 0.000530195 | 0.00338819 | 0.757231 | 0.00396187 | 0.0020882 | 0.00483542 | 0.0007278 | 0.456664 | 0.220265 | 1.4586
743.391 | 1.60084 | 0.00789466 | 0.000961373 | 0.000528385 | 0.00336963 | 0.745156 | 0.00392656 | 0.00207225 | 0.0047791 | 0.000721889 | 0.423227 | 0.213699 | 1.40635
744.355 | 1.64596 | 0.00786177 | 0.000957868 | 0.000526584 | 0.00335121 | 0.733431 | 0.00389171 | 0.00205647 | 0.00472375 | 0.000716049 | 0.392271 | 0.207467 | 1.35727
745.319 | 1.70456 | 0.0078291 | 0.000954383 | 0.000524792 | 0.00333295 | 0.722046 | 0.00385732 | 0.00204088 | 0.00466936 | 0.00071028 | 0.363698 | 0.20155 | 1.31123
746.284 | 1.75 | 0.00779663 | 0.000950917 | 0.000523009 | 0.00331484 | 0.710985 | 0.00382339 | 0.00202546 | 0.0046159 | 0.00070458 | 0.337391 | 0.195928 | 1.26807
747.248 | 1.72667 | 0.00776436 | 0.000947469 | 0.000521235 | 0.00329687 | 0.700235 | 0.0037899 | 0.00201021 | 0.00456334 | 0.000698948 | 0.313228 | 0.190582 | 1.22765
748.212 | 1.63736 | 0.00773229 | 0.000944041 | 0.000519471 | 0.00327905 | 0.689785 | 0.00375684 | 0.00199514 | 0.00451169 | 0.000693384 | 0.291088 | 0.185497 | 1.18982
749.176 | 1.57775 | 0.00770042 | 0.000940631 | 0.000517715 | 0.00326137 | 0.679623 | 0.00372422 | 0.00198024 | 0.0044609 | 0.000687886 | 0.270839 | 0.180654 | 1.1544
750.141 | 1.60209 | 0.00766874 | 0.000937239 | 0.000515968 | 0.00324384 | 0.669737 | 0.00369202 | 0.0019655 | 0.00441096 | 0.000682453 | 0.252351 | 0.17604 | 1.12126
751.105 | 1.6467 | 0.00763726 | 0.000933866 | 0.00051423 | 0.00322645 | 0.660117 | 0.00366024 | 0.00195092 | 0.00436186 | 0.000677084 | 0.235498 | 0.17164 | 1.09023
752.069 | 1.55095 | 0.00760597 | 0.000930511 | 0.000512501 | 0.00320919 | 0.650751 | 0.00362886 | 0.00193651 | 0.00431357 | 0.000671778 | 0.220152 | 0.16744 | 1.06117
753.033 | 1.127 | 0.00757488 | 0.000927174 | 0.00051078 | 0.00319207 | 0.64163 | 0.00359788 | 0.00192225 | 0.00426607 | 0.000666534 | 0.206189 | 0.163428 | 1.03392
753.997 | 0.860852 | 0.00754397 | 0.000923854 | 0.000509068 | 0.00317509 | 0.632746 | 0.0035673 | 0.00190816 | 0.00421936 | 0.000661351 | 0.193493 | 0.159592 | 1.00835
754.962 | 0.920085 | 0.00751326 | 0.000920553 | 0.000507365 | 0.00315825 | 0.624088 | 0.00353711 | 0.00189421 | 0.00417341 | 0.000656229 | 0.181952 | 0.155921 | 0.984336
755.926 | 1.09984 | 0.00748273 | 0.000917269 | 0.00050567 | 0.00314154 | 0.615646 | 0.00350729 | 0.00188042 | 0.0041282 | 0.000651165 | 0.171458 | 0.152405 | 0.961737
756.89 | 1.21141 | 0.00745238 | 0.000914003 | 0.000503984 | 0.00312496 | 0.607415 | 0.00347785 | 0.00186678 | 0.00408372 | 0.00064616 | 0.161913 | 0.149033 | 0.940445
757.854 | 1.22386 | 0.00742222 | 0.000910755 | 0.000502306 | 0.00310851 | 0.599384 | 0.00344878 | 0.00185329 | 0.00403996 | 0.000641213 | 0.153223 | 0.145798 | 0.920347
758.819 | 1.17396 | 0.00739225 | 0.000907523 | 0.000500637 | 0.00309219 | 0.591547 | 0.00342007 | 0.00183994 | 0.0039969 | 0.000636321 | 0.145302 | 0.14269 | 0.901339
759.783 | 0.990263 | 0.00736245 | 0.000904309 | 0.000498975 | 0.003076 | 0.583896 | 0.00339172 | 0.00182674 | 0.00395452 | 0.000631486 | 0.138073 | 0.139702 | 0.883331
760.747 | 0.788449 | 0.00733284 | 0.000901112 | 0.000497323 | 0.00305994 | 0.576424 | 0.00336372 | 0.00181367 | 0.00391281 | 0.000626705 | 0.131462 | 0.136827 | 0.866235
761.711 | 0.7277 | 0.0073034 | 0.000897931 | 0.000495678 | 0.003044 | 0.569124 | 0.00333606 | 0.00180075 | 0.00387175 | 0.000621979 | 0.125404 | 0.134057 | 0.849971
762.676 | 0.852393 | 0.00727414 | 0.000894768 | 0.000494041 | 0.00302819 | 0.561991 | 0.00330874 | 0.00178796 | 0.00383134 | 0.000617305 | 0.119842 | 0.131387 | 0.834471

## Cryptomelane Spectrum
Representative drusic cryptomelane from sample CO-79
Wave no. (cm) | Intensity (counts) | Pseudo-Voigt band deconvolution (cm) | [6 empty] | Band sum (cm)
70.3561 | 26.4212 | 0.0450615 | 0.00374962 | 0.0195833 | 0.00876711 | 0 | 0.001295 | 0.00022582 | 0.0786823
71.3203 | 26.1267 | 0.0452144 | 0.00376394 | 0.0196682 | 0.00884829 | 0 | 0.00130302 | 0.000227495 | 0.0790254
72.2845 | 25.7863 | 0.045368 | 0.00377834 | 0.0197538 | 0.00893059 | 0 | 0.00131111 | 0.000229189 | 0.079371
73.2488 | 25.4277 | 0.0455224 | 0.00379282 | 0.0198398 | 0.00901405 | 0 | 0.00131927 | 0.000230903 | 0.0797193
74.213 | 25.0272 | 0.0456777 | 0.00380738 | 0.0199265 | 0.00909868 | 0 | 0.00132751 | 0.000232635 | 0.0800704
75.1773 | 24.4111 | 0.0458337 | 0.00382203 | 0.0200137 | 0.00918451 | 0 | 0.00133583 | 0.000234387 | 0.0804241
76.1415 | 23.3639 | 0.0459905 | 0.00383677 | 0.0201015 | 0.00927155 | 0 | 0.00134423 | 0.000236159 | 0.0807807
77.1057 | 22.3129 | 0.0461481 | 0.00385159 | 0.0201899 | 0.00935983 | 0 | 0.00135271 | 0.000237951 | 0.08114
78.07 | 21.2419 | 0.0463065 | 0.0038665 | 0.0202788 | 0.00944938 | 0 | 0.00136126 | 0.000239763 | 0.0815022
79.0342 | 20.2041 | 0.0464657 | 0.00388149 | 0.0203683 | 0.00954022 | 0 | 0.0013699 | 0.000241596 | 0.0818673
79.9984 | 19.3847 | 0.0466258 | 0.00389657 | 0.0204585 | 0.00963237 | 0 | 0.00137863 | 0.000243451 | 0.0822352
80.9626 | 19.0322 | 0.0467866 | 0.00391174 | 0.0205492 | 0.00972587 | 0 | 0.00138743 | 0.000245327 | 0.0826062
81.9269 | 19.6154 | 0.0469483 | 0.00392699 | 0.0206405 | 0.00982072 | 0 | 0.00139632 | 0.000247224 | 0.0829801
82.8911 | 20.0263 | 0.0471109 | 0.00394234 | 0.0207325 | 0.00991697 | 0 | 0.00140529 | 0.000249144 | 0.0833571
83.8554 | 20.3429 | 0.0472743 | 0.00395778 | 0.020825 | 0.0100146 | 0 | 0.00141436 | 0.000251086 | 0.0837371
84.8196 | 20.4931 | 0.0474385 | 0.0039733 | 0.0209182 | 0.0101137 | 0 | 0.00142351 | 0.000253051 | 0.0841203
85.7838 | 20.2988 | 0.0476036 | 0.00398892 | 0.021012 | 0.0102143 | 0 | 0.00143274 | 0.000255039 | 0.0845066
86.7481 | 19.5805 | 0.0477696 | 0.00400463 | 0.0211064 | 0.0103164 | 0 | 0.00144207 | 0.00025705 | 0.0848961
87.7123 | 18.3753 | 0.0479364 | 0.00402044 | 0.0212014 | 0.0104201 | 0 | 0.00145149 | 0.000259086 | 0.0852889
88.6765 | 17.7169 | 0.0481041 | 0.00403633 | 0.0212972 | 0.0105253 | 0 | 0.00146101 | 0.000261145 | 0.085685
89.6407 | 18.2123 | 0.0482726 | 0.00405233 | 0.0213935 | 0.0106321 | 0 | 0.00147061 | 0.00026323 | 0.0860844
90.605 | 18.7545 | 0.0484421 | 0.00406841 | 0.0214905 | 0.0107405 | 0 | 0.00148031 | 0.000265339 | 0.0864871
91.5692 | 18.5603 | 0.0486124 | 0.0040846 | 0.0215882 | 0.0108506 | 0 | 0.00149011 | 0.000267474 | 0.0868933
92.5335 | 17.4946 | 0.0487837 | 0.00410087 | 0.0216865 | 0.0109624 | 0 | 0.00150001 | 0.000269634 | 0.087303
93.4977 | 16.0803 | 0.0489558 | 0.00411725 | 0.0217855 | 0.0110759 | 0 | 0.00151 | 0.000271821 | 0.0877163
94.4619 | 15.1789 | 0.0491289 | 0.00413373 | 0.0218852 | 0.0111912 | 0 | 0.00152009 | 0.000274035 | 0.0881331
95.4262 | 15.1709 | 0.0493028 | 0.0041503 | 0.0219855 | 0.0113082 | 0 | 0.00153029 | 0.000276276 | 0.0885535
96.3904 | 15.0707 | 0.0494777 | 0.00416698 | 0.0220866 | 0.0114272 | 0 | 0.00154059 | 0.000278544 | 0.0889776
97.3546 | 14.5587 | 0.0496536 | 0.00418375 | 0.0221883 | 0.011548 | 0 | 0.00155099 | 0.000280841 | 0.0894055
98.3188 | 13.7733 | 0.0498303 | 0.00420063 | 0.0222908 | 0.0116707 | 0 | 0.0015615 | 0.000283166 | 0.0898371
99.2831 | 13.0809 | 0.050008 | 0.00421761 | 0.0223939 | 0.0117954 | 0 | 0.00157211 | 0.00028552 | 0.0902726
100.247 | 12.7509 | 0.0501867 | 0.00423469 | 0.0224978 | 0.0119221 | 0 | 0.00158284 | 0.000287903 | 0.090712
101.212 | 12.8257 | 0.0503663 | 0.00425187 | 0.0226024 | 0.0120509 | 0 | 0.00159367 | 0.000290317 | 0.0911554
102.176 | 12.6974 | 0.0505469 | 0.00426916 | 0.0227077 | 0.0121817 | 0 | 0.00160461 | 0.000292761 | 0.0916029
103.14 | 12.0058 | 0.0507284 | 0.00428656 | 0.0228138 | 0.0123147 | 0 | 0.00161567 | 0.000295235 | 0.0920544
104.104 | 11.2628 | 0.0509109 | 0.00430406 | 0.0229206 | 0.0124499 | 0 | 0.00162684 | 0.000297742 | 0.09251
105.069 | 11.0994 | 0.0510944 | 0.00432167 | 0.0230281 | 0.0125873 | 0 | 0.00163813 | 0.00030028 | 0.0929699
106.033 | 11.7701 | 0.0512789 | 0.00433939 | 0.0231365 | 0.012727 | 0 | 0.00164954 | 0.000302851 | 0.0934341
106.997 | 12.7836 | 0.0514644 | 0.00435722 | 0.0232455 | 0.012869 | 0 | 0.00166107 | 0.000305455 | 0.0939026
107.961 | 13.0516 | 0.0516509 | 0.00437516 | 0.0233554 | 0.0130134 | 0 | 0.00167271 | 0.000308093 | 0.0943756
108.925 | 12.1715 | 0.0518384 | 0.0043932 | 0.023466 | 0.0131602 | 0 | 0.00168448 | 0.000310765 | 0.094853
109.89 | 11.1995 | 0.0520269 | 0.00441136 | 0.0235774 | 0.0133095 | 0 | 0.00169638 | 0.000313472 | 0.095335
110.854 | 10.4529 | 0.0522165 | 0.00442964 | 0.0236896 | 0.0134614 | 0 | 0.0017084 | 0.000316215 | 0.0958217
111.818 | 9.93269 | 0.052407 | 0.00444802 | 0.0238026 | 0.0136159 | 0 | 0.00172055 | 0.000318994 | 0.0963131
112.782 | 9.65458 | 0.0525987 | 0.00446652 | 0.0239164 | 0.013773 | 0 | 0.00173283 | 0.000321809 | 0.0968093
113.747 | 9.73197 | 0.0527913 | 0.00448514 | 0.024031 | 0.0139329 | 0 | 0.00174524 | 0.000324663 | 0.0973104
114.711 | 10.2222 | 0.0529851 | 0.00450388 | 0.0241465 | 0.0140956 | 0 | 0.00175778 | 0.000327554 | 0.0978164
115.675 | 10.4884 | 0.0531799 | 0.00452273 | 0.0242628 | 0.0142611 | 0 | 0.00177046 | 0.000330483 | 0.0983274
116.639 | 10.2907 | 0.0533757 | 0.0045417 | 0.0243799 | 0.0144296 | 0 | 0.00178328 | 0.000333453 | 0.0988436
117.603 | 9.85856 | 0.0535727 | 0.00456079 | 0.0244978 | 0.014601 | 0 | 0.00179623 | 0.000336462 | 0.099365
118.568 | 9.49731 | 0.0537707 | 0.00457999 | 0.0246167 | 0.0147755 | 0 | 0.00180933 | 0.000339513 | 0.0998918
119.532 | 9.28152 | 0.0539699 | 0.00459933 | 0.0247363 | 0.0149532 | 0 | 0.00182258 | 0.000342605 | 0.100424
120.496 | 9.21679 | 0.0541701 | 0.00461878 | 0.0248569 | 0.0151341 | 0 | 0.00183596 | 0.000345739 | 0.100962
121.46 | 9.29472 | 0.0543714 | 0.00463836 | 0.0249783 | 0.0153182 | 0 | 0.0018495 | 0.000348917 | 0.101505
122.425 | 9.83926 | 0.0545739 | 0.00465806 | 0.0251007 | 0.0155057 | 0 | 0.00186318 | 0.000352139 | 0.102054
123.389 | 10.2542 | 0.0547775 | 0.00467789 | 0.0252239 | 0.0156967 | 0 | 0.00187702 | 0.000355405 | 0.102608
124.353 | 10.1077 | 0.0549823 | 0.00469784 | 0.025348 | 0.0158912 | 0 | 0.00189101 | 0.000358717 | 0.103169
125.317 | 9.40896 | 0.0551882 | 0.00471793 | 0.0254731 | 0.0160894 | 0 | 0.00190516 | 0.000362076 | 0.103736
126.282 | 8.6143 | 0.0553952 | 0.00473814 | 0.025599 | 0.0162913 | 0 | 0.00191947 | 0.000365482 | 0.104309
127.246 | 8.10325 | 0.0556034 | 0.00475848 | 0.0257259 | 0.0164969 | 0 | 0.00193394 | 0.000368937 | 0.104888
128.21 | 7.88803 | 0.0558128 | 0.00477895 | 0.0258538 | 0.0167065 | 0 | 0.00194858 | 0.00037244 | 0.105473
129.174 | 7.81602 | 0.0560233 | 0.00479956 | 0.0259826 | 0.0169201 | 0 | 0.00196338 | 0.000375994 | 0.106065
130.138 | 8.02398 | 0.0562351 | 0.00482029 | 0.0261123 | 0.0171378 | 0 | 0.00197835 | 0.000379599 | 0.106663
131.103 | 8.35151 | 0.056448 | 0.00484117 | 0.0262431 | 0.0173597 | 0 | 0.00199349 | 0.000383256 | 0.107269
132.067 | 8.49489 | 0.0566622 | 0.00486218 | 0.0263748 | 0.0175859 | 0 | 0.0020088 | 0.000386966 | 0.107881
133.031 | 8.30284 | 0.0568775 | 0.00488333 | 0.0265075 | 0.0178166 | 0 | 0.0020243 | 0.00039073 | 0.1085
133.995 | 7.88736 | 0.0570941 | 0.00490461 | 0.0266412 | 0.0180518 | 0 | 0.00203997 | 0.000394549 | 0.109126
134.96 | 7.61315 | 0.0573119 | 0.00492603 | 0.0267759 | 0.0182917 | 0 | 0.00205582 | 0.000398424 | 0.10976
135.924 | 7.48993 | 0.057531 | 0.0049476 | 0.0269116 | 0.0185364 | 0 | 0.00207187 | 0.000402357 | 0.110401
136.888 | 7.47922 | 0.0577513 | 0.0049693 | 0.0270484 | 0.018786 | 0 | 0.00208809 | 0.000406349 | 0.11105
137.852 | 7.63144 | 0.0579729 | 0.00499115 | 0.0271862 | 0.0190407 | 0 | 0.00210451 | 0.0004104 | 0.111706
138.817 | 7.95043 | 0.0581958 | 0.00501315 | 0.0273251 | 0.0193006 | 0 | 0.00212113 | 0.000414512 | 0.11237
139.781 | 8.23797 | 0.0584199 | 0.00503528 | 0.027465 | 0.0195658 | 0 | 0.00213794 | 0.000418686 | 0.113043
140.745 | 8.29168 | 0.0586454 | 0.00505757 | 0.027606 | 0.0198364 | 0 | 0.00215495 | 0.000422923 | 0.113723
141.709 | 8.09751 | 0.0588721 | 0.00508001 | 0.0277481 | 0.0201128 | 0 | 0.00217216 | 0.000427225 | 0.114412
142.674 | 7.79836 | 0.0591002 | 0.00510259 | 0.0278912 | 0.0203949 | 0 | 0.00218958 | 0.000431593 | 0.11511
143.638 | 7.28522 | 0.0593295 | 0.00512532 | 0.0280355 | 0.0206829 | 0 | 0.00220722 | 0.000436028 | 0.115816
144.602 | 6.68028 | 0.0595602 | 0.00514821 | 0.0281809 | 0.0209771 | 0 | 0.00222506 | 0.000440532 | 0.116532
145.566 | 6.21787 | 0.0597923 | 0.00517125 | 0.0283274 | 0.0212776 | 0 | 0.00224312 | 0.000445106 | 0.117257
146.53 | 6.00499 | 0.0600257 | 0.00519444 | 0.0284751 | 0.0215845 | 0 | 0.00226141 | 0.000449751 | 0.117991
147.495 | 6.01561 | 0.0602605 | 0.0052178 | 0.0286239 | 0.0218981 | 0 | 0.00227991 | 0.00045447 | 0.118735
148.459 | 6.06279 | 0.0604966 | 0.00524131 | 0.0287739 | 0.0222186 | 0 | 0.00229865 | 0.000459264 | 0.119488
149.423 | 6.26355 | 0.0607341 | 0.00526497 | 0.0289251 | 0.0225461 | 0 | 0.00231761 | 0.000464133 | 0.120252
150.387 | 6.4094 | 0.0609731 | 0.0052888 | 0.0290774 | 0.0228809 | 0 | 0.00233682 | 0.000469081 | 0.121026
151.352 | 6.31452 | 0.0612134 | 0.00531279 | 0.029231 | 0.0232231 | 0 | 0.00235626 | 0.000474107 | 0.121811
152.316 | 5.96505 | 0.0614551 | 0.00533695 | 0.0293858 | 0.0235731 | 0 | 0.00237594 | 0.000479215 | 0.122606
153.28 | 5.55891 | 0.0616983 | 0.00536127 | 0.0295418 | 0.023931 | 0 | 0.00239587 | 0.000484407 | 0.123413
154.244 | 5.29928 | 0.0619429 | 0.00538576 | 0.029699 | 0.024297 | 0 | 0.00241606 | 0.000489682 | 0.12423
155.209 | 5.18559 | 0.062189 | 0.00541041 | 0.0298575 | 0.0246715 | 0 | 0.00243649 | 0.000495045 | 0.12506
156.173 | 5.1895 | 0.0624365 | 0.00543523 | 0.0300173 | 0.0250547 | 0 | 0.00245719 | 0.000500496 | 0.125901
157.137 | 5.4381 | 0.0626855 | 0.00546023 | 0.0301783 | 0.0254468 | 0 | 0.00247816 | 0.000506038 | 0.126755
158.101 | 5.80031 | 0.062936 | 0.00548539 | 0.0303406 | 0.0258481 | 0 | 0.00249939 | 0.000511671 | 0.127621
159.066 | 6.06185 | 0.063188 | 0.00551074 | 0.0305043 | 0.026259 | 0 | 0.00252089 | 0.0005174 | 0.1285
160.03 | 6.13528 | 0.0634415 | 0.00553625 | 0.0306693 | 0.0266797 | 0 | 0.00254268 | 0.000523225 | 0.129393
160.994 | 6.02286 | 0.0636965 | 0.00556195 | 0.0308356 | 0.0271105 | 0 | 0.00256474 | 0.000529149 | 0.130298
161.958 | 5.80208 | 0.0639531 | 0.00558783 | 0.0310032 | 0.0275518 | 0 | 0.0025871 | 0.000535175 | 0.131218
162.923 | 5.34428 | 0.0642112 | 0.00561388 | 0.0311722 | 0.0280039 | 0 | 0.00260975 | 0.000541304 | 0.132152
163.887 | 4.89869 | 0.0644708 | 0.00564012 | 0.0313426 | 0.0284671 | 0 | 0.00263269 | 0.000547538 | 0.133101
164.851 | 4.63566 | 0.0647321 | 0.00566654 | 0.0315144 | 0.0289419 | 0 | 0.00265595 | 0.000553882 | 0.134065
165.815 | 4.56027 | 0.0649949 | 0.00569315 | 0.0316876 | 0.0294286 | 0 | 0.0026795 | 0.000560335 | 0.135044
166.779 | 4.53275 | 0.0652593 | 0.00571994 | 0.0318623 | 0.0299275 | 0 | 0.00270338 | 0.000566902 | 0.136039
167.744 | 4.3803 | 0.0655254 | 0.00574693 | 0.0320384 | 0.0304393 | 0 | 0.00272757 | 0.000573586 | 0.137051
168.708 | 3.95501 | 0.065793 | 0.00577411 | 0.0322159 | 0.0309641 | 0 | 0.00275209 | 0.000580388 | 0.13808
169.672 | 3.70853 | 0.0660623 | 0.00580147 | 0.0323949 | 0.0315025 | 0 | 0.00277694 | 0.000587311 | 0.139125
170.636 | 3.72497 | 0.0663332 | 0.00582904 | 0.0325754 | 0.0320551 | 0 | 0.00280213 | 0.00059436 | 0.140189
171.601 | 3.92194 | 0.0666058 | 0.0058568 | 0.0327574 | 0.0326222 | 0 | 0.00282766 | 0.000601536 | 0.141271
172.565 | 4.22279 | 0.0668801 | 0.00588476 | 0.0329409 | 0.0332044 | 0 | 0.00285354 | 0.000608842 | 0.142372
173.529 | 4.61765 | 0.0671561 | 0.00591292 | 0.033126 | 0.0338022 | 0 | 0.00287978 | 0.000616283 | 0.143493
174.493 | 5.08396 | 0.0674337 | 0.00594129 | 0.0333126 | 0.0344162 | 0 | 0.00290638 | 0.000623861 | 0.144634
175.458 | 5.40597 | 0.0677131 | 0.00596985 | 0.0335008 | 0.0350469 | 0 | 0.00293335 | 0.000631579 | 0.145796
176.422 | 5.51927 | 0.0679942 | 0.00599863 | 0.0336906 | 0.0356951 | 0 | 0.00296069 | 0.000639442 | 0.146979
177.386 | 5.57776 | 0.0682771 | 0.00602761 | 0.0338819 | 0.0363612 | 0 | 0.00298842 | 0.000647451 | 0.148184
178.35 | 5.65063 | 0.0685617 | 0.0060568 | 0.034075 | 0.037046 | 0 | 0.00301654 | 0.000655612 | 0.149412
179.315 | 5.73496 | 0.0688481 | 0.00608621 | 0.0342696 | 0.0377502 | 0 | 0.00304506 | 0.00066393 | 0.150663
180.279 | 5.78092 | 0.0691363 | 0.00611583 | 0.034466 | 0.0384745 | 0 | 0.00307399 | 0.000672405 | 0.151939
181.243 | 5.72633 | 0.0694263 | 0.00614566 | 0.034664 | 0.0392196 | 0 | 0.00310332 | 0.000681044 | 0.15324
182.207 | 5.47201 | 0.0697181 | 0.00617572 | 0.0348637 | 0.0399866 | 0 | 0.00313308 | 0.000689851 | 0.154567
183.171 | 5.28547 | 0.0700118 | 0.006206 | 0.0350652 | 0.0407759 | 0 | 0.00316327 | 0.000698829 | 0.155921
184.136 | 5.20655 | 0.0703072 | 0.00623649 | 0.0352683 | 0.0415887 | 0 | 0.00319389 | 0.000707983 | 0.157303
185.1 | 5.16704 | 0.0706046 | 0.00626722 | 0.0354733 | 0.0424259 | 0 | 0.00322497 | 0.000717319 | 0.158713
186.064 | 5.10799 | 0.0709039 | 0.00629817 | 0.03568 | 0.0432884 | 0 | 0.00325649 | 0.000726841 | 0.160154
187.028 | 5.00733 | 0.071205 | 0.00632935 | 0.0358886 | 0.0441771 | 0 | 0.00328848 | 0.000736552 | 0.161625
187.993 | 4.87648 | 0.0715081 | 0.00636077 | 0.0360989 | 0.0450934 | 0 | 0.00332094 | 0.000746461 | 0.163129
188.957 | 4.75621 | 0.0718131 | 0.00639241 | 0.0363112 | 0.0460381 | 0 | 0.00335389 | 0.00075657 | 0.164665
189.921 | 4.65196 | 0.07212 | 0.0064243 | 0.0365252 | 0.0470125 | 0 | 0.00338732 | 0.000766885 | 0.166236
190.885 | 4.53626 | 0.0724289 | 0.00645642 | 0.0367412 | 0.0480179 | 0 | 0.00342126 | 0.000777414 | 0.167843
191.85 | 4.37195 | 0.0727398 | 0.00648878 | 0.0369591 | 0.0490556 | 0 | 0.00345571 | 0.00078816 | 0.169487
192.814 | 4.17728 | 0.0730527 | 0.00652139 | 0.0371789 | 0.0501269 | 0 | 0.00349068 | 0.00079913 | 0.17117
193.778 | 4.01135 | 0.0733676 | 0.00655425 | 0.0374007 | 0.0512334 | 0 | 0.00352618 | 0.000810332 | 0.172892
194.742 | 3.95609 | 0.0736845 | 0.00658735 | 0.0376244 | 0.0523765 | 0 | 0.00356223 | 0.00082177 | 0.174657
195.706 | 4.11245 | 0.0740034 | 0.0066207 | 0.0378501 | 0.0535578 | 0 | 0.00359883 | 0.000833451 | 0.176464
196.671 | 4.11108 | 0.0743244 | 0.00665431 | 0.0380779 | 0.0547791 | 0 | 0.00363599 | 0.000845383 | 0.178317
197.635 | 3.82025 | 0.0746476 | 0.00668818 | 0.0383078 | 0.0560423 | 0 | 0.00367374 | 0.000857575 | 0.180217
198.599 | 3.489 | 0.0749728 | 0.0067223 | 0.0385397 | 0.057349 | 0 | 0.00371207 | 0.00087003 | 0.182166
199.563 | 3.30941 | 0.0753001 | 0.00675668 | 0.0387737 | 0.0587014 | 0 | 0.003751 | 0.000882759 | 0.184166
200.528 | 3.35982 | 0.0756296 | 0.00679134 | 0.0390098 | 0.0601018 | 0 | 0.00379055 | 0.00089577 | 0.186219
201.492 | 3.54547 | 0.0759612 | 0.00682625 | 0.0392481 | 0.0615522 | 0 | 0.00383072 | 0.000909069 | 0.188328
202.456 | 3.59608 | 0.076295 | 0.00686144 | 0.0394886 | 0.0630549 | 0 | 0.00387154 | 0.000922667 | 0.190494
203.42 | 3.32963 | 0.076631 | 0.0068969 | 0.0397313 | 0.0646128 | 0 | 0.00391301 | 0.000936573 | 0.192722
204.385 | 3.13224 | 0.0769692 | 0.00693263 | 0.0399762 | 0.0662283 | 0 | 0.00395515 | 0.000950795 | 0.195012
205.349 | 3.14299 | 0.0773097 | 0.00696864 | 0.0402233 | 0.0679042 | 0 | 0.00399797 | 0.000965342 | 0.197369
206.313 | 3.28446 | 0.0776524 | 0.00700494 | 0.0404728 | 0.0696438 | 0 | 0.00404149 | 0.000980227 | 0.199796
207.277 | 3.40804 | 0.0779974 | 0.00704151 | 0.0407245 | 0.0714499 | 0 | 0.00408572 | 0.000995458 | 0.202295
208.241 | 3.39876 | 0.0783446 | 0.00707838 | 0.0409786 | 0.0733263 | 0 | 0.00413068 | 0.00101105 | 0.20487
209.206 | 3.2496 | 0.0786942 | 0.00711554 | 0.0412351 | 0.0752765 | 0 | 0.00417638 | 0.001027 | 0.207525
210.17 | 3.07592 | 0.0790461 | 0.00715298 | 0.041494 | 0.0773043 | 0 | 0.00422285 | 0.00104334 | 0.210264
211.134 | 2.80809 | 0.0794003 | 0.00719072 | 0.0417553 | 0.0794138 | 0 | 0.00427009 | 0.00106007 | 0.21309
212.098 | 2.56416 | 0.079757 | 0.00722877 | 0.0420191 | 0.0816098 | 0 | 0.00431813 | 0.00107721 | 0.21601
213.063 | 2.40828 | 0.080116 | 0.00726711 | 0.0422854 | 0.0838965 | 0 | 0.00436697 | 0.00109476 | 0.219027
214.027 | 2.36199 | 0.0804775 | 0.00730576 | 0.0425542 | 0.0862792 | 0 | 0.00441665 | 0.00111275 | 0.222146
214.991 | 2.36886 | 0.0808414 | 0.00734473 | 0.0428255 | 0.0887638 | 0 | 0.00446719 | 0.00113118 | 0.225374
215.955 | 2.36871 | 0.0812077 | 0.007384 | 0.0430995 | 0.0913554 | 0 | 0.00451859 | 0.00115007 | 0.228715
216.919 | 2.39351 | 0.0815765 | 0.00742359 | 0.043376 | 0.0940609 | 0 | 0.00457087 | 0.00116945 | 0.232177
217.884 | 2.32402 | 0.0819479 | 0.00746349 | 0.0436553 | 0.0968875 | 0 | 0.00462408 | 0.00118931 | 0.235768
218.848 | 2.07188 | 0.0823217 | 0.00750372 | 0.0439372 | 0.0998421 | 0 | 0.00467821 | 0.00120969 | 0.239493
219.812 | 1.70775 | 0.0826981 | 0.00754428 | 0.0442218 | 0.102933 | 0 | 0.00473329 | 0.00123059 | 0.243361
220.776 | 1.334 | 0.0830771 | 0.00758516 | 0.0445092 | 0.106171 | 0 | 0.00478936 | 0.00125204 | 0.247384
221.741 | 0.925771 | 0.0834587 | 0.00762638 | 0.0447994 | 0.109564 | 0 | 0.00484641 | 0.00127405 | 0.251569
222.705 | 0.531987 | 0.0838429 | 0.00766793 | 0.0450924 | 0.113124 | 0 | 0.00490449 | 0.00129665 | 0.255928
223.669 | 0.344811 | 0.0842298 | 0.00770983 | 0.0453883 | 0.116864 | 0 | 0.00496363 | 0.00131985 | 0.260476
224.633 | 0.459109 | 0.0846193 | 0.00775207 | 0.045687 | 0.120799 | 0 | 0.00502383 | 0.00134368 | 0.265224
225.598 | 0.696023 | 0.0850115 | 0.00779465 | 0.0459887 | 0.124943 | 0 | 0.00508513 | 0.00136817 | 0.270191
226.562 | 0.91576 | 0.0854064 | 0.00783759 | 0.0462935 | 0.129317 | 0 | 0.00514755 | 0.00139333 | 0.275396
227.526 | 1.12701 | 0.0858041 | 0.00788088 | 0.0466012 | 0.133941 | 0 | 0.00521113 | 0.00141918 | 0.280858
228.49 | 1.26146 | 0.0862045 | 0.00792454 | 0.0469119 | 0.13884 | 0 | 0.00527589 | 0.00144576 | 0.286603
229.455 | 1.24851 | 0.0866077 | 0.00796855 | 0.0472259 | 0.144043 | 0 | 0.00534186 | 0.0014731 | 0.29266
230.419 | 1.09425 | 0.0870138 | 0.00801294 | 0.0475429 | 0.149583 | 0 | 0.00540907 | 0.00150122 | 0.299062
231.383 | 0.898805 | 0.0874227 | 0.00805769 | 0.0478631 | 0.155497 | 0 | 0.00547755 | 0.00153015 | 0.305849
232.347 | 0.671382 | 0.0878345 | 0.00810282 | 0.0481865 | 0.161834 | 0 | 0.00554734 | 0.00155992 | 0.313065
233.311 | 0.444407 | 0.0882491 | 0.00814833 | 0.0485132 | 0.168644 | 0 | 0.00561846 | 0.00159057 | 0.320763
234.276 | 0.287371 | 0.0886667 | 0.00819422 | 0.0488432 | 0.175989 | 0 | 0.00569095 | 0.00162213 | 0.329006
235.24 | 0.160619 | 0.0890873 | 0.00824051 | 0.0491766 | 0.183943 | 0 | 0.00576486 | 0.00165464 | 0.337867
236.204 | 0.119595 | 0.0895108 | 0.00828719 | 0.0495133 | 0.192589 | 0 | 0.0058402 | 0.00168814 | 0.347429
237.168 | 0.304231 | 0.0899373 | 0.00833426 | 0.0498536 | 0.202024 | 0 | 0.00591703 | 0.00172266 | 0.357789
238.133 | 0.754218 | 0.0903669 | 0.00838174 | 0.0501973 | 0.212363 | 0 | 0.00599538 | 0.00175825 | 0.369062
239.097 | 1.18003 | 0.0907995 | 0.00842962 | 0.0505445 | 0.223732 | 0 | 0.00607529 | 0.00179495 | 0.381376
240.061 | 1.22486 | 0.0912353 | 0.00847791 | 0.0508954 | 0.236281 | 0 | 0.00615679 | 0.00183281 | 0.394879
241.025 | 0.735991 | 0.0916742 | 0.00852662 | 0.0512499 | 0.250181 | 0 | 0.00623995 | 0.00187188 | 0.409743
241.99 | 0.349505 | 0.0921162 | 0.00857574 | 0.051608 | 0.265619 | 0 | 0.00632479 | 0.00191221 | 0.426155
242.954 | 0.197625 | 0.0925613 | 0.0086253 | 0.0519699 | 0.28281 | 0 | 0.00641137 | 0.00195386 | 0.444331
243.918 | 0.201694 | 0.0930098 | 0.00867529 | 0.0523357 | 0.301994 | 0 | 0.00649973 | 0.00199688 | 0.464512
244.882 | 0.274989 | 0.0934614 | 0.0087257 | 0.0527052 | 0.323431 | 0 | 0.00658992 | 0.00204134 | 0.486955
245.846 | 0.407624 | 0.0939164 | 0.00877656 | 0.0530787 | 0.34741 | 0 | 0.00668199 | 0.00208729 | 0.511951
246.811 | 0.572242 | 0.0943747 | 0.00882787 | 0.0534561 | 0.374246 | 0 | 0.00677601 | 0.00213481 | 0.539815
247.775 | 0.616208 | 0.0948362 | 0.00887963 | 0.0538375 | 0.404266 | 0 | 0.006872 | 0.00218397 | 0.570875
248.739 | 0.374933 | 0.0953012 | 0.00893184 | 0.054223 | 0.437828 | 0 | 0.00697004 | 0.00223485 | 0.605489
249.703 | 0.174811 | 0.0957696 | 0.00898452 | 0.0546126 | 0.475307 | 0 | 0.0070702 | 0.00228752 | 0.644031
250.668 | 0.131082 | 0.0962414 | 0.00903765 | 0.0550064 | 0.517078 | 0 | 0.00717251 | 0.00234207 | 0.686878
251.632 | 0.218385 | 0.0967166 | 0.00909127 | 0.0554045 | 0.563533 | 2.96439e-323 | 0.00727704 | 0.00239859 | 0.734421
252.596 | 0.344745 | 0.0971955 | 0.00914536 | 0.0558068 | 0.615067 | 7.21336e-322 | 0.00738388 | 0.00245719 | 0.787056
253.56 | 0.424955 | 0.0976778 | 0.00919993 | 0.0562135 | 0.672051 | 1.52913e-320 | 0.00749306 | 0.00251795 | 0.845153
254.525 | 0.418368 | 0.0981637 | 0.009255 | 0.0566246 | 0.73485 | 3.21419e-319 | 0.00760467 | 0.00258098 | 0.909079
255.489 | 0.576329 | 0.0986532 | 0.00931056 | 0.0570403 | 0.80381 | 6.71362e-318 | 0.00771879 | 0.00264641 | 0.979179
256.453 | 1.12531 | 0.0991464 | 0.00936662 | 0.0574605 | 0.879211 | 1.39302e-316 | 0.00783548 | 0.00271436 | 1.05573
257.417 | 1.65985 | 0.0996433 | 0.00942319 | 0.0578853 | 0.961316 | 2.87316e-315 | 0.00795483 | 0.00278495 | 1.13901
258.382 | 1.90047 | 0.100144 | 0.00948027 | 0.0583148 | 1.05029 | 5.8869e-314 | 0.0080769 | 0.00285832 | 1.22917
259.346 | 1.77942 | 0.100648 | 0.00953787 | 0.0587491 | 1.14626 | 1.19861e-312 | 0.00820179 | 0.00293463 | 1.32633
260.31 | 1.47879 | 0.101156 | 0.009596 | 0.0591882 | 1.24924 | 2.42585e-311 | 0.0083296 | 0.00301403 | 1.43052
261.274 | 1.30642 | 0.101668 | 0.00965466 | 0.0596322 | 1.35914 | 4.8773e-310 | 0.00846038 | 0.00309668 | 1.54165
262.238 | 1.27076 | 0.102184 | 0.00971386 | 0.0600811 | 1.47576 | 0 | 0.00859425 | 0.00318277 | 1.65952
263.203 | 1.36417 | 0.102704 | 0.00977361 | 0.0605352 | 1.59879 | 1.93523e-307 | 0.00873133 | 0.0032725 | 1.78381
264.167 | 1.66977 | 0.103227 | 0.0098339 | 0.0609943 | 1.72773 | 3.81801e-306 | 0.00887167 | 0.00336607 | 1.91402
265.131 | 2.05983 | 0.103755 | 0.00989476 | 0.0614586 | 1.86193 | 7.48519e-305 | 0.0090154 | 0.00346369 | 2.04952
266.096 | 2.37998 | 0.104287 | 0.00995618 | 0.0619283 | 2.00059 | 1.4587e-303 | 0.00916266 | 0.00356562 | 2.18949
267.06 | 2.53394 | 0.104823 | 0.0100182 | 0.0624032 | 2.14263 | 2.82395e-302 | 0.00931351 | 0.00367209 | 2.33285
268.024 | 2.55871 | 0.105362 | 0.0100807 | 0.0628836 | 2.28679 | 5.43265e-301 | 0.00946809 | 0.00378339 | 2.47837
268.988 | 2.58372 | 0.105907 | 0.0101439 | 0.0633696 | 2.43157 | 1.03887e-299 | 0.00962655 | 0.00389983 | 2.62451
269.952 | 2.54741 | 0.106455 | 0.0102077 | 0.0638611 | 2.57513 | 1.97352e-298 | 0.00978897 | 0.00402169 | 2.76947
270.917 | 2.59332 | 0.107007 | 0.010272 | 0.0643583 | 2.71542 | 3.7255e-297 | 0.00995552 | 0.00414934 | 2.91116
271.881 | 2.8674 | 0.107564 | 0.010337 | 0.0648614 | 2.85009 | 6.99073e-296 | 0.0101263 | 0.00428316 | 3.04726
272.845 | 3.34538 | 0.108125 | 0.0104026 | 0.0653703 | 2.97649 | 1.30314e-294 | 0.0103015 | 0.00442353 | 3.17512
273.809 | 3.70491 | 0.10869 | 0.0104688 | 0.0658851 | 3.09186 | 2.41391e-293 | 0.0104813 | 0.00457088 | 3.29195
274.774 | 3.65586 | 0.10926 | 0.0105356 | 0.066406 | 3.19331 | 4.44474e-292 | 0.0106658 | 0.00472572 | 3.3949
275.738 | 3.2638 | 0.109835 | 0.0106031 | 0.066933 | 3.27801 | 8.13022e-291 | 0.0108552 | 0.0048885 | 3.48112
276.702 | 2.94867 | 0.110413 | 0.0106713 | 0.0674663 | 3.34339 | 1.47782e-289 | 0.0110496 | 0.00505982 | 3.54805
277.666 | 2.82059 | 0.110997 | 0.0107401 | 0.0680059 | 3.38731 | 2.67014e-288 | 0.0112492 | 0.00524028 | 3.59354
278.63 | 2.8442 | 0.111585 | 0.0108095 | 0.068552 | 3.40825 | 4.79268e-287 | 0.0114543 | 0.00543051 | 3.61608
279.595 | 2.91091 | 0.112177 | 0.0108797 | 0.0691046 | 3.40547 | 8.54841e-286 | 0.011665 | 0.00563125 | 3.61493
280.559 | 3.14137 | 0.112775 | 0.0109505 | 0.0696639 | 3.37906 | 1.5156e-284 | 0.0118815 | 0.0058433 | 3.59017
281.523 | 3.30869 | 0.113377 | 0.011022 | 0.0702298 | 3.32997 | 2.66943e-283 | 0.012104 | 0.00606748 | 3.54277
282.487 | 3.20014 | 0.113984 | 0.0110942 | 0.0708027 | 3.25987 | 4.67211e-282 | 0.0123328 | 0.00630475 | 3.47438
283.452 | 2.84715 | 0.114595 | 0.0111671 | 0.0713825 | 3.171 | 8.12831e-281 | 0.0125681 | 0.00655617 | 3.38727
284.416 | 2.51414 | 0.115212 | 0.0112408 | 0.0719694 | 3.06605 | 1.40482e-279 | 0.0128101 | 0.00682282 | 3.28411
285.38 | 2.39574 | 0.115833 | 0.0113152 | 0.0725635 | 2.94785 | 2.41271e-278 | 0.0130592 | 0.007106 | 3.16773
286.344 | 2.54079 | 0.11646 | 0.0113903 | 0.073165 | 2.81926 | 4.11888e-277 | 0.0133155 | 0.00740711 | 3.041
287.309 | 2.57861 | 0.117092 | 0.0114662 | 0.0737738 | 2.68307 | 6.98535e-276 | 0.0135793 | 0.00772762 | 2.90671
288.273 | 2.43153 | 0.117728 | 0.0115428 | 0.0743902 | 2.54181 | 1.17723e-274 | 0.013851 | 0.00806926 | 2.76739
289.237 | 2.23326 | 0.11837 | 0.0116202 | 0.0750143 | 2.39778 | 1.97207e-273 | 0.0141309 | 0.00843396 | 2.62535
290.201 | 2.09586 | 0.119018 | 0.0116984 | 0.0756462 | 2.253 | 3.28185e-272 | 0.0144192 | 0.00882375 | 2.48261
291.166 | 2.03794 | 0.11967 | 0.0117773 | 0.076286 | 2.10921 | 5.42724e-271 | 0.0147164 | 0.00924101 | 2.3409
292.13 | 1.99583 | 0.120328 | 0.0118571 | 0.0769339 | 1.96785 | 8.9213e-270 | 0.0150228 | 0.0096884 | 2.20168
293.094 | 1.86804 | 0.120991 | 0.0119377 | 0.07759 | 1.83016 | 1.45685e-268 | 0.0153387 | 0.0101688 | 2.06618
294.058 | 1.4857 | 0.121659 | 0.0120191 | 0.0782544 | 1.69712 | 2.36408e-267 | 0.0156646 | 0.0106855 | 1.9354
295.022 | 1.24894 | 0.122334 | 0.0121013 | 0.0789274 | 1.5695 | 3.81328e-266 | 0.016001 | 0.0112423 | 1.8101
295.987 | 1.25088 | 0.123013 | 0.0121844 | 0.0796089 | 1.44794 | 6.11043e-265 | 0.0163481 | 0.0118434 | 1.69093
296.951 | 1.36724 | 0.123698 | 0.0122683 | 0.0802992 | 1.33286 | 9.7299e-264 | 0.0167065 | 0.0124935 | 1.57832
297.915 | 1.47195 | 0.12439 | 0.0123531 | 0.0809984 | 1.22455 | 1.54004e-262 | 0.0170767 | 0.0131981 | 1.47257
298.879 | 1.50304 | 0.125086 | 0.0124388 | 0.0817067 | 1.12321 | 2.42155e-261 | 0.0174592 | 0.0139634 | 1.37387
299.844 | 1.46823 | 0.125789 | 0.0125254 | 0.0824242 | 1.02889 | 3.78372e-260 | 0.0178546 | 0.0147964 | 1.28228
300.808 | 1.40686 | 0.126497 | 0.0126129 | 0.0831512 | 0.941523 | 5.87665e-259 | 0.0182634 | 0.0157054 | 1.19775
301.772 | 1.28681 | 0.127212 | 0.0127013 | 0.0838876 | 0.861009 | 9.06734e-258 | 0.0186862 | 0.0166996 | 1.1202
302.736 | 1.21235 | 0.127932 | 0.0127907 | 0.0846337 | 0.787138 | 1.39025e-256 | 0.0191236 | 0.0177899 | 1.04941
303.701 | 1.26027 | 0.128659 | 0.0128809 | 0.0853898 | 0.719644 | 2.11881e-255 | 0.0195764 | 0.0189891 | 0.985139
304.665 | 1.37836 | 0.129391 | 0.0129722 | 0.0861559 | 0.658234 | 3.20796e-254 | 0.0200453 | 0.0203118 | 0.92711
305.629 | 1.43428 | 0.13013 | 0.0130644 | 0.0869322 | 0.602558 | 4.82648e-253 | 0.020531 | 0.0217754 | 0.874991
306.593 | 1.25581 | 0.130876 | 0.0131576 | 0.0877191 | 0.552243 | 7.21799e-252 | 0.0210343 | 0.0234008 | 0.82843
307.558 | 0.881993 | 0.131627 | 0.0132518 | 0.0885164 | 0.506917 | 1.07237e-250 | 0.0215561 | 0.0252128 | 0.787081
308.522 | 0.700086 | 0.132385 | 0.013347 | 0.0893245 | 0.466184 | 1.58319e-249 | 0.0220972 | 0.0272425 | 0.75058
309.486 | 0.859156 | 0.13315 | 0.0134433 | 0.0901437 | 0.429653 | 2.3233e-248 | 0.0226587 | 0.0295298 | 0.718578
310.45 | 1.15994 | 0.133921 | 0.0135405 | 0.090974 | 0.396951 | 3.38704e-247 | 0.0232416 | 0.0321273 | 0.690755
311.414 | 1.40557 | 0.134698 | 0.0136389 | 0.0918156 | 0.367706 | 4.90679e-246 | 0.0238469 | 0.0351097 | 0.666815
312.379 | 1.6078 | 0.135483 | 0.0137383 | 0.092669 | 0.341566 | 7.06575e-245 | 0.0244758 | 0.0385866 | 0.646519
313.343 | 1.69297 | 0.136274 | 0.0138388 | 0.093534 | 0.318208 | 1.01079e-243 | 0.0251296 | 0.042723 | 0.629707
314.307 | 1.54375 | 0.137072 | 0.0139404 | 0.0944111 | 0.297322 | 1.4369e-242 | 0.0258095 | 0.0477748 | 0.61633
315.271 | 1.20404 | 0.137878 | 0.0140431 | 0.0953005 | 0.278625 | 2.03037e-241 | 0.0265171 | 0.0541347 | 0.606498
316.236 | 0.900302 | 0.13869 | 0.014147 | 0.0962022 | 0.261864 | 2.85014e-240 | 0.0272538 | 0.0623926 | 0.600549
317.2 | 0.718917 | 0.139509 | 0.014252 | 0.0971166 | 0.246804 | 3.97576e-239 | 0.0280212 | 0.0734109 | 0.599114
318.164 | 0.655826 | 0.140336 | 0.0143582 | 0.098044 | 0.233237 | 5.51108e-238 | 0.0288213 | 0.088394 | 0.60319
319.128 | 0.672113 | 0.141169 | 0.0144656 | 0.0989846 | 0.220976 | 7.59336e-237 | 0.029656 | 0.108941 | 0.614193
320.092 | 0.915977 | 0.142011 | 0.0145742 | 0.0999386 | 0.209861 | 1.03938e-235 | 0.0305272 | 0.137031 | 0.633943
321.057 | 1.13506 | 0.142859 | 0.014684 | 0.100906 | 0.199745 | 1.41378e-234 | 0.0314375 | 0.174952 | 0.664584
322.021 | 1.13889 | 0.143716 | 0.0147951 | 0.101888 | 0.190503 | 1.91146e-233 | 0.0323896 | 0.225083 | 0.708374
322.985 | 0.951178 | 0.144579 | 0.0149074 | 0.102884 | 0.182027 | 2.56742e-232 | 0.0333861 | 0.289548 | 0.767332
323.949 | 0.756603 | 0.145451 | 0.015021 | 0.103894 | 0.174223 | 3.42681e-231 | 0.0344304 | 0.369791 | 0.84281
324.914 | 0.732666 | 0.146331 | 0.0151359 | 0.104919 | 0.167008 | 4.54634e-230 | 0.0355263 | 0.466051 | 0.93497
325.878 | 0.966388 | 0.147218 | 0.0152522 | 0.105959 | 0.160314 | 5.99212e-229 | 0.0366778 | 0.576792 | 1.04221
326.842 | 1.10308 | 0.148113 | 0.0153697 | 0.107014 | 0.154081 | 7.84806e-228 | 0.0378897 | 0.698243 | 1.16071
327.806 | 1.02721 | 0.149017 | 0.0154887 | 0.108085 | 0.148257 | 1.0217e-226 | 0.0391678 | 0.823854 | 1.28387
328.771 | 0.963463 | 0.149929 | 0.015609 | 0.109172 | 0.142799 | 1.32138e-225 | 0.0405181 | 0.943793 | 1.40182
329.735 | 1.10874 | 0.150849 | 0.0157307 | 0.110275 | 0.137671 | 1.69824e-224 | 0.0419482 | 1.04501 | 1.50148
330.699 | 1.50487 | 0.151777 | 0.0158539 | 0.111395 | 0.132838 | 2.16943e-223 | 0.043467 | 1.11275 | 1.56808
331.663 | 1.94227 | 0.152714 | 0.0159785 | 0.112531 | 0.128274 | 2.75322e-222 | 0.0450845 | 1.13465 | 1.58923
332.627 | 2.06428 | 0.15366 | 0.0161045 | 0.113685 | 0.123956 | 3.47215e-221 | 0.0468128 | 1.10626 | 1.56048
333.592 | 1.73388 | 0.154614 | 0.0162321 | 0.114856 | 0.119861 | 4.35244e-220 | 0.0486662 | 1.03331 | 1.48754
334.556 | 1.39123 | 0.155577 | 0.0163612 | 0.116046 | 0.115974 | 5.4202e-219 | 0.050661 | 0.928803 | 1.38342
335.52 | 1.12169 | 0.156549 | 0.0164918 | 0.117253 | 0.112277 | 6.70752e-218 | 0.052817 | 0.807441 | 1.26283
336.485 | 0.907903 | 0.15753 | 0.016624 | 0.11848 | 0.108757 | 8.25056e-217 | 0.0551574 | 0.681888 | 1.13844
337.449 | 0.721752 | 0.15852 | 0.0167578 | 0.119725 | 0.105401 | 1.00822e-215 | 0.0577087 | 0.561534 | 1.01965
338.413 | 0.531707 | 0.15952 | 0.0168932 | 0.120989 | 0.102199 | 1.2243e-214 | 0.0605025 | 0.452533 | 0.912637
339.377 | 0.366614 | 0.160529 | 0.0170302 | 0.122274 | 0.0991401 | 1.47774e-213 | 0.0635756 | 0.358331 | 0.82088
340.341 | 0.271377 | 0.161547 | 0.017169 | 0.123579 | 0.0962162 | 1.77198e-212 | 0.0669697 | 0.280205 | 0.745686
341.306 | 0.238375 | 0.162575 | 0.0173094 | 0.124904 | 0.0934188 | 2.11145e-211 | 0.0707337 | 0.217725 | 0.686666
342.27 | 0.299022 | 0.163613 | 0.0174515 | 0.126251 | 0.0907402 | 2.50079e-210 | 0.0749238 | 0.169327 | 0.642307
343.234 | 0.572449 | 0.164661 | 0.0175954 | 0.127619 | 0.0881741 | 2.94255e-209 | 0.0796024 | 0.132834 | 0.610485
344.198 | 1.03989 | 0.165718 | 0.0177411 | 0.12901 | 0.0857141 | 3.44061e-208 | 0.0848414 | 0.105859 | 0.588883
345.163 | 1.3632 | 0.166786 | 0.0178886 | 0.130423 | 0.083354 | 3.9987e-207 | 0.0907217 | 0.086148 | 0.575321
346.127 | 1.35449 | 0.167864 | 0.018038 | 0.131858 | 0.081089 | 4.61695e-206 | 0.0973312 | 0.0717678 | 0.567948
347.091 | 1.19304 | 0.168952 | 0.0181892 | 0.133318 | 0.0789138 | 5.29729e-205 | 0.104769 | 0.0611726 | 0.565314
348.055 | 1.12211 | 0.170051 | 0.0183423 | 0.134801 | 0.0768235 | 6.04122e-204 | 0.113143 | 0.0532059 | 0.566367
349.019 | 1.20182 | 0.17116 | 0.0184974 | 0.136309 | 0.0748143 | 6.84461e-203 | 0.122569 | 0.047047 | 0.570397
349.984 | 1.31364 | 0.17228 | 0.0186544 | 0.137842 | 0.0728818 | 7.70612e-202 | 0.133172 | 0.0421343 | 0.576965
350.948 | 1.27032 | 0.173412 | 0.0188134 | 0.139401 | 0.0710219 | 8.62372e-201 | 0.145086 | 0.0380964 | 0.58583
351.912 | 0.856691 | 0.174554 | 0.0189745 | 0.140987 | 0.0692317 | 9.58753e-200 | 0.158445 | 0.0346927 | 0.596885
352.876 | 0.547625 | 0.175707 | 0.0191376 | 0.142599 | 0.0675073 | 1.05921e-198 | 0.173396 | 0.0317662 | 0.610112
353.841 | 0.327176 | 0.176872 | 0.0193029 | 0.144239 | 0.0658456 | 1.16313e-197 | 0.190083 | 0.0292129 | 0.625555
354.805 | 0.233915 | 0.178048 | 0.0194703 | 0.145907 | 0.0642439 | 1.2689e-196 | 0.208649 | 0.0269623 | 0.64328
355.769 | 0.337625 | 0.179235 | 0.0196399 | 0.147604 | 0.0626993 | 1.3756e-195 | 0.229238 | 0.0249632 | 0.663379
356.733 | 0.695178 | 0.180435 | 0.0198117 | 0.14933 | 0.0612088 | 1.48226e-194 | 0.251987 | 0.0231772 | 0.68595
357.698 | 1.21635 | 0.181647 | 0.0199857 | 0.151087 | 0.0597704 | 1.58677e-193 | 0.277016 | 0.0215745 | 0.711081
358.662 | 1.56993 | 0.18287 | 0.0201621 | 0.152875 | 0.0583815 | 1.68797e-192 | 0.30444 | 0.0201305 | 0.738859
359.626 | 1.68619 | 0.184106 | 0.0203408 | 0.154695 | 0.0570398 | 1.78479e-191 | 0.334353 | 0.0188249 | 0.769359
360.59 | 1.71539 | 0.185354 | 0.0205219 | 0.156548 | 0.0557434 | 1.87484e-190 | 0.366819 | 0.0176408 | 0.802627
361.555 | 1.69586 | 0.186615 | 0.0207054 | 0.158434 | 0.0544903 | 1.95706e-189 | 0.401883 | 0.0165638 | 0.838691
362.519 | 1.64476 | 0.187889 | 0.0208913 | 0.160354 | 0.0532784 | 2.03054e-188 | 0.439559 | 0.0155813 | 0.877553
363.483 | 1.58084 | 0.189175 | 0.0210798 | 0.162311 | 0.0521061 | 2.09303e-187 | 0.479813 | 0.0146829 | 0.919168
364.447 | 1.48764 | 0.190475 | 0.0212708 | 0.164303 | 0.0509718 | 2.1439e-186 | 0.522581 | 0.0138592 | 0.96346
365.411 | 1.37457 | 0.191787 | 0.0214645 | 0.166333 | 0.0498736 | 2.18273e-185 | 0.567755 | 0.0131022 | 1.01032
366.376 | 1.28557 | 0.193114 | 0.0216608 | 0.168401 | 0.0488103 | 2.20777e-184 | 0.615161 | 0.0124051 | 1.05955
367.34 | 1.21159 | 0.194454 | 0.0218597 | 0.170509 | 0.0477803 | 2.21906e-183 | 0.664589 | 0.0117618 | 1.11095
368.304 | 1.17715 | 0.195807 | 0.0220615 | 0.172658 | 0.0467822 | 2.21693e-182 | 0.715768 | 0.0111667 | 1.16424
369.268 | 1.24604 | 0.197175 | 0.022266 | 0.174848 | 0.0458148 | 2.20036e-181 | 0.768348 | 0.0106154 | 1.21907
370.233 | 1.46078 | 0.198557 | 0.0224734 | 0.177082 | 0.0448769 | 2.17019e-180 | 0.82193 | 0.0101037 | 1.27502
371.197 | 1.60611 | 0.199953 | 0.0226837 | 0.17936 | 0.0439671 | 2.12749e-179 | 0.876043 | 0.0096278 | 1.33164
372.161 | 1.53219 | 0.201364 | 0.0228969 | 0.181684 | 0.0430846 | 2.07204e-178 | 0.930123 | 0.00918456 | 1.38834
373.125 | 1.34486 | 0.20279 | 0.0231132 | 0.184056 | 0.0422282 | 2.00535e-177 | 0.983545 | 0.00877106 | 1.4445
374.09 | 1.22569 | 0.20423 | 0.0233325 | 0.186476 | 0.0413967 | 1.92907e-176 | 1.0356 | 0.00838466 | 1.49943
375.054 | 1.24061 | 0.205686 | 0.0235549 | 0.188948 | 0.0405895 | 1.8436e-175 | 1.08551 | 0.00802313 | 1.55231
376.018 | 1.36497 | 0.207157 | 0.0237806 | 0.191471 | 0.0398055 | 1.75084e-174 | 1.13241 | 0.00768437 | 1.6023
376.982 | 1.52181 | 0.208644 | 0.0240095 | 0.194049 | 0.0390437 | 1.65269e-173 | 1.17541 | 0.00736647 | 1.64852
377.947 | 1.91741 | 0.210147 | 0.0242417 | 0.196683 | 0.0383035 | 1.54988e-172 | 1.21359 | 0.00706783 | 1.69003
378.911 | 2.11686 | 0.211666 | 0.0244772 | 0.199376 | 0.037584 | 1.44433e-171 | 1.24605 | 0.0067869 | 1.72594
379.875 | 1.84207 | 0.213201 | 0.0247163 | 0.202129 | 0.0368843 | 1.33782e-170 | 1.27196 | 0.00652229 | 1.75541
380.839 | 1.34163 | 0.214752 | 0.0249588 | 0.204944 | 0.0362039 | 1.2311e-169 | 1.2906 | 0.00627281 | 1.77773
381.803 | 1.03449 | 0.216321 | 0.0252049 | 0.207825 | 0.0355421 | 1.12577e-168 | 1.30142 | 0.00603732 | 1.79235
382.768 | 1.27343 | 0.217906 | 0.0254547 | 0.210773 | 0.034898 | 1.02322e-167 | 1.30411 | 0.00581477 | 1.79895
383.732 | 1.94476 | 0.219509 | 0.0257081 | 0.213792 | 0.0342713 | 9.23958e-167 | 1.29857 | 0.00560427 | 1.79745
384.696 | 2.23572 | 0.221129 | 0.0259654 | 0.216884 | 0.0336612 | 8.29082e-166 | 1.28498 | 0.00540495 | 1.78802
385.66 | 1.91385 | 0.222767 | 0.0262265 | 0.220053 | 0.033067 | 7.39442e-165 | 1.26374 | 0.00521602 | 1.77107
386.625 | 1.47583 | 0.224422 | 0.0264916 | 0.223301 | 0.0324884 | 6.55202e-164 | 1.23546 | 0.00503682 | 1.7472
387.589 | 1.09625 | 0.226096 | 0.0267607 | 0.226632 | 0.0319248 | 5.76911e-163 | 1.20092 | 0.00486665 | 1.7172
388.553 | 0.784932 | 0.227789 | 0.0270339 | 0.230051 | 0.0313755 | 5.04897e-162 | 1.16095 | 0.00470493 | 1.68191
389.517 | 0.627082 | 0.229501 | 0.0273113 | 0.23356 | 0.0308403 | 4.38997e-161 | 1.11649 | 0.00455112 | 1.64226
390.481 | 0.78848 | 0.231231 | 0.027593 | 0.237163 | 0.0303186 | 3.79301e-160 | 1.06845 | 0.00440471 | 1.59916
391.446 | 1.14806 | 0.232981 | 0.0278791 | 0.240867 | 0.0298099 | 3.25736e-159 | 1.0177 | 0.00426522 | 1.5535
392.41 | 1.38776 | 0.23475 | 0.0281696 | 0.244674 | 0.0293138 | 2.77915e-158 | 0.965085 | 0.00413224 | 1.50613
393.374 | 1.43234 | 0.23654 | 0.0284646 | 0.24859 | 0.02883 | 2.35626e-157 | 0.911358 | 0.00400537 | 1.45779
394.339 | 1.37535 | 0.238349 | 0.0287643 | 0.252621 | 0.0283579 | 1.9856e-156 | 0.857195 | 0.00388423 | 1.40917
395.303 | 1.35402 | 0.24018 | 0.0290688 | 0.256772 | 0.0278973 | 1.66237e-155 | 0.803212 | 0.00376849 | 1.3609
396.267 | 1.40875 | 0.242031 | 0.0293781 | 0.261048 | 0.0274478 | 1.38301e-154 | 0.749927 | 0.00365784 | 1.31349
397.231 | 1.41291 | 0.243903 | 0.0296923 | 0.265456 | 0.027009 | 1.14362e-153 | 0.697789 | 0.00355197 | 1.2674
398.195 | 1.3096 | 0.245796 | 0.0300116 | 0.270003 | 0.0265806 | 9.39517e-153 | 0.647187 | 0.00345063 | 1.22303
399.16 | 1.15229 | 0.247712 | 0.030336 | 0.274696 | 0.0261622 | 7.66993e-152 | 0.598434 | 0.00335355 | 1.18069
400.124 | 1.0241 | 0.24965 | 0.0306658 | 0.279543 | 0.0257536 | 6.2235e-151 | 0.551779 | 0.0032605 | 1.14065
401.088 | 0.972621 | 0.25161 | 0.0310009 | 0.284551 | 0.0253544 | 5.01703e-150 | 0.50743 | 0.00317127 | 1.10312
402.052 | 0.972977 | 0.253593 | 0.0313415 | 0.289728 | 0.0249644 | 4.01903e-149 | 0.465525 | 0.00308564 | 1.06824
403.017 | 0.896639 | 0.255599 | 0.0316877 | 0.295085 | 0.0245833 | 3.20002e-148 | 0.42616 | 0.00300341 | 1.03612
403.981 | 0.596567 | 0.257629 | 0.0320397 | 0.300629 | 0.0242108 | 2.53135e-147 | 0.389393 | 0.00292444 | 1.00683
404.945 | 0.392783 | 0.259682 | 0.0323975 | 0.30637 | 0.0238467 | 1.98983e-146 | 0.355236 | 0.00284853 | 0.980381
405.909 | 0.418047 | 0.26176 | 0.0327614 | 0.312322 | 0.0234906 | 1.55465e-145 | 0.323662 | 0.00277552 | 0.956771
406.873 | 0.574593 | 0.263863 | 0.0331314 | 0.318491 | 0.0231425 | 1.20676e-144 | 0.294626 | 0.00270529 | 0.935959
407.838 | 0.693266 | 0.265991 | 0.0335077 | 0.324892 | 0.022802 | 9.30835e-144 | 0.268046 | 0.00263768 | 0.917877
408.802 | 0.595456 | 0.268144 | 0.0338904 | 0.331538 | 0.022469 | 7.13638e-143 | 0.243822 | 0.00257257 | 0.902435
409.766 | 0.396502 | 0.270323 | 0.0342796 | 0.338438 | 0.0221431 | 5.43569e-142 | 0.22184 | 0.00250984 | 0.889535
410.73 | 0.435283 | 0.272529 | 0.0346756 | 0.345609 | 0.0218243 | 4.11428e-141 | 0.201971 | 0.00244937 | 0.879058
411.695 | 0.789669 | 0.274761 | 0.0350785 | 0.353064 | 0.0215122 | 3.09519e-140 | 0.184073 | 0.00239106 | 0.87088
412.659 | 1.20518 | 0.277021 | 0.0354884 | 0.360818 | 0.0212068 | 2.3134e-139 | 0.168007 | 0.0023348 | 0.864876
413.623 | 1.48551 | 0.279308 | 0.0359055 | 0.368887 | 0.0209078 | 1.71822e-138 | 0.153626 | 0.0022805 | 0.860915
414.587 | 1.63018 | 0.281623 | 0.03633 | 0.377287 | 0.0206151 | 1.26841e-137 | 0.140785 | 0.00222807 | 0.858868
415.552 | 1.65076 | 0.283967 | 0.036762 | 0.386035 | 0.0203284 | 9.30276e-137 | 0.129343 | 0.00217742 | 0.858613
416.516 | 1.44994 | 0.28634 | 0.0372017 | 0.395149 | 0.0200477 | 6.77997e-136 | 0.119164 | 0.00212848 | 0.860032
417.48 | 1.17367 | 0.288743 | 0.0376493 | 0.404649 | 0.0197727 | 4.91129e-135 | 0.110117 | 0.00208117 | 0.863012
418.444 | 0.998838 | 0.291175 | 0.038105 | 0.414553 | 0.0195033 | 3.53457e-134 | 0.102082 | 0.00203542 | 0.867454
419.409 | 0.97427 | 0.293638 | 0.038569 | 0.424881 | 0.0192394 | 2.52779e-133 | 0.094944 | 0.00199115 | 0.873263
420.373 | 1.02108 | 0.296133 | 0.0390415 | 0.435656 | 0.0189807 | 1.79678e-132 | 0.0885984 | 0.00194831 | 0.880358
421.337 | 0.985571 | 0.298659 | 0.0395227 | 0.446897 | 0.0187273 | 1.26889e-131 | 0.0829512 | 0.00190684 | 0.888664
422.301 | 0.682953 | 0.301218 | 0.0400128 | 0.458629 | 0.0184788 | 8.90464e-131 | 0.0779157 | 0.00186668 | 0.89812
423.265 | 0.570884 | 0.303809 | 0.040512 | 0.470876 | 0.0182353 | 6.21096e-130 | 0.0734143 | 0.00182777 | 0.908674
424.23 | 0.791904 | 0.306434 | 0.0410206 | 0.48366 | 0.0179965 | 4.30404e-129 | 0.0693795 | 0.00179006 | 0.92028
425.194 | 1.16309 | 0.309092 | 0.0415387 | 0.497008 | 0.0177623 | 2.96385e-128 | 0.06575 | 0.00175351 | 0.932905
426.158 | 1.51666 | 0.311786 | 0.0420668 | 0.510946 | 0.0175327 | 2.02855e-127 | 0.0624725 | 0.00171806 | 0.946522
427.122 | 1.79511 | 0.314515 | 0.0426049 | 0.525499 | 0.0173075 | 1.37941e-126 | 0.0595013 | 0.00168368 | 0.961111
428.087 | 2.00081 | 0.31728 | 0.0431533 | 0.540695 | 0.0170866 | 9.32095e-126 | 0.0567957 | 0.00165032 | 0.97666
429.051 | 2.15063 | 0.320081 | 0.0437123 | 0.556564 | 0.0168699 | 6.26004e-125 | 0.0543209 | 0.00161794 | 0.993167
430.015 | 2.25181 | 0.32292 | 0.0442822 | 0.573133 | 0.0166572 | 4.17706e-124 | 0.0520476 | 0.0015865 | 1.01063
430.979 | 2.23171 | 0.325797 | 0.0448633 | 0.590431 | 0.0164486 | 2.76967e-123 | 0.0499501 | 0.00155597 | 1.02905
431.944 | 1.93795 | 0.328714 | 0.0454559 | 0.608491 | 0.0162438 | 1.82529e-122 | 0.0480064 | 0.0015263 | 1.04844
432.908 | 1.47175 | 0.331669 | 0.0460601 | 0.62734 | 0.0160428 | 1.19513e-121 | 0.0461984 | 0.00149748 | 1.06881
433.872 | 1.23206 | 0.334665 | 0.0466764 | 0.647011 | 0.0158455 | 7.77605e-121 | 0.0445101 | 0.00146947 | 1.09018
434.836 | 1.47478 | 0.337703 | 0.0473052 | 0.667539 | 0.0156518 | 5.02864e-120 | 0.0429281 | 0.00144223 | 1.11257
435.8 | 1.82227 | 0.340783 | 0.0479466 | 0.68895 | 0.0154616 | 3.23088e-119 | 0.0414413 | 0.00141575 | 1.136
436.765 | 2.00315 | 0.343906 | 0.0486011 | 0.711279 | 0.0152749 | 2.06279e-118 | 0.0400398 | 0.00138998 | 1.16049
437.729 | 2.00573 | 0.347073 | 0.0492691 | 0.734562 | 0.0150915 | 1.30898e-117 | 0.0387154 | 0.00136491 | 1.18608
438.693 | 1.91589 | 0.350284 | 0.0499508 | 0.758826 | 0.0149114 | 8.25262e-117 | 0.0374611 | 0.00134052 | 1.21277
439.657 | 1.7943 | 0.353542 | 0.0506467 | 0.784108 | 0.0147345 | 5.17027e-116 | 0.0362708 | 0.00131677 | 1.24062
440.622 | 1.61688 | 0.356846 | 0.0513572 | 0.810443 | 0.0145607 | 3.21943e-115 | 0.0351391 | 0.00129365 | 1.26964
441.586 | 1.52008 | 0.360199 | 0.0520825 | 0.837859 | 0.01439 | 1.99171e-114 | 0.0340616 | 0.00127113 | 1.29986
442.55 | 1.56519 | 0.3636 | 0.0528233 | 0.866391 | 0.0142222 | 1.22444e-113 | 0.0330343 | 0.00124919 | 1.33132
443.514 | 1.63898 | 0.367052 | 0.0535799 | 0.896075 | 0.0140574 | 7.48151e-113 | 0.0320536 | 0.00122781 | 1.36405
444.479 | 1.68127 | 0.370556 | 0.0543528 | 0.926937 | 0.0138953 | 4.54176e-112 | 0.0311164 | 0.00120698 | 1.39806
445.443 | 1.68007 | 0.374111 | 0.0551424 | 0.959012 | 0.0137361 | 2.73982e-111 | 0.0302199 | 0.00118667 | 1.43341
446.407 | 1.66638 | 0.377721 | 0.0559493 | 0.992334 | 0.0135796 | 1.64272e-110 | 0.0293616 | 0.00116687 | 1.47011
447.371 | 1.63652 | 0.381386 | 0.0567738 | 1.02693 | 0.0134257 | 9.78557e-110 | 0.0285392 | 0.00114757 | 1.5082
448.336 | 1.59892 | 0.385108 | 0.0576166 | 1.06283 | 0.0132744 | 5.79258e-109 | 0.0277508 | 0.00112873 | 1.5477
449.3 | 1.68644 | 0.388888 | 0.0584782 | 1.10006 | 0.0131257 | 3.40801e-108 | 0.0269941 | 0.00111036 | 1.58866
450.264 | 1.98751 | 0.392727 | 0.0593591 | 1.13865 | 0.0129794 | 1.9921e-107 | 0.0262678 | 0.00109243 | 1.63108
451.228 | 2.39412 | 0.396627 | 0.0602599 | 1.17863 | 0.0128356 | 1.15714e-106 | 0.02557 | 0.00107493 | 1.675
452.192 | 2.71702 | 0.40059 | 0.0611813 | 1.22002 | 0.0126941 | 6.68039e-106 | 0.0248993 | 0.00105785 | 1.72044
453.157 | 2.96391 | 0.404617 | 0.0621237 | 1.26284 | 0.012555 | 3.83179e-105 | 0.0242543 | 0.00104117 | 1.76743
454.121 | 3.09628 | 0.408711 | 0.063088 | 1.30712 | 0.0124181 | 2.18406e-104 | 0.0236338 | 0.00102489 | 1.816
455.085 | 3.07752 | 0.412872 | 0.0640748 | 1.35288 | 0.0122835 | 1.23728e-103 | 0.0230364 | 0.00100898 | 1.86616
456.049 | 2.93426 | 0.417104 | 0.0650846 | 1.40013 | 0.012151 | 6.96393e-103 | 0.0224611 | 0.000993438 | 1.91792
457.014 | 2.6897 | 0.421407 | 0.0661184 | 1.44888 | 0.0120206 | 3.89498e-102 | 0.0219068 | 0.000978254 | 1.97131
457.978 | 2.33009 | 0.425784 | 0.0671768 | 1.49916 | 0.0118924 | 2.16519e-101 | 0.0213724 | 0.000963413 | 2.02635
458.942 | 1.92221 | 0.430237 | 0.0682606 | 1.55097 | 0.0117661 | 1.19584e-100 | 0.0208572 | 0.000948909 | 2.08304
459.906 | 1.78601 | 0.434769 | 0.0693706 | 1.60432 | 0.0116419 | 6.56312e-100 | 0.0203601 | 0.00093473 | 2.1414
460.871 | 2.19045 | 0.439382 | 0.0705078 | 1.65922 | 0.0115196 | 3.58004e-99 | 0.0198803 | 0.000920864 | 2.20143
461.835 | 2.53212 | 0.444078 | 0.0716729 | 1.71566 | 0.0113992 | 1.94023e-98 | 0.0194172 | 0.000907306 | 2.26313
462.799 | 2.60414 | 0.448859 | 0.0728668 | 1.77364 | 0.0112807 | 1.04491e-97 | 0.0189698 | 0.000894046 | 2.32651
463.763 | 2.50687 | 0.453729 | 0.0740906 | 1.83318 | 0.0111641 | 5.59299e-97 | 0.0185375 | 0.000881072 | 2.39158
464.728 | 2.45547 | 0.458691 | 0.0753452 | 1.89424 | 0.0110492 | 2.97438e-96 | 0.0181196 | 0.000868379 | 2.45831
465.692 | 2.6156 | 0.463747 | 0.0766316 | 1.95682 | 0.0109361 | 1.57185e-95 | 0.0177156 | 0.000855959 | 2.5267
466.656 | 2.88317 | 0.4689 | 0.077951 | 2.02091 | 0.0108247 | 8.2559e-95 | 0.0173248 | 0.000843802 | 2.59675
467.62 | 3.03293 | 0.474154 | 0.0793044 | 2.08648 | 0.010715 | 4.30829e-94 | 0.0169466 | 0.000831903 | 2.66843
468.584 | 3.03454 | 0.479512 | 0.080693 | 2.15351 | 0.010607 | 2.23413e-93 | 0.0165806 | 0.000820254 | 2.74173
469.549 | 3.03583 | 0.484977 | 0.0821182 | 2.22199 | 0.0105005 | 1.15146e-92 | 0.0162261 | 0.000808847 | 2.81662
470.513 | 3.18099 | 0.490554 | 0.083581 | 2.29185 | 0.0103957 | 5.89626e-92 | 0.0158828 | 0.000797677 | 2.89307
471.477 | 3.54015 | 0.496245 | 0.0850828 | 2.36308 | 0.0102925 | 3.00033e-91 | 0.0155502 | 0.000786737 | 2.97104
472.441 | 3.7803 | 0.502056 | 0.0866252 | 2.43564 | 0.0101907 | 1.51738e-90 | 0.0152277 | 0.000776018 | 3.05051
473.406 | 3.73215 | 0.50799 | 0.0882093 | 2.50945 | 0.0100905 | 7.62452e-90 | 0.0149152 | 0.000765519 | 3.13142
474.37 | 3.66349 | 0.514052 | 0.0898368 | 2.58448 | 0.0099917 | 3.80708e-89 | 0.014612 | 0.000755231 | 3.21373
475.334 | 3.8334 | 0.520246 | 0.0915095 | 2.66068 | 0.00989436 | 1.88933e-88 | 0.014318 | 0.000745148 | 3.29739
476.298 | 4.26305 | 0.526577 | 0.0932286 | 2.73795 | 0.00979845 | 9.31563e-88 | 0.0140326 | 0.000735266 | 3.38233
477.262 | 4.70543 | 0.533049 | 0.0949961 | 2.81625 | 0.00970391 | 4.56436e-87 | 0.0137556 | 0.00072558 | 3.46848
478.227 | 4.80925 | 0.53967 | 0.0968139 | 2.89548 | 0.00961073 | 2.22271e-86 | 0.0134867 | 0.000716082 | 3.55578
479.191 | 4.47628 | 0.546443 | 0.0986836 | 2.97556 | 0.00951889 | 1.07541e-85 | 0.0132255 | 0.000706771 | 3.64414
480.155 | 4.26918 | 0.553374 | 0.100607 | 3.0564 | 0.00942836 | 5.17049e-85 | 0.0129717 | 0.00069764 | 3.73348
481.12 | 4.40398 | 0.56047 | 0.102587 | 3.13791 | 0.0093391 | 2.4707e-84 | 0.0127252 | 0.000688684 | 3.82372
482.084 | 4.61698 | 0.567736 | 0.104626 | 3.21995 | 0.00925111 | 1.17301e-83 | 0.0124855 | 0.0006799 | 3.91473
483.048 | 4.64178 | 0.575179 | 0.106724 | 3.30243 | 0.00916436 | 5.53409e-83 | 0.0122525 | 0.000671283 | 4.00642
484.012 | 4.30891 | 0.582806 | 0.108886 | 3.38522 | 0.00907881 | 2.59492e-82 | 0.0120259 | 0.000662828 | 4.09868
484.976 | 4.04676 | 0.590623 | 0.111114 | 3.46817 | 0.00899446 | 1.20891e-81 | 0.0118055 | 0.000654532 | 4.19136
485.941 | 4.26123 | 0.598639 | 0.113409 | 3.55116 | 0.00891127 | 5.59662e-81 | 0.011591 | 0.000646391 | 4.28435
486.905 | 4.78827 | 0.60686 | 0.115776 | 3.63403 | 0.00882923 | 2.57507e-80 | 0.0113823 | 0.0006384 | 4.37751
487.869 | 5.12964 | 0.615295 | 0.118216 | 3.71661 | 0.00874832 | 1.17719e-79 | 0.0111792 | 0.000630557 | 4.47068
488.833 | 5.05547 | 0.623952 | 0.120733 | 3.79874 | 0.00866851 | 5.34771e-79 | 0.0109814 | 0.000622858 | 4.56369
489.798 | 4.69652 | 0.632839 | 0.12333 | 3.88024 | 0.00858978 | 2.41446e-78 | 0.0107887 | 0.000615298 | 4.65641
490.762 | 4.5489 | 0.641966 | 0.12601 | 3.96092 | 0.00851213 | 1.08309e-77 | 0.0106011 | 0.000607875 | 4.74861
491.726 | 4.77482 | 0.651341 | 0.128778 | 4.04057 | 0.00843552 | 4.82808e-77 | 0.0104183 | 0.000600586 | 4.84015
492.69 | 5.03985 | 0.660975 | 0.131637 | 4.11901 | 0.00835993 | 2.13901e-76 | 0.0102401 | 0.000593427 | 4.93082
493.654 | 5.41416 | 0.670876 | 0.13459 | 4.196 | 0.00828536 | 9.41559e-76 | 0.0100664 | 0.000586395 | 5.02041
494.619 | 5.78612 | 0.681057 | 0.137642 | 4.27133 | 0.00821178 | 4.11856e-75 | 0.00989713 | 0.000579488 | 5.10871
495.583 | 5.97932 | 0.691527 | 0.140798 | 4.34477 | 0.00813917 | 1.79049e-74 | 0.00973201 | 0.000572701 | 5.19554
496.547 | 5.82445 | 0.702298 | 0.144062 | 4.41607 | 0.00806752 | 7.73381e-74 | 0.00957099 | 0.000566033 | 5.28064
497.511 | 5.46642 | 0.713381 | 0.147439 | 4.48501 | 0.00799681 | 3.31955e-73 | 0.0094139 | 0.000559481 | 5.3638
498.476 | 5.18195 | 0.724789 | 0.150934 | 4.55134 | 0.00792702 | 1.41609e-72 | 0.00926061 | 0.000553042 | 5.4448
499.44 | 4.95476 | 0.736532 | 0.154553 | 4.6148 | 0.00785815 | 6.0021e-72 | 0.00911103 | 0.000546714 | 5.5234
500.404 | 4.88007 | 0.748626 | 0.158303 | 4.67516 | 0.00779017 | 2.528e-71 | 0.00896503 | 0.000540493 | 5.59939
501.368 | 5.09038 | 0.761083 | 0.162189 | 4.73218 | 0.00772305 | 1.05822e-70 | 0.00882247 | 0.000534378 | 5.67254
502.333 | 5.60468 | 0.773916 | 0.166218 | 4.78561 | 0.00765681 | 4.40125e-70 | 0.00868328 | 0.000528366 | 5.74262
503.297 | 5.93228 | 0.78714 | 0.170398 | 4.83522 | 0.00759142 | 1.81902e-69 | 0.00854734 | 0.000522455 | 5.80942
504.261 | 5.91209 | 0.800771 | 0.174737 | 4.8808 | 0.00752685 | 7.47182e-69 | 0.00841454 | 0.000516642 | 5.87276
505.225 | 5.81173 | 0.814821 | 0.179242 | 4.92211 | 0.0074631 | 3.04939e-68 | 0.00828481 | 0.000510926 | 5.93244
506.19 | 5.79967 | 0.829307 | 0.183925 | 4.95898 | 0.00740016 | 1.2367e-67 | 0.00815804 | 0.000505305 | 5.98828
507.154 | 5.88334 | 0.844247 | 0.188794 | 4.99122 | 0.00733801 | 4.9847e-67 | 0.00803412 | 0.000499775 | 6.04013
508.118 | 5.98539 | 0.859655 | 0.193861 | 5.01866 | 0.00727664 | 1.99625e-66 | 0.00791301 | 0.000494336 | 6.08786
509.082 | 6.00595 | 0.875549 | 0.199137 | 5.04118 | 0.00721604 | 7.94424e-66 | 0.00779461 | 0.000488985 | 6.13136
510.046 | 5.92079 | 0.891948 | 0.204638 | 5.05864 | 0.00715618 | 3.14206e-65 | 0.00767881 | 0.00048372 | 6.17055
511.011 | 5.94033 | 0.908867 | 0.210376 | 5.07096 | 0.00709707 | 1.23475e-64 | 0.00756558 | 0.00047854 | 6.20535
511.975 | 6.19833 | 0.926325 | 0.21637 | 5.07808 | 0.00703869 | 4.82175e-64 | 0.00745482 | 0.000473443 | 6.23574
512.939 | 6.44906 | 0.944345 | 0.222638 | 5.07995 | 0.00698102 | 1.87135e-63 | 0.00734645 | 0.000468426 | 6.26172
513.903 | 6.46751 | 0.962942 | 0.229199 | 5.07656 | 0.00692406 | 7.21617e-63 | 0.00724043 | 0.000463489 | 6.28333
514.868 | 6.18921 | 0.982138 | 0.236079 | 5.06794 | 0.00686779 | 2.76555e-62 | 0.00713667 | 0.00045863 | 6.30062
515.832 | 6.01811 | 1.00195 | 0.243302 | 5.05412 | 0.00681221 | 1.05307e-61 | 0.00703512 | 0.000453846 | 6.31368
516.796 | 6.30041 | 1.02241 | 0.2509 | 5.03519 | 0.00675729 | 3.98473e-61 | 0.00693572 | 0.000449137 | 6.32264
517.76 | 6.77037 | 1.04352 | 0.258907 | 5.01124 | 0.00670304 | 1.49852e-60 | 0.00683838 | 0.000444501 | 6.32766
518.725 | 6.98018 | 1.06532 | 0.267361 | 4.9824 | 0.00664943 | 5.59921e-60 | 0.00674309 | 0.000439936 | 6.32891
519.689 | 6.80714 | 1.08782 | 0.276306 | 4.94881 | 0.00659647 | 2.079e-59 | 0.00664976 | 0.000435442 | 6.32662
520.653 | 6.41804 | 1.11106 | 0.285793 | 4.91063 | 0.00654413 | 7.67193e-59 | 0.00655834 | 0.000431015 | 6.32101
521.617 | 6.08481 | 1.13504 | 0.295879 | 4.86807 | 0.00649242 | 2.81292e-58 | 0.00646879 | 0.000426656 | 6.31237
522.582 | 5.74792 | 1.15979 | 0.306628 | 4.82131 | 0.00644131 | 1.02488e-57 | 0.00638106 | 0.000422363 | 6.30097
523.546 | 5.56487 | 1.18535 | 0.318117 | 4.77057 | 0.00639081 | 3.71118e-57 | 0.00629509 | 0.000418134 | 6.28714
524.51 | 5.67097 | 1.21173 | 0.330426 | 4.71608 | 0.00634089 | 1.33522e-56 | 0.00621084 | 0.000413968 | 6.2712
525.474 | 5.87495 | 1.23895 | 0.343653 | 4.65807 | 0.00629156 | 4.77373e-56 | 0.00612826 | 0.000409864 | 6.25351
526.438 | 5.9846 | 1.26705 | 0.357905 | 4.59679 | 0.0062428 | 1.69622e-55 | 0.00604731 | 0.000405821 | 6.23443
527.403 | 5.89596 | 1.29604 | 0.373302 | 4.53247 | 0.0061946 | 5.98842e-55 | 0.00596795 | 0.000401837 | 6.21438
528.367 | 5.78045 | 1.32596 | 0.38998 | 4.46537 | 0.00614696 | 2.1009e-54 | 0.00589014 | 0.000397912 | 6.19374
529.331 | 5.84272 | 1.35683 | 0.408093 | 4.39572 | 0.00609987 | 7.32515e-54 | 0.00581383 | 0.000394044 | 6.17294
530.295 | 6.05455 | 1.38867 | 0.427806 | 4.32377 | 0.00605331 | 2.53767e-53 | 0.00573899 | 0.000390232 | 6.15243
531.26 | 6.23441 | 1.42151 | 0.449307 | 4.24977 | 0.00600729 | 8.73606e-53 | 0.00566559 | 0.000386475 | 6.13265
532.224 | 6.33072 | 1.45538 | 0.472807 | 4.17393 | 0.00596178 | 2.98892e-52 | 0.00559357 | 0.000382772 | 6.11406
533.188 | 6.33822 | 1.4903 | 0.498526 | 4.0965 | 0.0059168 | 1.01606e-51 | 0.00552291 | 0.000379122 | 6.09715
534.152 | 6.20967 | 1.52631 | 0.526713 | 4.0177 | 0.00587232 | 3.43234e-51 | 0.00545359 | 0.000375525 | 6.08242
535.117 | 5.71461 | 1.56343 | 0.55764 | 3.93772 | 0.00582833 | 1.15233e-50 | 0.00538555 | 0.000371977 | 6.07037
536.081 | 5.3381 | 1.60167 | 0.591588 | 3.85679 | 0.00578484 | 3.84389e-50 | 0.00531877 | 0.00036848 | 6.06152
537.045 | 5.19854 | 1.64108 | 0.62887 | 3.77509 | 0.00574184 | 1.27417e-49 | 0.00525323 | 0.000365032 | 6.0564
538.009 | 5.25624 | 1.68168 | 0.669818 | 3.6928 | 0.00569931 | 4.19761e-49 | 0.00518888 | 0.000361632 | 6.05555
538.973 | 5.44 | 1.72349 | 0.71477 | 3.61012 | 0.00565725 | 1.374e-48 | 0.00512571 | 0.00035828 | 6.05953
539.938 | 5.78645 | 1.76655 | 0.76409 | 3.52721 | 0.00561566 | 4.46921e-48 | 0.00506368 | 0.000354974 | 6.06888
540.902 | 6.18436 | 1.81087 | 0.818162 | 3.44421 | 0.00557451 | 1.44475e-47 | 0.00500276 | 0.000351713 | 6.08417
541.866 | 6.3474 | 1.85649 | 0.877358 | 3.36129 | 0.00553383 | 4.64048e-47 | 0.00494294 | 0.000348497 | 6.10596
542.83 | 6.2315 | 1.90342 | 0.942074 | 3.27858 | 0.00549358 | 1.48114e-46 | 0.00488418 | 0.000345325 | 6.13481
543.795 | 6.10661 | 1.95171 | 1.01271 | 3.19621 | 0.00545377 | 4.69835e-46 | 0.00482645 | 0.000342196 | 6.17126
544.759 | 6.15958 | 2.00136 | 1.08965 | 3.11432 | 0.00541439 | 1.48083e-45 | 0.00476974 | 0.00033911 | 6.21585
545.723 | 6.39779 | 2.05241 | 1.17326 | 3.033 | 0.00537544 | 4.63795e-45 | 0.00471403 | 0.000336065 | 6.26909
546.687 | 6.50518 | 2.10488 | 1.26393 | 2.95236 | 0.00533691 | 1.44365e-44 | 0.00465927 | 0.00033306 | 6.3315
547.652 | 6.2789 | 2.15879 | 1.36197 | 2.87252 | 0.00529878 | 4.46488e-44 | 0.00460547 | 0.000330096 | 6.40351
548.616 | 6.09895 | 2.21417 | 1.4677 | 2.79355 | 0.00526107 | 1.37221e-43 | 0.00455259 | 0.000327172 | 6.48556
549.58 | 6.26612 | 2.27104 | 1.58141 | 2.71553 | 0.00522375 | 4.19124e-43 | 0.00450061 | 0.000324286 | 6.57803
550.544 | 6.71372 | 2.32942 | 1.70328 | 2.63857 | 0.00518683 | 1.27197e-42 | 0.00444951 | 0.000321438 | 6.68122
551.509 | 7.1164 | 2.38932 | 1.8335 | 2.56271 | 0.0051503 | 3.83599e-42 | 0.00439928 | 0.000318627 | 6.7954
552.473 | 7.09495 | 2.45079 | 1.97218 | 2.48801 | 0.00511416 | 1.14971e-41 | 0.00434989 | 0.000315853 | 6.92076
553.437 | 6.68652 | 2.51382 | 2.11932 | 2.41456 | 0.00507839 | 3.42382e-41 | 0.00430133 | 0.000313115 | 7.05739
554.401 | 6.56652 | 2.57844 | 2.27486 | 2.34239 | 0.005043 | 1.01321e-40 | 0.00425357 | 0.000310413 | 7.20529
555.365 | 6.86041 | 2.64467 | 2.43868 | 2.27154 | 0.00500797 | 2.97986e-40 | 0.0042066 | 0.000307745 | 7.36441
556.33 | 7.27061 | 2.71251 | 2.61048 | 2.20207 | 0.00497331 | 8.70778e-40 | 0.0041604 | 0.000305111 | 7.5345
557.294 | 7.58471 | 2.78199 | 2.78989 | 2.13402 | 0.00493901 | 2.52861e-39 | 0.00411496 | 0.000302512 | 7.71526
558.258 | 7.81991 | 2.85313 | 2.97645 | 2.0674 | 0.00490505 | 7.29739e-39 | 0.00407025 | 0.000299945 | 7.90625
559.222 | 7.97636 | 2.92593 | 3.16946 | 2.00225 | 0.00487145 | 2.09251e-38 | 0.00402627 | 0.000297411 | 8.10684
560.187 | 7.90786 | 3.00039 | 3.36816 | 1.9386 | 0.0048382 | 5.96253e-38 | 0.003983 | 0.000294909 | 8.31626
561.151 | 7.83946 | 3.07655 | 3.57159 | 1.87645 | 0.00480528 | 1.68851e-37 | 0.00394041 | 0.000292438 | 8.53362
562.115 | 7.98376 | 3.15438 | 3.77856 | 1.81583 | 0.00477269 | 4.75107e-37 | 0.00389851 | 0.000289998 | 8.75773
563.079 | 8.36514 | 3.23392 | 3.98774 | 1.75675 | 0.00474044 | 1.32844e-36 | 0.00385727 | 0.000287589 | 8.98729
564.044 | 8.85246 | 3.31516 | 4.1976 | 1.6992 | 0.00470851 | 3.6915e-36 | 0.00381668 | 0.000285209 | 9.22077
565.008 | 9.36081 | 3.39809 | 4.40628 | 1.64321 | 0.0046769 | 1.01925e-35 | 0.00377672 | 0.000282859 | 9.45631
565.972 | 9.92671 | 3.48273 | 4.61177 | 1.58876 | 0.00464561 | 2.79653e-35 | 0.00373739 | 0.000280538 | 9.69193
566.936 | 10.2604 | 3.56907 | 4.8118 | 1.53586 | 0.00461463 | 7.62467e-35 | 0.00369867 | 0.000278245 | 9.92533
567.9 | 10.1195 | 3.65712 | 5.0039 | 1.48449 | 0.00458396 | 2.066e-34 | 0.00366054 | 0.00027598 | 10.154
568.865 | 9.90988 | 3.74685 | 5.18534 | 1.43465 | 0.0045536 | 5.56236e-34 | 0.003623 | 0.000273743 | 10.3753
569.829 | 10.0694 | 3.83827 | 5.35329 | 1.38633 | 0.00452354 | 1.48816e-33 | 0.00358603 | 0.000271533 | 10.5863
570.793 | 10.7858 | 3.93138 | 5.50486 | 1.33952 | 0.00449377 | 3.95682e-33 | 0.00354963 | 0.000269349 | 10.7841
571.757 | 11.3635 | 4.02614 | 5.63717 | 1.29419 | 0.00446429 | 1.04535e-32 | 0.00351377 | 0.000267192 | 10.9657
572.722 | 11.4163 | 4.12255 | 5.7475 | 1.25033 | 0.00443511 | 2.74436e-32 | 0.00347846 | 0.000265061 | 11.1286
573.686 | 11.2317 | 4.22061 | 5.83344 | 1.20792 | 0.0044062 | 7.1602e-32 | 0.00344367 | 0.000262954 | 11.2701
574.65 | 11.2227 | 4.32027 | 5.89298 | 1.16695 | 0.00437758 | 1.85622e-31 | 0.0034094 | 0.000260873 | 11.3882
575.614 | 11.5208 | 4.42152 | 5.92469 | 1.12737 | 0.00434924 | 4.78185e-31 | 0.00337564 | 0.000258817 | 11.4816
576.579 | 11.9115 | 4.52435 | 5.92778 | 1.08917 | 0.00432117 | 1.22424e-30 | 0.00334237 | 0.000256785 | 11.5492
577.543 | 12.0228 | 4.62871 | 5.90218 | 1.05233 | 0.00429337 | 3.1143e-30 | 0.0033096 | 0.000254776 | 11.5911
578.507 | 11.7898 | 4.73458 | 5.84851 | 1.01681 | 0.00426584 | 7.87255e-30 | 0.0032773 | 0.000252791 | 11.6077
579.471 | 11.4717 | 4.84193 | 5.76809 | 0.982584 | 0.00423858 | 1.97776e-29 | 0.00324547 | 0.000250829 | 11.6003
580.436 | 10.9438 | 4.95071 | 5.66281 | 0.949627 | 0.00421157 | 4.93691e-29 | 0.00321411 | 0.00024889 | 11.5708
581.4 | 10.4309 | 5.0609 | 5.535 | 0.917906 | 0.00418482 | 1.22461e-28 | 0.00318319 | 0.000246974 | 11.5214
582.364 | 10.2101 | 5.17244 | 5.38732 | 0.887385 | 0.00415832 | 3.01887e-28 | 0.00315272 | 0.000245079 | 11.4547
583.328 | 10.5482 | 5.28529 | 5.22265 | 0.858039 | 0.00413208 | 7.39458e-28 | 0.00312268 | 0.000243206 | 11.3735
584.292 | 10.8292 | 5.3994 | 5.04387 | 0.829833 | 0.00410608 | 1.79989e-27 | 0.00309307 | 0.000241355 | 11.2805
585.257 | 10.6228 | 5.51472 | 4.85382 | 0.80273 | 0.00408033 | 4.3539e-27 | 0.00306388 | 0.000239524 | 11.1787
586.221 | 10.1661 | 5.63117 | 4.65528 | 0.776705 | 0.00405482 | 1.04649e-26 | 0.0030351 | 0.000237714 | 11.0705
587.185 | 9.93986 | 5.74872 | 4.45076 | 0.75172 | 0.00402955 | 2.49951e-26 | 0.00300672 | 0.000235925 | 10.9585
588.149 | 10.1782 | 5.86729 | 4.24256 | 0.72774 | 0.00400451 | 5.93303e-26 | 0.00297873 | 0.000234156 | 10.8448
589.114 | 10.654 | 5.9868 | 4.03282 | 0.704738 | 0.0039797 | 1.39934e-25 | 0.00295114 | 0.000232406 | 10.7315
590.078 | 10.7467 | 6.10719 | 3.82335 | 0.682677 | 0.00395513 | 3.27967e-25 | 0.00292393 | 0.000230677 | 10.6203
591.042 | 10.2714 | 6.22839 | 3.61576 | 0.661523 | 0.00393077 | 7.63903e-25 | 0.00289708 | 0.000228966 | 10.5127
592.006 | 9.81154 | 6.35029 | 3.41149 | 0.641247 | 0.00390665 | 1.76796e-24 | 0.00287061 | 0.000227274 | 10.41
592.971 | 9.51762 | 6.47282 | 3.21169 | 0.621817 | 0.00388275 | 4.066e-24 | 0.0028445 | 0.000225601 | 10.3133
593.935 | 9.35563 | 6.59589 | 3.01737 | 0.603197 | 0.00385906 | 9.29316e-24 | 0.00281874 | 0.000223947 | 10.2234
594.899 | 9.28124 | 6.71939 | 2.82938 | 0.585361 | 0.00383559 | 2.1105e-23 | 0.00279333 | 0.00022231 | 10.141
595.863 | 9.38625 | 6.84322 | 2.64839 | 0.568277 | 0.00381234 | 4.76288e-23 | 0.00276826 | 0.000220692 | 10.0667
596.827 | 9.4838 | 6.96729 | 2.4749 | 0.551912 | 0.00378929 | 1.0682e-22 | 0.00274352 | 0.000219091 | 10.0009
597.792 | 9.42648 | 7.09146 | 2.30936 | 0.536241 | 0.00376645 | 2.38047e-22 | 0.00271912 | 0.000217507 | 9.94376
598.756 | 9.27733 | 7.21563 | 2.15202 | 0.521233 | 0.00374382 | 5.27151e-22 | 0.00269504 | 0.000215941 | 9.89554
599.72 | 9.19715 | 7.33969 | 2.00306 | 0.50686 | 0.00372139 | 1.16013e-21 | 0.00267127 | 0.000214391 | 9.85621
600.684 | 9.28505 | 7.46347 | 1.86257 | 0.493096 | 0.00369916 | 2.5369e-21 | 0.00264782 | 0.000212858 | 9.8257
601.649 | 9.48142 | 7.58686 | 1.73054 | 0.479914 | 0.00367714 | 5.51269e-21 | 0.00262468 | 0.000211341 | 9.80383
602.613 | 9.56132 | 7.70974 | 1.60688 | 0.467286 | 0.0036553 | 1.19048e-20 | 0.00260184 | 0.000209841 | 9.79037
603.577 | 9.44822 | 7.83192 | 1.49144 | 0.455191 | 0.00363366 | 2.55451e-20 | 0.00257929 | 0.000208356 | 9.78498
604.541 | 9.37376 | 7.95327 | 1.38402 | 0.443603 | 0.00361222 | 5.44699e-20 | 0.00255704 | 0.000206887 | 9.78728
605.506 | 9.51112 | 8.07366 | 1.28434 | 0.432498 | 0.00359096 | 1.15426e-19 | 0.00253507 | 0.000205434 | 9.79683
606.47 | 9.77549 | 8.19288 | 1.19213 | 0.421855 | 0.00356988 | 2.43039e-19 | 0.00251338 | 0.000203996 | 9.81314
607.434 | 9.94469 | 8.31078 | 1.10703 | 0.411652 | 0.003549 | 5.08527e-19 | 0.00249197 | 0.000202573 | 9.8357
608.398 | 9.90413 | 8.42721 | 1.02868 | 0.401866 | 0.00352829 | 1.05742e-18 | 0.00247083 | 0.000201164 | 9.86396
609.362 | 9.79937 | 8.54196 | 0.956733 | 0.39248 | 0.00350777 | 2.18479e-18 | 0.00244996 | 0.000199771 | 9.89733
610.327 | 9.69855 | 8.65487 | 0.890779 | 0.383473 | 0.00348742 | 4.48574e-18 | 0.00242936 | 0.000198392 | 9.93524
611.291 | 9.61585 | 8.76575 | 0.830425 | 0.374827 | 0.00346725 | 9.1528e-18 | 0.00240901 | 0.000197027 | 9.97708
612.255 | 9.56459 | 8.8744 | 0.77529 | 0.366525 | 0.00344726 | 1.85569e-17 | 0.00238891 | 0.000195676 | 10.0222
613.219 | 9.54703 | 8.98064 | 0.724982 | 0.358549 | 0.00342744 | 3.73868e-17 | 0.00236907 | 0.000194339 | 10.0702
614.184 | 9.56161 | 9.08428 | 0.679119 | 0.350882 | 0.00340779 | 7.48559e-17 | 0.00234947 | 0.000193015 | 10.1202
615.148 | 9.61277 | 9.1851 | 0.637344 | 0.343511 | 0.0033883 | 1.48924e-16 | 0.00233011 | 0.000191705 | 10.1719
616.112 | 9.67835 | 9.28291 | 0.599304 | 0.336419 | 0.00336899 | 2.94419e-16 | 0.00231099 | 0.000190409 | 10.2245
617.076 | 9.80778 | 9.37753 | 0.564663 | 0.329593 | 0.00334983 | 5.78444e-16 | 0.00229211 | 0.000189125 | 10.2776
618.041 | 10.1062 | 9.46874 | 0.533115 | 0.32302 | 0.00333084 | 1.12925e-15 | 0.00227345 | 0.000187854 | 10.3307
619.005 | 10.538 | 9.55635 | 0.504363 | 0.316687 | 0.00331202 | 2.19068e-15 | 0.00225502 | 0.000186597 | 10.3831
619.969 | 10.8465 | 9.64016 | 0.478133 | 0.310581 | 0.00329334 | 4.22338e-15 | 0.00223682 | 0.000185351 | 10.4346
620.933 | 11.0895 | 9.71998 | 0.454179 | 0.304692 | 0.00327483 | 8.0905e-15 | 0.00221883 | 0.000184118 | 10.4845
621.898 | 11.1354 | 9.79563 | 0.432266 | 0.299008 | 0.00325648 | 1.54012e-14 | 0.00220106 | 0.000182898 | 10.5325
622.862 | 10.7158 | 9.86692 | 0.412184 | 0.293519 | 0.00323827 | 2.91355e-14 | 0.0021835 | 0.000181689 | 10.5782
623.826 | 9.98097 | 9.93367 | 0.393744 | 0.288216 | 0.00322022 | 5.4768e-14 | 0.00216615 | 0.000180493 | 10.6212
624.79 | 9.40533 | 9.99571 | 0.376771 | 0.283088 | 0.00320232 | 1.02304e-13 | 0.00214901 | 0.000179308 | 10.6611
625.755 | 9.42666 | 10.0529 | 0.36111 | 0.278128 | 0.00318457 | 1.89911e-13 | 0.00213207 | 0.000178135 | 10.6976
626.719 | 9.91533 | 10.1051 | 0.346623 | 0.273326 | 0.00316697 | 3.50301e-13 | 0.00211533 | 0.000176973 | 10.7305
627.683 | 10.1922 | 10.1521 | 0.333186 | 0.268676 | 0.00314951 | 6.4209e-13 | 0.00209878 | 0.000175823 | 10.7593
628.647 | 10.1996 | 10.1938 | 0.320687 | 0.26417 | 0.00313219 | 1.16961e-12 | 0.00208243 | 0.000174684 | 10.784
629.611 | 10.1762 | 10.2301 | 0.30903 | 0.2598 | 0.00311502 | 2.117e-12 | 0.00206626 | 0.000173555 | 10.8043
630.576 | 10.2928 | 10.2609 | 0.298129 | 0.255561 | 0.00309799 | 3.8077e-12 | 0.00205029 | 0.000172438 | 10.8199
631.54 | 10.5775 | 10.2861 | 0.287906 | 0.251445 | 0.00308109 | 6.80604e-12 | 0.0020345 | 0.000171332 | 10.8308
632.504 | 10.7388 | 10.3057 | 0.278296 | 0.247449 | 0.00306434 | 1.20882e-11 | 0.00201889 | 0.000170236 | 10.8367
633.468 | 10.6596 | 10.3196 | 0.269239 | 0.243564 | 0.00304772 | 2.1335e-11 | 0.00200346 | 0.000169151 | 10.8376
634.433 | 10.5302 | 10.3277 | 0.260683 | 0.239787 | 0.00303123 | 3.74207e-11 | 0.0019882 | 0.000168075 | 10.8333
635.397 | 10.4108 | 10.33 | 0.252584 | 0.236113 | 0.00301488 | 6.52181e-11 | 0.00197312 | 0.000167011 | 10.8238
636.361 | 10.3271 | 10.3265 | 0.244902 | 0.232537 | 0.00299867 | 1.1295e-10 | 0.00195821 | 0.000165956 | 10.8091
637.325 | 10.3214 | 10.3172 | 0.2376 | 0.229055 | 0.00298258 | 1.94399e-10 | 0.00194347 | 0.000164911 | 10.789
638.289 | 10.5503 | 10.3022 | 0.230649 | 0.225662 | 0.00296662 | 3.32459e-10 | 0.00192889 | 0.000163876 | 10.7636
639.254 | 10.8811 | 10.2815 | 0.224021 | 0.222355 | 0.00295079 | 5.64996e-10 | 0.00191448 | 0.000162851 | 10.7329
640.218 | 10.8038 | 10.2552 | 0.217692 | 0.21913 | 0.00293508 | 9.54199e-10 | 0.00190022 | 0.000161835 | 10.697
641.182 | 10.2117 | 10.2232 | 0.211642 | 0.215984 | 0.0029195 | 1.6013e-09 | 0.00188613 | 0.000160829 | 10.6558
642.146 | 9.70875 | 10.1858 | 0.20585 | 0.212913 | 0.00290404 | 2.67034e-09 | 0.00187219 | 0.000159832 | 10.6095
643.111 | 9.84451 | 10.143 | 0.200299 | 0.209915 | 0.00288871 | 4.42536e-09 | 0.00185841 | 0.000158844 | 10.5582
644.075 | 10.8203 | 10.095 | 0.194976 | 0.206986 | 0.00287349 | 7.28734e-09 | 0.00184477 | 0.000157866 | 10.5018
645.039 | 11.3216 | 10.0418 | 0.189865 | 0.204125 | 0.0028584 | 1.19249e-08 | 0.00183129 | 0.000156897 | 10.4406
646.003 | 11.036 | 9.98364 | 0.184954 | 0.201328 | 0.00284343 | 1.93919e-08 | 0.00181795 | 0.000155936 | 10.3747
646.968 | 10.5798 | 9.92064 | 0.180233 | 0.198593 | 0.00282857 | 3.1335e-08 | 0.00180476 | 0.000154984 | 10.3043
647.932 | 10.168 | 9.85296 | 0.17569 | 0.195917 | 0.00281383 | 5.03156e-08 | 0.00179171 | 0.000154041 | 10.2293
648.896 | 9.84637 | 9.78078 | 0.171316 | 0.193299 | 0.0027992 | 8.02893e-08 | 0.0017788 | 0.000153107 | 10.1501
649.86 | 9.63167 | 9.70429 | 0.167103 | 0.190737 | 0.00278469 | 1.27308e-07 | 0.00176604 | 0.000152181 | 10.0668
650.824 | 9.53141 | 9.62365 | 0.163042 | 0.188229 | 0.00277029 | 2.00593e-07 | 0.0017534 | 0.000151263 | 9.9796
651.789 | 9.53554 | 9.53905 | 0.159126 | 0.185772 | 0.002756 | 3.14093e-07 | 0.00174091 | 0.000150354 | 9.8886
652.753 | 9.70485 | 9.45071 | 0.155348 | 0.183366 | 0.00274182 | 4.88702e-07 | 0.00172854 | 0.000149452 | 9.79404
653.717 | 10.034 | 9.3588 | 0.151701 | 0.181008 | 0.00272775 | 7.556e-07 | 0.00171631 | 0.000148559 | 9.69611
654.682 | 10.2708 | 9.26352 | 0.148179 | 0.178698 | 0.00271379 | 1.16097e-06 | 0.0017042 | 0.000147674 | 9.59497
655.646 | 10.1726 | 9.16509 | 0.144777 | 0.176432 | 0.00269993 | 1.77254e-06 | 0.00169223 | 0.000146797 | 9.49084
656.61 | 9.67909 | 9.06369 | 0.14149 | 0.174211 | 0.00268618 | 2.68926e-06 | 0.00168038 | 0.000145927 | 9.38391
657.574 | 9.3154 | 8.95951 | 0.138311 | 0.172033 | 0.00267254 | 4.05462e-06 | 0.00166865 | 0.000145066 | 9.27435
658.538 | 9.20319 | 8.85277 | 0.135237 | 0.169896 | 0.002659 | 6.07453e-06 | 0.00165704 | 0.000144212 | 9.16237
659.503 | 9.0879 | 8.74366 | 0.132263 | 0.1678 | 0.00264556 | 9.04351e-06 | 0.00164556 | 0.000143365 | 9.04817
660.467 | 8.80025 | 8.63235 | 0.129384 | 0.165743 | 0.00263222 | 1.33796e-05 | 0.00163419 | 0.000142526 | 8.9319
661.431 | 8.36204 | 8.51906 | 0.126597 | 0.163724 | 0.00261898 | 1.96695e-05 | 0.00162295 | 0.000141694 | 8.81379
662.395 | 8.04847 | 8.40396 | 0.123898 | 0.161742 | 0.00260585 | 2.87346e-05 | 0.00161181 | 0.000140869 | 8.69399
663.36 | 8.00821 | 8.28722 | 0.121284 | 0.159796 | 0.00259281 | 4.17155e-05 | 0.0016008 | 0.000140052 | 8.57268
664.324 | 8.09958 | 8.16904 | 0.11875 | 0.157886 | 0.00257987 | 6.01777e-05 | 0.00158989 | 0.000139242 | 8.45004
665.288 | 8.21098 | 8.04957 | 0.116293 | 0.156009 | 0.00256703 | 8.62655e-05 | 0.00157909 | 0.000138438 | 8.32625
666.252 | 8.32047 | 7.92898 | 0.113911 | 0.154166 | 0.00255428 | 0.00012289 | 0.00156841 | 0.000137642 | 8.20144
667.216 | 8.41316 | 7.80745 | 0.111601 | 0.152356 | 0.00254162 | 0.000173958 | 0.00155783 | 0.000136852 | 8.07582
668.181 | 8.52472 | 7.68512 | 0.109359 | 0.150577 | 0.00252906 | 0.000244699 | 0.00154736 | 0.00013607 | 7.94951
669.145 | 8.66231 | 7.56213 | 0.107183 | 0.148829 | 0.00251659 | 0.000342058 | 0.00153699 | 0.000135294 | 7.82267
670.109 | 8.5709 | 7.43864 | 0.105071 | 0.147111 | 0.00250422 | 0.000475132 | 0.00152673 | 0.000134524 | 7.69547
671.073 | 8.13318 | 7.3148 | 0.10302 | 0.145422 | 0.00249194 | 0.000655831 | 0.00151657 | 0.000133761 | 7.56804
672.038 | 7.6335 | 7.19071 | 0.101028 | 0.143762 | 0.00247974 | 0.000899594 | 0.00150651 | 0.000133005 | 7.44052
673.002 | 7.26452 | 7.06653 | 0.0990922 | 0.142131 | 0.00246764 | 0.00122617 | 0.00149655 | 0.000132255 | 7.31307
673.966 | 7.029 | 6.94237 | 0.097211 | 0.140526 | 0.00245562 | 0.00166079 | 0.00148669 | 0.000131511 | 7.18584
674.93 | 6.87288 | 6.81833 | 0.0953822 | 0.138949 | 0.00244369 | 0.00223541 | 0.00147693 | 0.000130774 | 7.05895
675.895 | 6.91174 | 6.69456 | 0.0936041 | 0.137397 | 0.00243185 | 0.00298984 | 0.00146726 | 0.000130042 | 6.93258
676.859 | 6.94496 | 6.57114 | 0.0918747 | 0.135871 | 0.00242009 | 0.00397376 | 0.00145769 | 0.000129317 | 6.80687
677.823 | 6.79224 | 6.44817 | 0.0901922 | 0.13437 | 0.00240842 | 0.00524845 | 0.00144821 | 0.000128598 | 6.68196
678.787 | 6.48332 | 6.32576 | 0.0885552 | 0.132894 | 0.00239683 | 0.00688828 | 0.00143882 | 0.000127885 | 6.55806
679.751 | 6.23693 | 6.204 | 0.0869618 | 0.131442 | 0.00238533 | 0.00898365 | 0.00142952 | 0.000127178 | 6.43533
680.716 | 6.26311 | 6.08295 | 0.0854106 | 0.130012 | 0.00237391 | 0.0116431 | 0.00142031 | 0.000126476 | 6.31394
681.68 | 6.47694 | 5.96273 | 0.0839002 | 0.128606 | 0.00236257 | 0.0149947 | 0.00141119 | 0.000125781 | 6.19413
682.644 | 6.64395 | 5.84341 | 0.0824292 | 0.127222 | 0.00235131 | 0.0191897 | 0.00140216 | 0.000125091 | 6.07613
683.609 | 6.74753 | 5.72503 | 0.080996 | 0.12586 | 0.00234013 | 0.0244046 | 0.00139322 | 0.000124407 | 5.96015
684.573 | 6.86559 | 5.6077 | 0.0795997 | 0.12452 | 0.00232903 | 0.0308409 | 0.00138436 | 0.000123728 | 5.8465
685.537 | 7.09454 | 5.49147 | 0.0782388 | 0.1232 | 0.00231801 | 0.0387298 | 0.00137558 | 0.000123055 | 5.73546
686.501 | 7.4926 | 5.37639 | 0.0769121 | 0.121901 | 0.00230707 | 0.0483322 | 0.00136689 | 0.000122388 | 5.62733
687.465 | 7.63326 | 5.26253 | 0.0756188 | 0.120622 | 0.00229621 | 0.059935 | 0.00135828 | 0.000121726 | 5.52248
688.43 | 7.34699 | 5.14994 | 0.0743575 | 0.119363 | 0.00228542 | 0.0738562 | 0.00134975 | 0.000121069 | 5.42128
689.394 | 6.92929 | 5.03866 | 0.0731271 | 0.118124 | 0.00227471 | 0.0904411 | 0.0013413 | 0.000120417 | 5.32409
690.358 | 6.38615 | 4.92876 | 0.0719268 | 0.116903 | 0.00226407 | 0.110052 | 0.00133293 | 0.000119771 | 5.23136
691.322 | 5.77063 | 4.82026 | 0.0707557 | 0.115701 | 0.00225351 | 0.133074 | 0.00132464 | 0.00011913 | 5.14349
692.287 | 5.36348 | 4.7132 | 0.0696125 | 0.114516 | 0.00224302 | 0.159904 | 0.00131642 | 0.000118494 | 5.06091
693.251 | 5.38301 | 4.60763 | 0.0684968 | 0.11335 | 0.0022326 | 0.190932 | 0.00130828 | 0.000117863 | 4.98407
694.215 | 5.60218 | 4.50358 | 0.0674075 | 0.112201 | 0.00222226 | 0.226549 | 0.00130022 | 0.000117237 | 4.91338
695.179 | 5.88588 | 4.40106 | 0.0663436 | 0.11107 | 0.00221198 | 0.267126 | 0.00129223 | 0.000116616 | 4.84922
696.144 | 6.17727 | 4.30013 | 0.0653046 | 0.109955 | 0.00220178 | 0.312985 | 0.00128431 | 0.000116001 | 4.79198
697.108 | 6.29501 | 4.20079 | 0.0642897 | 0.108857 | 0.00219165 | 0.364414 | 0.00127647 | 0.000115389 | 4.74194
698.072 | 5.98936 | 4.10306 | 0.063298 | 0.107774 | 0.00218159 | 0.421635 | 0.0012687 | 0.000114783 | 4.69933
699.036 | 5.31048 | 4.00698 | 0.062329 | 0.106708 | 0.0021716 | 0.484767 | 0.001261 | 0.000114182 | 4.66433
700 | 5.03201 | 3.91255 | 0.0613819 | 0.105657 | 0.00216168 | 0.55385 | 0.00125336 | 0.000113585 | 4.63697
700.965 | 5.33573 | 3.81978 | 0.060456 | 0.104621 | 0.00215182 | 0.628811 | 0.0012458 | 0.000112993 | 4.61718
701.929 | 5.65394 | 3.7287 | 0.0595509 | 0.103601 | 0.00214203 | 0.709423 | 0.00123831 | 0.000112405 | 4.60477
702.893 | 5.57506 | 3.63931 | 0.0586658 | 0.102595 | 0.00213231 | 0.795341 | 0.00123088 | 0.000111822 | 4.59938
703.857 | 5.05283 | 3.5516 | 0.0578 | 0.101603 | 0.00212266 | 0.886071 | 0.00122352 | 0.000111244 | 4.60053
704.822 | 4.76347 | 3.4656 | 0.0569533 | 0.100626 | 0.00211307 | 0.980938 | 0.00121622 | 0.00011067 | 4.60756
705.786 | 4.92949 | 3.3813 | 0.0561249 | 0.0996619 | 0.00210354 | 1.07914 | 0.00120899 | 0.000110101 | 4.61965
706.75 | 5.13866 | 3.2987 | 0.0553142 | 0.0987117 | 0.00209408 | 1.17972 | 0.00120183 | 0.000109535 | 4.63586
707.714 | 5.22522 | 3.21781 | 0.054521 | 0.097775 | 0.00208468 | 1.28157 | 0.00119473 | 0.000108975 | 4.65506
708.678 | 5.18055 | 3.13862 | 0.0537446 | 0.0968514 | 0.00207535 | 1.38346 | 0.00118769 | 0.000108418 | 4.67604
709.643 | 5.04803 | 3.06111 | 0.0529844 | 0.0959405 | 0.00206607 | 1.48408 | 0.00118071 | 0.000107866 | 4.69747
710.607 | 4.73779 | 2.9853 | 0.0522403 | 0.0950424 | 0.00205686 | 1.582 | 0.00117379 | 0.000107318 | 4.71792
711.571 | 4.41027 | 2.91118 | 0.0515117 | 0.0941567 | 0.00204772 | 1.67578 | 0.00116694 | 0.000106774 | 4.73595
712.535 | 4.33687 | 2.83871 | 0.050798 | 0.093283 | 0.00203863 | 1.76399 | 0.00116014 | 0.000106234 | 4.75008
713.5 | 4.51485 | 2.76791 | 0.0500991 | 0.0924214 | 0.0020296 | 1.84516 | 0.00115341 | 0.000105699 | 4.75887
714.464 | 4.82336 | 2.69876 | 0.0494144 | 0.0915715 | 0.00202063 | 1.91793 | 0.00114673 | 0.000105167 | 4.76095
715.428 | 5.23356 | 2.63123 | 0.0487435 | 0.0907331 | 0.00201172 | 1.98106 | 0.00114011 | 0.00010464 | 4.75503
716.392 | 5.72498 | 2.56533 | 0.0480861 | 0.089906 | 0.00200288 | 2.03341 | 0.00113354 | 0.000104116 | 4.73997
717.357 | 5.90475 | 2.50104 | 0.0474419 | 0.0890901 | 0.00199408 | 2.07402 | 0.00112704 | 0.000103596 | 4.71481
718.321 | 5.59694 | 2.43832 | 0.0468104 | 0.0882851 | 0.00198535 | 2.10216 | 0.00112059 | 0.00010308 | 4.67878
719.285 | 5.22969 | 2.37717 | 0.0461915 | 0.0874908 | 0.00197667 | 2.11728 | 0.00111419 | 0.000102568 | 4.63133
720.249 | 4.92664 | 2.31757 | 0.0455846 | 0.0867071 | 0.00196806 | 2.11912 | 0.00110785 | 0.00010206 | 4.57217
721.214 | 4.70112 | 2.2595 | 0.0449896 | 0.0859337 | 0.00195949 | 2.10764 | 0.00110156 | 0.000101556 | 4.50122
722.178 | 4.59 | 2.20293 | 0.0444061 | 0.0851705 | 0.00195098 | 2.08304 | 0.00109533 | 0.000101055 | 4.4187
723.142 | 4.79228 | 2.14785 | 0.0438338 | 0.0844174 | 0.00194253 | 2.0458 | 0.00108915 | 0.000100558 | 4.32503
724.106 | 4.91587 | 2.09423 | 0.0432724 | 0.083674 | 0.00193413 | 1.9966 | 0.00108302 | 0.000100065 | 4.22088
725.071 | 4.68692 | 2.04205 | 0.0427218 | 0.0829403 | 0.00192579 | 1.93634 | 0.00107694 | 9.95749e-05 | 4.10715
726.035 | 4.20714 | 1.99128 | 0.0421815 | 0.0822162 | 0.0019175 | 1.8661 | 0.00107091 | 9.90888e-05 | 3.98486
726.999 | 3.71563 | 1.9419 | 0.0416513 | 0.0815013 | 0.00190927 | 1.7871 | 0.00106494 | 9.86062e-05 | 3.85522
727.963 | 3.26932 | 1.89389 | 0.0411311 | 0.0807956 | 0.00190108 | 1.7007 | 0.00105901 | 9.81271e-05 | 3.71957
728.927 | 2.96293 | 1.84722 | 0.0406205 | 0.080099 | 0.00189295 | 1.60831 | 0.00105313 | 9.76515e-05 | 3.57929
729.892 | 3.1199 | 1.80187 | 0.0401192 | 0.0794112 | 0.00188487 | 1.51137 | 0.00104731 | 9.71794e-05 | 3.43579
730.856 | 3.73213 | 1.7578 | 0.0396272 | 0.0787322 | 0.00187685 | 1.41136 | 0.00104153 | 9.67106e-05 | 3.29053
731.82 | 4.1695 | 1.715 | 0.0391441 | 0.0780618 | 0.00186887 | 1.30968 | 0.00103579 | 9.62453e-05 | 3.14489
732.784 | 4.09733 | 1.67343 | 0.0386697 | 0.0773997 | 0.00186094 | 1.20769 | 0.00103011 | 9.57833e-05 | 3.00018
733.749 | 3.62399 | 1.63307 | 0.038204 | 0.076746 | 0.00185307 | 1.10665 | 0.00102447 | 9.53246e-05 | 2.85765
734.713 | 3.31804 | 1.5939 | 0.0377465 | 0.0761005 | 0.00184525 | 1.00769 | 0.00101888 | 9.48693e-05 | 2.7184
735.677 | 3.307 | 1.55588 | 0.0372971 | 0.0754629 | 0.00183747 | 0.911811 | 0.00101333 | 9.44171e-05 | 2.5834
736.641 | 3.29711 | 1.51899 | 0.0368557 | 0.0748333 | 0.00182974 | 0.819876 | 0.00100783 | 9.39682e-05 | 2.45349
737.606 | 3.11401 | 1.48321 | 0.0364221 | 0.0742115 | 0.00182207 | 0.732579 | 0.00100237 | 9.35225e-05 | 2.32934
738.57 | 2.90583 | 1.44849 | 0.035996 | 0.0735972 | 0.00181444 | 0.650456 | 0.00099696 | 9.30799e-05 | 2.21145
739.534 | 2.9189 | 1.41483 | 0.0355774 | 0.0729906 | 0.00180685 | 0.573918 | 0.000991591 | 9.26405e-05 | 2.10021
740.498 | 3.49967 | 1.38219 | 0.035166 | 0.0723913 | 0.00179932 | 0.503204 | 0.000986265 | 9.22042e-05 | 1.99583
741.462 | 4.01158 | 1.35055 | 0.0347616 | 0.0717992 | 0.00179183 | 0.438425 | 0.000980982 | 9.1771e-05 | 1.8984
742.427 | 4.10227 | 1.31988 | 0.0343641 | 0.0712144 | 0.00178439 | 0.37959 | 0.000975741 | 9.13408e-05 | 1.8079
743.391 | 3.92208 | 1.29015 | 0.0339734 | 0.0706366 | 0.001777 | 0.326586 | 0.000970543 | 9.09136e-05 | 1.72418
744.355 | 3.71544 | 1.26133 | 0.0335893 | 0.0700657 | 0.00176965 | 0.279213 | 0.000965385 | 9.04894e-05 | 1.64703
745.319 | 3.58055 | 1.23341 | 0.0332117 | 0.0695017 | 0.00176234 | 0.237216 | 0.000960269 | 9.00682e-05 | 1.57616
746.284 | 3.47227 | 1.20636 | 0.0328403 | 0.0689444 | 0.00175509 | 0.200269 | 0.000955193 | 8.96499e-05 | 1.51122
747.248 | 3.30502 | 1.18015 | 0.0324752 | 0.0683937 | 0.00174787 | 0.168012 | 0.000950157 | 8.92345e-05 | 1.45182
748.212 | 3.08207 | 1.15476 | 0.032116 | 0.0678495 | 0.0017407 | 0.140067 | 0.000945161 | 8.8822e-05 | 1.39757
749.176 | 2.90059 | 1.13016 | 0.0317628 | 0.0673117 | 0.00173358 | 0.116037 | 0.000940204 | 8.84124e-05 | 1.34803
750.141 | 2.7914 | 1.10633 | 0.0314153 | 0.0667802 | 0.0017265 | 0.0955231 | 0.000935286 | 8.80055e-05 | 1.3028
751.105 | 2.74921 | 1.08325 | 0.0310735 | 0.066255 | 0.00171946 | 0.0781435 | 0.000930406 | 8.76015e-05 | 1.26146
752.069 | 2.76377 | 1.06089 | 0.0307373 | 0.0657359 | 0.00171246 | 0.0635243 | 0.000925565 | 8.72003e-05 | 1.22361
753.033 | 2.87538 | 1.03923 | 0.0304064 | 0.0652227 | 0.00170551 | 0.0513145 | 0.000920761 | 8.68018e-05 | 1.18888
753.997 | 2.96973 | 1.01825 | 0.0300808 | 0.0647156 | 0.0016986 | 0.041192 | 0.000915995 | 8.6406e-05 | 1.15694
754.962 | 3.1263 | 0.997923 | 0.0297605 | 0.0642142 | 0.00169173 | 0.0328585 | 0.000911265 | 8.6013e-05 | 1.12745
755.926 | 3.21958 | 0.978233 | 0.0294451 | 0.0637186 | 0.00168491 | 0.0260457 | 0.000906572 | 8.56226e-05 | 1.10012
756.89 | 3.09905 | 0.95916 | 0.0291348 | 0.0632287 | 0.00167812 | 0.0205162 | 0.000901915 | 8.52348e-05 | 1.07471
757.854 | 2.62691 | 0.940682 | 0.0288293 | 0.0627444 | 0.00167138 | 0.0160591 | 0.000897294 | 8.48497e-05 | 1.05097
758.819 | 2.19684 | 0.922776 | 0.0285286 | 0.0622655 | 0.00166467 | 0.0124909 | 0.000892708 | 8.44672e-05 | 1.0287
759.783 | 1.9491 | 0.905427 | 0.0282326 | 0.0617921 | 0.00165801 | 0.00965482 | 0.000888157 | 8.40873e-05 | 1.00774
760.747 | 1.84899 | 0.888614 | 0.0279411 | 0.0613241 | 0.00165138 | 0.00741577 | 0.000883641 | 8.37099e-05 | 0.987914
761.711 | 1.90501 | 0.872318 | 0.0276541 | 0.0608612 | 0.0016448 | 0.00566003 | 0.000879159 | 8.33351e-05 | 0.9691
762.676 | 2.12131 | 0.856523 | 0.0273715 | 0.0604036 | 0.00163825 | 0.00429295 | 0.000874712 | 8.29627e-05 | 0.951187
763.64 | 2.32849 | 0.841211 | 0.0270931 | 0.059951 | 0.00163175 | 0.00323561 | 0.000870298 | 8.25929e-05 | 0.934075
764.604 | 2.27034 | 0.826363 | 0.026819 | 0.0595035 | 0.00162528 | 0.00242329 | 0.000865917 | 8.22255e-05 | 0.917682
765.568 | 2.00248 | 0.811965 | 0.026549 | 0.0590609 | 0.00161885 | 0.00180356 | 0.000861569 | 8.18606e-05 | 0.901941
766.533 | 1.89057 | 0.798001 | 0.0262831 | 0.0586232 | 0.00161246 | 0.00133389 | 0.000857254 | 8.14981e-05 | 0.886792
767.497 | 2.03162 | 0.784453 | 0.0260211 | 0.0581903 | 0.00160611 | 0.000980293 | 0.000852971 | 8.1138e-05 | 0.872185
768.461 | 2.21659 | 0.771309 | 0.025763 | 0.0577622 | 0.00159979 | 0.000715929 | 0.00084872 | 8.07803e-05 | 0.858079
769.425 | 2.15395 | 0.758552 | 0.0255088 | 0.0573387 | 0.00159351 | 0.000519572 | 0.000844501 | 8.0425e-05 | 0.844438
770.389 | 1.65551 | 0.746169 | 0.0252582 | 0.0569198 | 0.00158727 | 0.000374689 | 0.000840313 | 8.00719e-05 | 0.831229
771.354 | 1.42131 | 0.734147 | 0.0250113 | 0.0565055 | 0.00158106 | 0.000268517 | 0.000836157 | 7.97212e-05 | 0.818429
772.318 | 1.68208 | 0.722472 | 0.0247681 | 0.0560957 | 0.0015749 | 0.000191222 | 0.000832031 | 7.93729e-05 | 0.806013
773.282 | 2.0054 | 0.71113 | 0.0245283 | 0.0556902 | 0.00156876 | 0.000135316 | 0.000827935 | 7.90267e-05 | 0.793959
774.246 | 2.09046 | 0.700111 | 0.024292 | 0.0552891 | 0.00156267 | 9.51566e-05 | 0.00082387 | 7.86829e-05 | 0.782252
775.211 | 1.90329 | 0.689402 | 0.0240591 | 0.0548923 | 0.0015566 | 6.64954e-05 | 0.000819834 | 7.83413e-05 | 0.770874
776.175 | 1.78661 | 0.67899 | 0.0238295 | 0.0544997 | 0.00155058 | 4.61733e-05 | 0.000815828 | 7.80018e-05 | 0.759809
777.139 | 1.90074 | 0.668866 | 0.0236031 | 0.0541113 | 0.00154459 | 3.18617e-05 | 0.000811852 | 7.76646e-05 | 0.749047
778.103 | 2.05687 | 0.659019 | 0.02338 | 0.053727 | 0.00153863 | 2.18479e-05 | 0.000807904 | 7.73296e-05 | 0.738572
779.068 | 2.14761 | 0.649438 | 0.02316 | 0.0533467 | 0.00153271 | 1.48866e-05 | 0.000803985 | 7.69968e-05 | 0.728373
780.032 | 2.14721 | 0.640114 | 0.0229431 | 0.0529705 | 0.00152682 | 1.00801e-05 | 0.000800095 | 7.66661e-05 | 0.718441
780.996 | 2.03142 | 0.631036 | 0.0227292 | 0.0525982 | 0.00152096 | 6.78254e-06 | 0.000796232 | 7.63375e-05 | 0.708764
781.96 | 1.65711 | 0.622195 | 0.0225183 | 0.0522297 | 0.00151514 | 4.53488e-06 | 0.000792398 | 7.6011e-05 | 0.699331
782.924 | 1.19007 | 0.613584 | 0.0223103 | 0.0518651 | 0.00150935 | 3.01315e-06 | 0.000788591 | 7.56866e-05 | 0.690136
783.889 | 0.958051 | 0.605193 | 0.0221052 | 0.0515043 | 0.0015036 | 1.98947e-06 | 0.000784811 | 7.53643e-05 | 0.681168
784.853 | 0.975195 | 0.597013 | 0.0219028 | 0.0511471 | 0.00149788 | 1.30527e-06 | 0.000781059 | 7.5044e-05 | 0.672418
785.817 | 1.1565 | 0.589038 | 0.0217033 | 0.0507937 | 0.00149219 | 8.51024e-07 | 0.000777333 | 7.47258e-05 | 0.66388
786.781 | 1.49089 | 0.581259 | 0.0215064 | 0.0504439 | 0.00148653 | 5.51376e-07 | 0.000773634 | 7.44096e-05 | 0.655545
787.746 | 1.95624 | 0.57367 | 0.0213122 | 0.0500977 | 0.00148091 | 3.54974e-07 | 0.000769961 | 7.40954e-05 | 0.647405
788.71 | 2.21555 | 0.566263 | 0.0211206 | 0.049755 | 0.00147532 | 2.27105e-07 | 0.000766315 | 7.37832e-05 | 0.639454
789.674 | 2.27043 | 0.559032 | 0.0209316 | 0.0494158 | 0.00146975 | 1.44385e-07 | 0.000762694 | 7.3473e-05 | 0.631685
790.638 | 2.10714 | 0.551969 | 0.0207451 | 0.04908 | 0.00146422 | 9.1213e-08 | 0.000759099 | 7.31646e-05 | 0.624091
791.603 | 1.54172 | 0.54507 | 0.0205611 | 0.0487476 | 0.00145873 | 5.72633e-08 | 0.000755529 | 7.28583e-05 | 0.616666
792.567 | 0.666687 | 0.538329 | 0.0203795 | 0.0484186 | 0.00145326 | 3.57238e-08 | 0.000751984 | 7.25539e-05 | 0.609405
793.531 | 0.270448 | 0.531738 | 0.0202003 | 0.0480928 | 0.00144782 | 2.21453e-08 | 0.000748464 | 7.22513e-05 | 0.6023
794.495 | 0.773019 | 0.525294 | 0.0200234 | 0.0477703 | 0.00144241 | 1.36423e-08 | 0.000744969 | 7.19507e-05 | 0.595347
795.46 | 1.29276 | 0.518991 | 0.0198489 | 0.047451 | 0.00143704 | 8.3514e-09 | 0.000741499 | 7.16519e-05 | 0.588542
796.424 | 1.58301 | 0.512824 | 0.0196766 | 0.0471349 | 0.00143169 | 5.08007e-09 | 0.000738052 | 7.1355e-05 | 0.581877
797.388 | 1.68178 | 0.506789 | 0.0195065 | 0.0468219 | 0.00142637 | 3.0709e-09 | 0.000734629 | 7.10599e-05 | 0.575349
798.352 | 1.69257 | 0.50088 | 0.0193387 | 0.046512 | 0.00142109 | 1.84469e-09 | 0.00073123 | 7.07667e-05 | 0.568954
799.317 | 1.63513 | 0.495093 | 0.0191729 | 0.0462052 | 0.00141583 | 1.10109e-09 | 0.000727855 | 7.04752e-05 | 0.562685
800.281 | 1.53744 | 0.489425 | 0.0190094 | 0.0459013 | 0.0014106 | 6.53139e-10 | 0.000724503 | 7.01856e-05 | 0.556541
801.245 | 1.41682 | 0.483871 | 0.0188479 | 0.0456005 | 0.0014054 | 3.84992e-10 | 0.000721174 | 6.98977e-05 | 0.550516
802.209 | 1.26902 | 0.478427 | 0.0186884 | 0.0453025 | 0.00140023 | 2.25495e-10 | 0.000717868 | 6.96116e-05 | 0.544606
803.173 | 1.05618 | 0.473091 | 0.0185309 | 0.0450075 | 0.00139509 | 1.31253e-10 | 0.000714584 | 6.93273e-05 | 0.538808
804.138 | 0.733261 | 0.467858 | 0.0183754 | 0.0447153 | 0.00138997 | 7.59179e-11 | 0.000711324 | 6.90447e-05 | 0.533119
805.102 | 0.438567 | 0.462724 | 0.0182219 | 0.0444259 | 0.00138489 | 4.36332e-11 | 0.000708085 | 6.87638e-05 | 0.527533
806.066 | 0.512029 | 0.457687 | 0.0180703 | 0.0441393 | 0.00137983 | 2.49217e-11 | 0.000704868 | 6.84847e-05 | 0.52205
807.03 | 0.96 | 0.452744 | 0.0179205 | 0.0438555 | 0.0013748 | 1.41449e-11 | 0.000701673 | 6.82072e-05 | 0.516665
807.995 | 1.23426 | 0.447892 | 0.0177726 | 0.0435744 | 0.00136979 | 7.97738e-12 | 0.0006985 | 6.79314e-05 | 0.511375
808.959 | 1.15244 | 0.443128 | 0.0176266 | 0.0432959 | 0.00136482 | 4.47104e-12 | 0.000695349 | 6.76573e-05 | 0.506178
809.923 | 0.874352 | 0.438449 | 0.0174823 | 0.0430201 | 0.00135987 | 2.49012e-12 | 0.000692218 | 6.73848e-05 | 0.501071
810.887 | 0.680344 | 0.433853 | 0.0173398 | 0.0427469 | 0.00135495 | 1.37806e-12 | 0.000689109 | 6.7114e-05 | 0.496051
811.851 | 0.533819 | 0.429337 | 0.017199 | 0.0424763 | 0.00135005 | 7.57886e-13 | 0.00068602 | 6.68448e-05 | 0.491115
812.816 | 0.536965 | 0.424899 | 0.0170599 | 0.0422083 | 0.00134518 | 4.14194e-13 | 0.000682953 | 6.65773e-05 | 0.486262
813.78 | 0.84921 | 0.420537 | 0.0169225 | 0.0419427 | 0.00134034 | 2.24925e-13 | 0.000679905 | 6.63113e-05 | 0.481489
814.744 | 1.2239 | 0.416248 | 0.0167867 | 0.0416796 | 0.00133552 | 1.21384e-13 | 0.000676879 | 6.60469e-05 | 0.476793
815.708 | 1.46444 | 0.412031 | 0.0166526 | 0.041419 | 0.00133073 | 6.50955e-14 | 0.000673872 | 6.57841e-05 | 0.472173
816.673 | 1.54253 | 0.407883 | 0.0165201 | 0.0411608 | 0.00132597 | 3.46875e-14 | 0.000670885 | 6.55229e-05 | 0.467627
817.637 | 1.55456 | 0.403803 | 0.0163891 | 0.040905 | 0.00132123 | 1.8369e-14 | 0.000667918 | 6.52632e-05 | 0.463152
818.601 | 1.42669 | 0.399789 | 0.0162597 | 0.0406516 | 0.00131651 | 9.66633e-15 | 0.000664971 | 6.50051e-05 | 0.458747
819.565 | 1.29821 | 0.395839 | 0.0161318 | 0.0404005 | 0.00131183 | 5.05442e-15 | 0.000662043 | 6.47484e-05 | 0.45441
820.53 | 1.28462 | 0.391951 | 0.0160054 | 0.0401517 | 0.00130716 | 2.62647e-15 | 0.000659135 | 6.44933e-05 | 0.450139
821.494 | 1.40495 | 0.388124 | 0.0158805 | 0.0399052 | 0.00130252 | 1.35624e-15 | 0.000656246 | 6.42398e-05 | 0.445933
822.458 | 1.60306 | 0.384356 | 0.015757 | 0.039661 | 0.00129791 | 6.95878e-16 | 0.000653375 | 6.39876e-05 | 0.441789
823.422 | 1.96787 | 0.380646 | 0.015635 | 0.0394189 | 0.00129332 | 3.54832e-16 | 0.000650523 | 6.3737e-05 | 0.437707
824.386 | 2.34119 | 0.376992 | 0.0155144 | 0.0391791 | 0.00128875 | 1.79794e-16 | 0.00064769 | 6.34879e-05 | 0.433686
825.351 | 2.42507 | 0.373393 | 0.0153952 | 0.0389414 | 0.00128421 | 9.0523e-17 | 0.000644876 | 6.32402e-05 | 0.429722
826.315 | 2.2058 | 0.369848 | 0.0152773 | 0.0387059 | 0.00127969 | 4.52936e-17 | 0.000642079 | 6.29939e-05 | 0.425816
827.279 | 1.8702 | 0.366355 | 0.0151608 | 0.0384725 | 0.0012752 | 2.25205e-17 | 0.000639301 | 6.27491e-05 | 0.421966
828.244 | 1.4965 | 0.362913 | 0.0150456 | 0.0382412 | 0.00127073 | 1.11262e-17 | 0.000636541 | 6.25057e-05 | 0.41817
829.208 | 1.11023 | 0.359522 | 0.0149317 | 0.038012 | 0.00126628 | 5.46279e-18 | 0.000633799 | 6.22638e-05 | 0.414428
830.172 | 1.0725 | 0.356179 | 0.0148191 | 0.0377848 | 0.00126186 | 2.66528e-18 | 0.000631074 | 6.20232e-05 | 0.410738
831.136 | 1.48533 | 0.352884 | 0.0147078 | 0.0375596 | 0.00125746 | 1.29212e-18 | 0.000628367 | 6.1784e-05 | 0.407099
832.1 | 1.84857 | 0.349636 | 0.0145977 | 0.0373364 | 0.00125308 | 6.22524e-19 | 0.000625677 | 6.15462e-05 | 0.40351
833.065 | 1.82797 | 0.346433 | 0.0144888 | 0.0371152 | 0.00124873 | 2.98039e-19 | 0.000623005 | 6.13098e-05 | 0.39997
834.029 | 1.45167 | 0.343275 | 0.0143812 | 0.036896 | 0.0012444 | 1.41781e-19 | 0.000620349 | 6.10747e-05 | 0.396478
834.993 | 1.32949 | 0.340161 | 0.0142747 | 0.0366787 | 0.00124009 | 6.70288e-20 | 0.000617711 | 6.0841e-05 | 0.393033
835.957 | 1.77342 | 0.33709 | 0.0141695 | 0.0364632 | 0.0012358 | 3.14895e-20 | 0.000615089 | 6.06086e-05 | 0.389634
836.922 | 2.07829 | 0.334061 | 0.0140654 | 0.0362497 | 0.00123153 | 1.46994e-20 | 0.000612484 | 6.03776e-05 | 0.38628
837.886 | 1.92625 | 0.331073 | 0.0139624 | 0.036038 | 0.00122729 | 6.81915e-21 | 0.000609895 | 6.01479e-05 | 0.38297
838.85 | 1.49611 | 0.328125 | 0.0138605 | 0.0358282 | 0.00122307 | 3.14357e-21 | 0.000607323 | 5.99194e-05 | 0.379704
839.814 | 1.21201 | 0.325217 | 0.0137598 | 0.0356202 | 0.00121887 | 1.43994e-21 | 0.000604767 | 5.96923e-05 | 0.37648
840.779 | 1.33966 | 0.322347 | 0.0136601 | 0.035414 | 0.00121469 | 6.55486e-22 | 0.000602227 | 5.94665e-05 | 0.373298
841.743 | 1.42574 | 0.319516 | 0.0135616 | 0.0352095 | 0.00121054 | 2.96514e-22 | 0.000599703 | 5.92419e-05 | 0.370157
842.707 | 1.10795 | 0.316722 | 0.0134641 | 0.0350068 | 0.0012064 | 1.33276e-22 | 0.000597195 | 5.90186e-05 | 0.367055
843.671 | 0.689069 | 0.313964 | 0.0133676 | 0.0348059 | 0.00120229 | 5.95333e-23 | 0.000594703 | 5.87966e-05 | 0.363993
844.635 | 0.669461 | 0.311242 | 0.0132722 | 0.0346067 | 0.0011982 | 2.64259e-23 | 0.000592226 | 5.85758e-05 | 0.36097
845.6 | 1.39364 | 0.308556 | 0.0131777 | 0.0344091 | 0.00119413 | 1.16553e-23 | 0.000589765 | 5.83563e-05 | 0.357985
846.564 | 2.18436 | 0.305904 | 0.0130843 | 0.0342133 | 0.00119007 | 5.10881e-24 | 0.000587319 | 5.8138e-05 | 0.355037
847.528 | 2.37391 | 0.303286 | 0.0129919 | 0.0340191 | 0.00118604 | 2.22525e-24 | 0.000584888 | 5.79209e-05 | 0.352126
848.492 | 2.15899 | 0.300701 | 0.0129005 | 0.0338265 | 0.00118203 | 9.63077e-25 | 0.000582472 | 5.7705e-05 | 0.34925
849.457 | 1.95042 | 0.298149 | 0.01281 | 0.0336356 | 0.00117804 | 4.14232e-25 | 0.000580071 | 5.74904e-05 | 0.346411
850.421 | 1.86329 | 0.29563 | 0.0127204 | 0.0334463 | 0.00117407 | 1.77048e-25 | 0.000577685 | 5.72769e-05 | 0.343605
851.385 | 1.85434 | 0.293141 | 0.0126318 | 0.0332585 | 0.00117012 | 7.51901e-26 | 0.000575313 | 5.70646e-05 | 0.340834
852.349 | 1.86405 | 0.290684 | 0.0125441 | 0.0330724 | 0.0011662 | 3.17345e-26 | 0.000572957 | 5.68535e-05 | 0.338097
853.313 | 1.89449 | 0.288258 | 0.0124574 | 0.0328878 | 0.00116229 | 1.33096e-26 | 0.000570614 | 5.66436e-05 | 0.335393
854.278 | 2.00538 | 0.285861 | 0.0123715 | 0.0327047 | 0.00115839 | 5.54656e-27 | 0.000568286 | 5.64348e-05 | 0.33272
855.242 | 2.2346 | 0.283494 | 0.0122865 | 0.0325231 | 0.00115452 | 2.29712e-27 | 0.000565972 | 5.62272e-05 | 0.33008
856.206 | 2.42762 | 0.281156 | 0.0122023 | 0.0323431 | 0.00115067 | 9.45379e-28 | 0.000563673 | 5.60207e-05 | 0.327472
857.17 | 2.39735 | 0.278846 | 0.0121191 | 0.0321645 | 0.00114684 | 3.8659e-28 | 0.000561387 | 5.58154e-05 | 0.324894
858.135 | 2.06202 | 0.276565 | 0.0120367 | 0.0319874 | 0.00114303 | 1.57108e-28 | 0.000559115 | 5.56112e-05 | 0.322347
859.099 | 1.84131 | 0.274311 | 0.0119551 | 0.0318117 | 0.00113923 | 6.34468e-29 | 0.000556857 | 5.54081e-05 | 0.319829
860.063 | 1.77366 | 0.272084 | 0.0118743 | 0.0316375 | 0.00113546 | 2.5459e-29 | 0.000554612 | 5.52061e-05 | 0.317341
861.027 | 1.78079 | 0.269884 | 0.0117944 | 0.0314647 | 0.0011317 | 1.01526e-29 | 0.000552381 | 5.50052e-05 | 0.314882
861.992 | 1.86318 | 0.26771 | 0.0117152 | 0.0312933 | 0.00112796 | 4.02325e-30 | 0.000550164 | 5.48054e-05 | 0.312451
862.956 | 2.03118 | 0.265561 | 0.0116369 | 0.0311233 | 0.00112424 | 1.58415e-30 | 0.000547959 | 5.46067e-05 | 0.310048
863.92 | 2.03747 | 0.263439 | 0.0115593 | 0.0309547 | 0.00112054 | 6.19899e-31 | 0.000545768 | 5.44091e-05 | 0.307674
864.884 | 1.63813 | 0.261341 | 0.0114825 | 0.0307874 | 0.00111686 | 2.41051e-31 | 0.000543591 | 5.42125e-05 | 0.305326
865.849 | 1.28967 | 0.259268 | 0.0114065 | 0.0306215 | 0.00111319 | 9.31355e-32 | 0.000541426 | 5.4017e-05 | 0.303005
866.813 | 1.23249 | 0.257219 | 0.0113312 | 0.0304569 | 0.00110955 | 3.57625e-32 | 0.000539274 | 5.38226e-05 | 0.30071
867.777 | 1.40955 | 0.255194 | 0.0112567 | 0.0302937 | 0.00110592 | 1.36459e-32 | 0.000537135 | 5.36292e-05 | 0.298441
868.741 | 1.60138 | 0.253193 | 0.0111829 | 0.0301317 | 0.00110231 | 5.17365e-33 | 0.000535008 | 5.34369e-05 | 0.296198
869.706 | 1.82795 | 0.251214 | 0.0111098 | 0.029971 | 0.00109871 | 1.94939e-33 | 0.000532894 | 5.32455e-05 | 0.29398
870.67 | 1.9461 | 0.249259 | 0.0110375 | 0.0298116 | 0.00109514 | 7.29897e-34 | 0.000530793 | 5.30553e-05 | 0.291787
871.634 | 1.70369 | 0.247326 | 0.0109658 | 0.0296535 | 0.00109158 | 2.71546e-34 | 0.000528704 | 5.2866e-05 | 0.289618
872.598 | 1.27917 | 0.245415 | 0.0108948 | 0.0294966 | 0.00108804 | 1.004e-34 | 0.000526627 | 5.26777e-05 | 0.287473
873.562 | 1.08356 | 0.243525 | 0.0108245 | 0.029341 | 0.00108452 | 3.68879e-35 | 0.000524563 | 5.24905e-05 | 0.285352
874.527 | 1.39099 | 0.241657 | 0.0107549 | 0.0291865 | 0.00108101 | 1.34664e-35 | 0.00052251 | 5.23042e-05 | 0.283254
875.491 | 1.87212 | 0.23981 | 0.010686 | 0.0290333 | 0.00107752 | 4.88574e-36 | 0.00052047 | 5.21189e-05 | 0.28118
876.455 | 2.10535 | 0.237984 | 0.0106177 | 0.0288813 | 0.00107405 | 1.76145e-36 | 0.000518442 | 5.19347e-05 | 0.279128
877.419 | 2.11963 | 0.236179 | 0.0105501 | 0.0287305 | 0.00107059 | 6.30996e-37 | 0.000516425 | 5.17513e-05 | 0.277098
878.384 | 2.00841 | 0.234393 | 0.0104831 | 0.0285808 | 0.00106715 | 2.24642e-37 | 0.00051442 | 5.1569e-05 | 0.275091
879.348 | 1.78869 | 0.232628 | 0.0104168 | 0.0284324 | 0.00106373 | 7.9473e-38 | 0.000512427 | 5.13876e-05 | 0.273105
880.312 | 1.51648 | 0.230882 | 0.010351 | 0.028285 | 0.00106032 | 2.7936e-38 | 0.000510445 | 5.12072e-05 | 0.27114
881.276 | 1.26419 | 0.229155 | 0.0102859 | 0.0281388 | 0.00105693 | 9.75926e-39 | 0.000508475 | 5.10277e-05 | 0.269197
882.24 | 1.02875 | 0.227448 | 0.0102214 | 0.0279937 | 0.00105356 | 3.38792e-39 | 0.000506516 | 5.08492e-05 | 0.267274
883.205 | 0.901693 | 0.225759 | 0.0101576 | 0.0278498 | 0.0010502 | 1.1686e-39 | 0.000504569 | 5.06716e-05 | 0.265372
884.169 | 0.910942 | 0.224089 | 0.0100943 | 0.0277069 | 0.00104686 | 4.00596e-40 | 0.000502633 | 5.04949e-05 | 0.26349
885.133 | 1.00871 | 0.222436 | 0.0100316 | 0.0275652 | 0.00104353 | 1.36462e-40 | 0.000500708 | 5.03192e-05 | 0.261628
886.097 | 1.16767 | 0.220802 | 0.00996944 | 0.0274245 | 0.00104022 | 4.6188e-41 | 0.000498793 | 5.01443e-05 | 0.259785
887.062 | 1.4863 | 0.219186 | 0.0099079 | 0.0272849 | 0.00103693 | 1.55367e-41 | 0.00049689 | 4.99704e-05 | 0.257962
888.026 | 1.56541 | 0.217587 | 0.00984692 | 0.0271463 | 0.00103365 | 5.1934e-42 | 0.000494998 | 4.97974e-05 | 0.256158
888.99 | 1.11433 | 0.216004 | 0.0097865 | 0.0270088 | 0.00103038 | 1.72488e-42 | 0.000493116 | 4.96253e-05 | 0.254373
889.954 | 0.699735 | 0.21444 | 0.00972664 | 0.0268723 | 0.00102714 | 5.69345e-43 | 0.000491245 | 4.9454e-05 | 0.252606
890.919 | 0.798517 | 0.212891 | 0.00966733 | 0.0267369 | 0.0010239 | 1.86748e-43 | 0.000489385 | 4.92837e-05 | 0.250858
891.883 | 1.45574 | 0.21136 | 0.00960855 | 0.0266025 | 0.00102069 | 6.08625e-44 | 0.000487536 | 4.91142e-05 | 0.249128
892.847 | 1.82552 | 0.209844 | 0.00955031 | 0.0264691 | 0.00101748 | 1.97132e-44 | 0.000485696 | 4.89456e-05 | 0.247416
893.811 | 1.71012 | 0.208345 | 0.0094926 | 0.0263367 | 0.0010143 | 6.34491e-45 | 0.000483868 | 4.87779e-05 | 0.245721
894.776 | 1.43007 | 0.206861 | 0.0094354 | 0.0262052 | 0.00101112 | 2.02911e-45 | 0.000482049 | 4.8611e-05 | 0.244043
895.74 | 0.968398 | 0.205393 | 0.00937873 | 0.0260748 | 0.00100797 | 6.44912e-46 | 0.000480241 | 4.8445e-05 | 0.242383
896.704 | 0.443725 | 0.20394 | 0.00932256 | 0.0259453 | 0.00100482 | 2.03684e-46 | 0.000478443 | 4.82799e-05 | 0.240739
897.668 | 0.190117 | 0.202502 | 0.00926689 | 0.0258168 | 0.0010017 | 6.39184e-47 | 0.000476655 | 4.81155e-05 | 0.239112
898.633 | 0.55099 | 0.20108 | 0.00921172 | 0.0256892 | 0.000998583 | 1.99346e-47 | 0.000474877 | 4.79521e-05 | 0.237502
899.597 | 1.01403 | 0.199672 | 0.00915704 | 0.0255626 | 0.000995484 | 6.17809e-48 | 0.000473109 | 4.77894e-05 | 0.235908
900.561 | 1.29429 | 0.198278 | 0.00910284 | 0.0254369 | 0.000992399 | 1.90243e-48 | 0.00047135 | 4.76276e-05 | 0.234329
901.525 | 1.42438 | 0.196899 | 0.00904913 | 0.0253121 | 0.000989329 | 5.82211e-49 | 0.000469602 | 4.74666e-05 | 0.232767
902.489 | 1.47899 | 0.195534 | 0.00899589 | 0.0251882 | 0.000986274 | 1.77057e-49 | 0.000467863 | 4.73064e-05 | 0.23122
903.454 | 1.46241 | 0.194183 | 0.00894311 | 0.0250653 | 0.000983232 | 5.35003e-50 | 0.000466134 | 4.7147e-05 | 0.229688
904.418 | 1.43744 | 0.192846 | 0.0088908 | 0.0249432 | 0.000980204 | 1.60663e-50 | 0.000464414 | 4.69884e-05 | 0.228172
905.382 | 1.51319 | 0.191523 | 0.00883895 | 0.024822 | 0.000977191 | 4.79444e-51 | 0.000462704 | 4.68307e-05 | 0.22667
906.346 | 1.63302 | 0.190213 | 0.00878754 | 0.0247017 | 0.00097419 | 1.42157e-51 | 0.000461004 | 4.66737e-05 | 0.225184
907.311 | 1.64722 | 0.188916 | 0.00873659 | 0.0245823 | 0.000971204 | 4.18904e-52 | 0.000459312 | 4.65175e-05 | 0.223712
908.275 | 1.50993 | 0.187632 | 0.00868608 | 0.0244637 | 0.000968232 | 1.22666e-52 | 0.00045763 | 4.63621e-05 | 0.222254
909.239 | 1.31223 | 0.186361 | 0.008636 | 0.024346 | 0.000965273 | 3.56896e-53 | 0.000455957 | 4.62074e-05 | 0.22081
910.203 | 1.13644 | 0.185103 | 0.00858635 | 0.0242291 | 0.000962328 | 1.032e-53 | 0.000454294 | 4.60536e-05 | 0.219381
911.168 | 0.989496 | 0.183857 | 0.00853713 | 0.0241131 | 0.000959396 | 2.96535e-54 | 0.000452639 | 4.59005e-05 | 0.217965
912.132 | 0.974888 | 0.182623 | 0.00848833 | 0.0239979 | 0.000956478 | 8.46605e-55 | 0.000450994 | 4.57481e-05 | 0.216563
913.096 | 1.12155 | 0.181402 | 0.00843995 | 0.0238835 | 0.000953573 | 2.40217e-55 | 0.000449357 | 4.55965e-05 | 0.215174
914.06 | 1.32029 | 0.180193 | 0.00839198 | 0.0237699 | 0.000950681 | 6.77316e-56 | 0.00044773 | 4.54457e-05 | 0.213799
915.024 | 1.4617 | 0.178996 | 0.00834442 | 0.0236571 | 0.000947802 | 1.89751e-56 | 0.000446111 | 4.52956e-05 | 0.212437
915.989 | 1.54047 | 0.177811 | 0.00829726 | 0.0235452 | 0.000944937 | 5.28318e-57 | 0.000444501 | 4.51463e-05 | 0.211088
916.953 | 1.5969 | 0.176637 | 0.0082505 | 0.023434 | 0.000942084 | 1.46174e-57 | 0.000442899 | 4.49977e-05 | 0.209751
917.917 | 1.60924 | 0.175474 | 0.00820413 | 0.0233236 | 0.000939244 | 4.01836e-58 | 0.000441306 | 4.48498e-05 | 0.208428
918.881 | 1.6548 | 0.174323 | 0.00815816 | 0.023214 | 0.000936417 | 1.09787e-58 | 0.000439722 | 4.47027e-05 | 0.207116
919.846 | 1.82627 | 0.173184 | 0.00811257 | 0.0231051 | 0.000933603 | 2.98066e-59 | 0.000438147 | 4.45563e-05 | 0.205818
920.81 | 2.1257 | 0.172055 | 0.00806735 | 0.022997 | 0.000930801 | 8.04042e-60 | 0.000436579 | 4.44106e-05 | 0.204531
921.774 | 2.19187 | 0.170937 | 0.00802252 | 0.0228897 | 0.000928012 | 2.1556e-60 | 0.000435021 | 4.42656e-05 | 0.203256
922.738 | 1.82026 | 0.169829 | 0.00797806 | 0.0227831 | 0.000925236 | 5.74273e-61 | 0.00043347 | 4.41213e-05 | 0.201993
923.703 | 1.45673 | 0.168733 | 0.00793396 | 0.0226772 | 0.000922472 | 1.5201e-61 | 0.000431928 | 4.39777e-05 | 0.200742
924.667 | 1.22263 | 0.167646 | 0.00789023 | 0.0225721 | 0.00091972 | 3.99898e-62 | 0.000430394 | 4.38349e-05 | 0.199503
925.631 | 1.11224 | 0.166571 | 0.00784686 | 0.0224678 | 0.000916981 | 1.04541e-62 | 0.000428868 | 4.36927e-05 | 0.198275
926.595 | 1.10111 | 0.165505 | 0.00780384 | 0.0223641 | 0.000914253 | 2.71537e-63 | 0.00042735 | 4.35512e-05 | 0.197058
927.559 | 1.31481 | 0.164449 | 0.00776118 | 0.0222611 | 0.000911538 | 7.00962e-64 | 0.00042584 | 4.34104e-05 | 0.195853
928.524 | 1.46831 | 0.163404 | 0.00771887 | 0.0221589 | 0.000908836 | 1.79813e-64 | 0.000424339 | 4.32703e-05 | 0.194658
929.488 | 1.44436 | 0.162368 | 0.0076769 | 0.0220573 | 0.000906144 | 4.58301e-65 | 0.000422845 | 4.31309e-05 | 0.193474
930.452 | 1.34034 | 0.161342 | 0.00763528 | 0.0219565 | 0.000903466 | 1.16092e-65 | 0.000421359 | 4.29921e-05 | 0.192302
931.416 | 1.29211 | 0.160326 | 0.00759399 | 0.0218563 | 0.000900798 | 2.92227e-66 | 0.000419881 | 4.2854e-05 | 0.191139
932.381 | 1.38866 | 0.159318 | 0.00755303 | 0.0217568 | 0.000898143 | 7.30863e-67 | 0.00041841 | 4.27166e-05 | 0.189988
933.345 | 1.4183 | 0.158321 | 0.00751241 | 0.021658 | 0.000895499 | 1.81667e-67 | 0.000416948 | 4.25798e-05 | 0.188846
934.309 | 1.18624 | 0.157332 | 0.00747211 | 0.0215599 | 0.000892867 | 4.48726e-68 | 0.000415493 | 4.24437e-05 | 0.187715
935.273 | 0.88735 | 0.156353 | 0.00743213 | 0.0214624 | 0.000890247 | 1.10125e-68 | 0.000414045 | 4.23082e-05 | 0.186594
936.238 | 0.703002 | 0.155383 | 0.00739247 | 0.0213656 | 0.000887638 | 2.68605e-69 | 0.000412606 | 4.21734e-05 | 0.185483
937.202 | 0.67187 | 0.154422 | 0.00735314 | 0.0212695 | 0.000885041 | 6.51037e-70 | 0.000411173 | 4.20392e-05 | 0.184383
938.166 | 0.790967 | 0.153469 | 0.00731411 | 0.0211739 | 0.000882455 | 1.56782e-70 | 0.000409748 | 4.19057e-05 | 0.183291
939.13 | 1.25263 | 0.152525 | 0.00727539 | 0.0210791 | 0.00087988 | 3.75244e-71 | 0.000408331 | 4.17728e-05 | 0.18221
940.095 | 1.7643 | 0.15159 | 0.00723698 | 0.0209848 | 0.000877316 | 8.92472e-72 | 0.000406921 | 4.16405e-05 | 0.181138
941.059 | 1.83541 | 0.150663 | 0.00719887 | 0.0208912 | 0.000874764 | 2.10898e-72 | 0.000405518 | 4.15088e-05 | 0.180075
942.023 | 1.5078 | 0.149745 | 0.00716106 | 0.0207982 | 0.000872223 | 4.95312e-73 | 0.000404122 | 4.13778e-05 | 0.179022
942.987 | 1.2552 | 0.148835 | 0.00712355 | 0.0207059 | 0.000869693 | 1.15597e-73 | 0.000402734 | 4.12474e-05 | 0.177978
943.952 | 1.61839 | 0.147933 | 0.00708633 | 0.0206141 | 0.000867174 | 2.68048e-74 | 0.000401352 | 4.11176e-05 | 0.176943
944.916 | 2.25243 | 0.147039 | 0.00704941 | 0.0205229 | 0.000864665 | 6.17741e-75 | 0.000399978 | 4.09885e-05 | 0.175917
945.88 | 2.37642 | 0.146153 | 0.00701277 | 0.0204324 | 0.000862168 | 1.4147e-75 | 0.000398611 | 4.08599e-05 | 0.1749
946.844 | 2.04649 | 0.145275 | 0.00697641 | 0.0203424 | 0.000859681 | 3.21896e-76 | 0.000397251 | 4.07319e-05 | 0.173892
947.808 | 1.64327 | 0.144405 | 0.00694034 | 0.0202531 | 0.000857206 | 7.27945e-77 | 0.000395898 | 4.06046e-05 | 0.172893
948.773 | 1.34785 | 0.143543 | 0.00690455 | 0.0201643 | 0.000854741 | 1.63585e-77 | 0.000394551 | 4.04778e-05 | 0.171902
949.737 | 1.13454 | 0.142688 | 0.00686903 | 0.0200761 | 0.000852286 | 3.65244e-78 | 0.000393212 | 4.03516e-05 | 0.170919
950.701 | 0.933827 | 0.141841 | 0.00683379 | 0.0199885 | 0.000849842 | 8.10502e-79 | 0.000391879 | 4.0226e-05 | 0.169945
951.665 | 0.745029 | 0.141001 | 0.00679881 | 0.0199014 | 0.000847409 | 1.78726e-79 | 0.000390553 | 4.01011e-05 | 0.16898
952.63 | 0.652606 | 0.140169 | 0.0067641 | 0.0198149 | 0.000844986 | 3.91575e-80 | 0.000389234 | 3.99766e-05 | 0.168022
953.594 | 0.695296 | 0.139344 | 0.00672966 | 0.019729 | 0.000842573 | 8.52655e-81 | 0.000387922 | 3.98528e-05 | 0.167073
954.558 | 0.809553 | 0.138526 | 0.00669549 | 0.0196437 | 0.000840171 | 1.84499e-81 | 0.000386616 | 3.97295e-05 | 0.166132
955.522 | 0.892956 | 0.137715 | 0.00666156 | 0.0195588 | 0.000837779 | 3.96652e-82 | 0.000385316 | 3.96068e-05 | 0.165198
956.486 | 0.946059 | 0.136912 | 0.0066279 | 0.0194746 | 0.000835397 | 8.47533e-83 | 0.000384024 | 3.94847e-05 | 0.164273
957.451 | 0.945474 | 0.136115 | 0.00659449 | 0.0193908 | 0.000833025 | 1.79956e-83 | 0.000382737 | 3.93631e-05 | 0.163355
958.415 | 0.861974 | 0.135325 | 0.00656133 | 0.0193077 | 0.000830663 | 3.79637e-84 | 0.000381457 | 3.92421e-05 | 0.162445
959.379 | 0.774686 | 0.134542 | 0.00652843 | 0.019225 | 0.000828312 | 7.95982e-85 | 0.000380184 | 3.91217e-05 | 0.161543
960.343 | 0.757623 | 0.133765 | 0.00649577 | 0.0191429 | 0.00082597 | 1.65844e-85 | 0.000378917 | 3.90018e-05 | 0.160648
961.308 | 0.817208 | 0.132996 | 0.00646335 | 0.0190613 | 0.000823638 | 3.43313e-86 | 0.000377656 | 3.88825e-05 | 0.15976
962.272 | 0.916411 | 0.132232 | 0.00643117 | 0.0189802 | 0.000821316 | 7.0634e-87 | 0.000376402 | 3.87637e-05 | 0.15888
963.236 | 1.11831 | 0.131476 | 0.00639924 | 0.0188996 | 0.000819004 | 1.44411e-87 | 0.000375154 | 3.86454e-05 | 0.158007
964.2 | 1.273 | 0.130725 | 0.00636754 | 0.0188196 | 0.000816702 | 2.93344e-88 | 0.000373912 | 3.85277e-05 | 0.157142
965.165 | 1.27483 | 0.129981 | 0.00633608 | 0.01874 | 0.000814409 | 5.92227e-89 | 0.000372676 | 3.84105e-05 | 0.156283
966.129 | 1.13349 | 0.129244 | 0.00630485 | 0.018661 | 0.000812127 | 1.18813e-89 | 0.000371446 | 3.82939e-05 | 0.155431
967.093 | 1.07221 | 0.128512 | 0.00627384 | 0.0185824 | 0.000809853 | 2.36825e-90 | 0.000370222 | 3.81778e-05 | 0.154587
968.057 | 1.20761 | 0.127787 | 0.00624307 | 0.0185043 | 0.000807589 | 4.69166e-91 | 0.000369005 | 3.80622e-05 | 0.153749
969.021 | 1.28322 | 0.127068 | 0.00621253 | 0.0184268 | 0.000805335 | 9.2361e-92 | 0.000367793 | 3.79472e-05 | 0.152918
969.986 | 1.16661 | 0.126355 | 0.0061822 | 0.0183497 | 0.00080309 | 1.80651e-92 | 0.000366587 | 3.78326e-05 | 0.152094
970.95 | 0.955515 | 0.125647 | 0.0061521 | 0.0182731 | 0.000800854 | 3.51179e-93 | 0.000365388 | 3.77186e-05 | 0.151276
971.914 | 0.841773 | 0.124946 | 0.00612222 | 0.018197 | 0.000798628 | 6.78389e-94 | 0.000364194 | 3.76051e-05 | 0.150466
972.879 | 0.831736 | 0.12425 | 0.00609255 | 0.0181213 | 0.000796411 | 1.30202e-94 | 0.000363006 | 3.74921e-05 | 0.149661
973.843 | 0.944649 | 0.12356 | 0.0060631 | 0.0180461 | 0.000794203 | 2.48367e-95 | 0.000361823 | 3.73796e-05 | 0.148863
974.807 | 1.37552 | 0.122876 | 0.00603386 | 0.0179714 | 0.000792005 | 4.70796e-96 | 0.000360647 | 3.72676e-05 | 0.148071
975.771 | 1.82894 | 0.122198 | 0.00600483 | 0.0178972 | 0.000789815 | 8.86664e-97 | 0.000359476 | 3.71562e-05 | 0.147286
976.735 | 1.96918 | 0.121525 | 0.00597602 | 0.0178234 | 0.000787634 | 1.65968e-97 | 0.000358311 | 3.70452e-05 | 0.146507
977.7 | 1.65951 | 0.120857 | 0.0059474 | 0.01775 | 0.000785463 | 3.0871e-98 | 0.000357152 | 3.69347e-05 | 0.145734
978.664 | 1.3272 | 0.120195 | 0.005919 | 0.0176771 | 0.0007833 | 5.70511e-99 | 0.000355998 | 3.68247e-05 | 0.144967
979.628 | 1.09113 | 0.119538 | 0.00589079 | 0.0176047 | 0.000781147 | 1.04789e-99 | 0.00035485 | 3.67152e-05 | 0.144207
980.592 | 0.946732 | 0.118887 | 0.00586279 | 0.0175327 | 0.000779002 | 1.91263e-100 | 0.000353707 | 3.66062e-05 | 0.143452
981.557 | 0.894751 | 0.118241 | 0.00583498 | 0.0174611 | 0.000776866 | 3.46843e-101 | 0.00035257 | 3.64977e-05 | 0.142703
982.521 | 0.931071 | 0.1176 | 0.00580738 | 0.01739 | 0.000774739 | 6.25134e-102 | 0.000351438 | 3.63896e-05 | 0.14196
983.485 | 1.04157 | 0.116964 | 0.00577997 | 0.0173193 | 0.000772621 | 1.11964e-102 | 0.000350312 | 3.62821e-05 | 0.141223
984.449 | 1.3132 | 0.116334 | 0.00575275 | 0.0172491 | 0.000770511 | 1.99235e-103 | 0.000349191 | 3.6175e-05 | 0.140492
985.413 | 1.58909 | 0.115708 | 0.00572572 | 0.0171792 | 0.00076841 | 3.52366e-104 | 0.000348076 | 3.60684e-05 | 0.139766
986.378 | 1.7309 | 0.115088 | 0.00569889 | 0.0171098 | 0.000766318 | 6.19278e-105 | 0.000346966 | 3.59622e-05 | 0.139046
987.342 | 1.75198 | 0.114472 | 0.00567224 | 0.0170408 | 0.000764234 | 1.08134e-105 | 0.000345861 | 3.58566e-05 | 0.138331
988.306 | 1.7101 | 0.113861 | 0.00564578 | 0.0169722 | 0.000762158 | 1.87663e-106 | 0.000344761 | 3.57514e-05 | 0.137622
989.27 | 1.62555 | 0.113255 | 0.0056195 | 0.0169041 | 0.000760091 | 3.23637e-107 | 0.000343667 | 3.56466e-05 | 0.136918
990.235 | 1.50672 | 0.112654 | 0.0055934 | 0.0168363 | 0.000758033 | 5.54525e-108 | 0.000342578 | 3.55423e-05 | 0.13622
991.199 | 1.32296 | 0.112058 | 0.00556749 | 0.016769 | 0.000755982 | 9.44336e-109 | 0.000341494 | 3.54385e-05 | 0.135527
992.163 | 1.11493 | 0.111466 | 0.00554176 | 0.016702 | 0.000753941 | 1.59807e-109 | 0.000340415 | 3.53351e-05 | 0.13484
993.127 | 0.958656 | 0.110879 | 0.0055162 | 0.0166354 | 0.000751907 | 2.68686e-110 | 0.000339341 | 3.52322e-05 | 0.134157
994.092 | 0.871769 | 0.110297 | 0.00549082 | 0.0165693 | 0.000749881 | 4.48992e-111 | 0.000338272 | 3.51297e-05 | 0.13348
995.056 | 0.903166 | 0.109719 | 0.00546562 | 0.0165035 | 0.000747864 | 7.45581e-112 | 0.000337209 | 3.50277e-05 | 0.132808
996.02 | 1.22321 | 0.109145 | 0.00544059 | 0.0164382 | 0.000745855 | 1.23008e-112 | 0.00033615 | 3.49261e-05 | 0.132141
996.984 | 1.69727 | 0.108577 | 0.00541573 | 0.0163732 | 0.000743854 | 2.01704e-113 | 0.000335097 | 3.4825e-05 | 0.131479
997.948 | 1.96606 | 0.108012 | 0.00539104 | 0.0163086 | 0.000741861 | 3.28669e-114 | 0.000334048 | 3.47242e-05 | 0.130822
998.913 | 1.97205 | 0.107452 | 0.00536651 | 0.0162444 | 0.000739875 | 5.32088e-115 | 0.000333004 | 3.4624e-05 | 0.13017
999.877 | 1.86463 | 0.106896 | 0.00534216 | 0.0161805 | 0.000737898 | 8.56157e-116 | 0.000331965 | 3.45241e-05 | 0.129523
1000.84 | 1.74527 | 0.106344 | 0.00531797 | 0.0161171 | 0.00073593 | 1.36947e-116 | 0.000330931 | 3.44248e-05 | 0.128881
1001.8 | 1.62918 | 0.105797 | 0.00529395 | 0.016054 | 0.000733969 | 2.17678e-117 | 0.000329903 | 3.43258e-05 | 0.128243
1002.77 | 1.58951 | 0.105254 | 0.00527007 | 0.0159912 | 0.000732014 | 3.43168e-118 | 0.000328877 | 3.42272e-05 | 0.12761
1003.73 | 1.62224 | 0.104715 | 0.00524637 | 0.0159289 | 0.000730069 | 5.38634e-119 | 0.000327858 | 3.41291e-05 | 0.126982
1004.7 | 1.65288 | 0.10418 | 0.00522284 | 0.0158669 | 0.000728131 | 8.40127e-120 | 0.000326843 | 3.40314e-05 | 0.126359
1005.66 | 1.63532 | 0.103649 | 0.00519946 | 0.0158053 | 0.000726201 | 1.30215e-120 | 0.000325833 | 3.39341e-05 | 0.12574
1006.63 | 1.58689 | 0.103122 | 0.00517621 | 0.0157439 | 0.000724277 | 2.00168e-121 | 0.000324827 | 3.38372e-05 | 0.125125
1007.59 | 1.57413 | 0.102599 | 0.00515314 | 0.015683 | 0.000722363 | 3.06362e-122 | 0.000323826 | 3.37408e-05 | 0.124515
1008.55 | 1.59695 | 0.10208 | 0.00513023 | 0.0156225 | 0.000720456 | 4.6595e-123 | 0.00032283 | 3.36447e-05 | 0.12391
1009.52 | 1.55136 | 0.101565 | 0.00510747 | 0.0155622 | 0.000718556 | 7.04219e-124 | 0.000321839 | 3.35491e-05 | 0.123309
1010.48 | 1.3822 | 0.101054 | 0.00508483 | 0.0155023 | 0.000716662 | 1.05556e-124 | 0.000320851 | 3.34538e-05 | 0.122712
1011.45 | 1.16497 | 0.100546 | 0.00506237 | 0.0154428 | 0.000714778 | 1.57535e-125 | 0.000319868 | 3.3359e-05 | 0.12212
1012.41 | 1.06841 | 0.100043 | 0.00504006 | 0.0153836 | 0.000712901 | 2.33633e-126 | 0.000318891 | 3.32646e-05 | 0.121532
1013.38 | 1.10588 | 0.0995433 | 0.00501789 | 0.0153248 | 0.000711031 | 3.44315e-127 | 0.000317917 | 3.31706e-05 | 0.120948
1014.34 | 1.10593 | 0.0990468 | 0.00499585 | 0.0152662 | 0.000709167 | 5.03238e-128 | 0.000316947 | 3.30769e-05 | 0.120368
1015.3 | 1.0405 | 0.0985545 | 0.00497398 | 0.0152081 | 0.000707312 | 7.32352e-129 | 0.000315983 | 3.29837e-05 | 0.119793
1016.27 | 0.935228 | 0.0980658 | 0.00495225 | 0.0151502 | 0.000705465 | 1.05908e-129 | 0.000315023 | 3.28909e-05 | 0.119222
1017.23 | 0.784704 | 0.0975808 | 0.00493066 | 0.0150927 | 0.000703624 | 1.52196e-130 | 0.000314067 | 3.27985e-05 | 0.118655
1018.2 | 0.56034 | 0.0970993 | 0.00490921 | 0.0150355 | 0.000701791 | 2.17341e-131 | 0.000313116 | 3.27065e-05 | 0.118092
1019.16 | 0.569913 | 0.0966208 | 0.00488788 | 0.0149786 | 0.000699963 | 3.07796e-132 | 0.000312168 | 3.26147e-05 | 0.117532
1020.13 | 0.901112 | 0.0961463 | 0.00486671 | 0.0149221 | 0.000698144 | 4.34037e-133 | 0.000311225 | 3.25235e-05 | 0.116977
1021.09 | 1.23118 | 0.0956753 | 0.00484567 | 0.0148659 | 0.000696332 | 6.0821e-134 | 0.000310286 | 3.24326e-05 | 0.116426
1022.05 | 1.36475 | 0.0952077 | 0.00482478 | 0.01481 | 0.000694527 | 8.46924e-135 | 0.000309352 | 3.23421e-05 | 0.115879
1023.02 | 1.32162 | 0.0947431 | 0.00480399 | 0.0147543 | 0.000692727 | 1.16952e-135 | 0.000308421 | 3.22519e-05 | 0.115335
1023.98 | 1.27694 | 0.0942823 | 0.00478336 | 0.0146991 | 0.000690937 | 1.60814e-136 | 0.000307495 | 3.21622e-05 | 0.114795
1024.95 | 1.22235 | 0.0938248 | 0.00476287 | 0.0146441 | 0.000689153 | 2.19737e-137 | 0.000306573 | 3.20728e-05 | 0.11426
1025.91 | 1.17649 | 0.0933706 | 0.0047425 | 0.0145894 | 0.000687376 | 2.98365e-138 | 0.000305656 | 3.19838e-05 | 0.113728
1026.88 | 1.1414 | 0.0929193 | 0.00472225 | 0.014535 | 0.000685604 | 4.01746e-139 | 0.000304741 | 3.18951e-05 | 0.113199
1027.84 | 1.11385 | 0.0924716 | 0.00470214 | 0.014481 | 0.00068384 | 5.38668e-140 | 0.000303832 | 3.18068e-05 | 0.112674
1028.8 | 1.0883 | 0.0920272 | 0.00468216 | 0.0144272 | 0.000682084 | 7.17719e-141 | 0.000302927 | 3.1719e-05 | 0.112153
1029.77 | 1.0373 | 0.0915859 | 0.00466231 | 0.0143738 | 0.000680334 | 9.5028e-142 | 0.000302025 | 3.16314e-05 | 0.111636
1030.73 | 1.07889 | 0.0911473 | 0.00464257 | 0.0143206 | 0.000678589 | 1.24766e-142 | 0.000301127 | 3.15442e-05 | 0.111122
1031.7 | 1.33074 | 0.0907123 | 0.00462297 | 0.0142677 | 0.000676853 | 1.63125e-143 | 0.000300234 | 3.14574e-05 | 0.110612
1032.66 | 1.56306 | 0.0902804 | 0.00460349 | 0.0142151 | 0.000675123 | 2.11937e-144 | 0.000299345 | 3.13709e-05 | 0.110105
1033.62 | 1.50321 | 0.0898515 | 0.00458414 | 0.0141629 | 0.0006734 | 2.73625e-145 | 0.000298459 | 3.12848e-05 | 0.109602
1034.59 | 0.964584 | 0.0894257 | 0.00456491 | 0.0141109 | 0.000671683 | 3.51051e-146 | 0.000297578 | 3.11991e-05 | 0.109102
1035.55 | 0.803513 | 0.0890024 | 0.00454578 | 0.0140591 | 0.000669972 | 4.466e-147 | 0.000296699 | 3.11136e-05 | 0.108605
1036.52 | 1.44076 | 0.0885826 | 0.00452679 | 0.0140077 | 0.000668268 | 5.65794e-148 | 0.000295826 | 3.10286e-05 | 0.108112
1037.48 | 1.95804 | 0.0881657 | 0.00450792 | 0.0139565 | 0.000666571 | 7.12298e-149 | 0.000294956 | 3.09439e-05 | 0.107623
1038.45 | 1.77397 | 0.0877517 | 0.00448916 | 0.0139057 | 0.000664881 | 8.91105e-150 | 0.00029409 | 3.08596e-05 | 0.107136
1039.41 | 0.949761 | 0.0873402 | 0.00447051 | 0.013855 | 0.000663195 | 1.1054e-150 | 0.000293227 | 3.07755e-05 | 0.106653
1040.38 | 0.42603 | 0.0869319 | 0.00445198 | 0.0138047 | 0.000661517 | 1.36556e-151 | 0.000292369 | 3.06918e-05 | 0.106173
1041.34 | 0.30041 | 0.0865266 | 0.00443358 | 0.0137547 | 0.000659846 | 1.67636e-152 | 0.000291514 | 3.06085e-05 | 0.105697
1042.3 | 0.361365 | 0.086124 | 0.00441528 | 0.0137049 | 0.000658181 | 2.04497e-153 | 0.000290663 | 3.05255e-05 | 0.105224
1043.27 | 0.762516 | 0.0857238 | 0.00439709 | 0.0136554 | 0.00065652 | 2.47355e-154 | 0.000289815 | 3.04428e-05 | 0.104753
1044.23 | 1.26511 | 0.0853268 | 0.00437902 | 0.0136061 | 0.000654868 | 2.97965e-155 | 0.000288972 | 3.03605e-05 | 0.104286
1045.2 | 1.43575 | 0.0849325 | 0.00436106 | 0.0135572 | 0.000653222 | 3.56676e-156 | 0.000288132 | 3.02786e-05 | 0.103822
1046.16 | 0.82246 | 0.0845409 | 0.00434321 | 0.0135085 | 0.000651582 | 4.24275e-157 | 0.000287296 | 3.01969e-05 | 0.103362
1047.12 | 0.488491 | 0.0841516 | 0.00432546 | 0.01346 | 0.000649946 | 5.00405e-158 | 0.000286462 | 3.01155e-05 | 0.102904
1048.09 | 0.664722 | 0.0837654 | 0.00430783 | 0.0134118 | 0.000648319 | 5.87786e-159 | 0.000285634 | 3.00345e-05 | 0.102449
1049.05 | 1.02181 | 0.0833818 | 0.00429031 | 0.0133639 | 0.000646697 | 6.86091e-160 | 0.000284808 | 2.99539e-05 | 0.101997
1050.02 | 1.30843 | 0.0830009 | 0.00427289 | 0.0133162 | 0.000645082 | 7.95808e-161 | 0.000283987 | 2.98736e-05 | 0.101549
1050.98 | 1.51023 | 0.0826225 | 0.00425558 | 0.0132688 | 0.000643472 | 9.17272e-162 | 0.000283168 | 2.97936e-05 | 0.101103
1051.95 | 1.65708 | 0.0822463 | 0.00423836 | 0.0132216 | 0.000641867 | 1.04827e-162 | 0.000282353 | 2.97138e-05 | 0.10066
1052.91 | 1.87549 | 0.081873 | 0.00422126 | 0.0131747 | 0.00064027 | 1.19314e-163 | 0.000281542 | 2.96344e-05 | 0.10022
1053.87 | 1.92889 | 0.0815023 | 0.00420427 | 0.013128 | 0.000638678 | 1.34949e-164 | 0.000280734 | 2.95554e-05 | 0.0997836
1054.84 | 1.54049 | 0.0811341 | 0.00418737 | 0.0130816 | 0.000637093 | 1.51674e-165 | 0.00027993 | 2.94767e-05 | 0.0993495
1055.8 | 0.821698 | 0.0807679 | 0.00417056 | 0.0130354 | 0.000635511 | 1.69017e-166 | 0.000279129 | 2.93982e-05 | 0.0989179
1056.77 | 0.425626 | 0.0804046 | 0.00415387 | 0.0129895 | 0.000633937 | 1.87585e-167 | 0.000278331 | 2.93201e-05 | 0.0984895
1057.73 | 0.750315 | 0.0800437 | 0.00413728 | 0.0129438 | 0.000632369 | 2.06886e-168 | 0.000277537 | 2.92423e-05 | 0.098064
1058.69 | 1.0238 | 0.0796853 | 0.00412079 | 0.0128983 | 0.000630807 | 2.2674e-169 | 0.000276747 | 2.91648e-05 | 0.0976411
1059.66 | 0.974637 | 0.0793292 | 0.00410439 | 0.0128531 | 0.000629251 | 2.46938e-170 | 0.00027596 | 2.90876e-05 | 0.097221
1060.62 | 0.775435 | 0.0789751 | 0.00408808 | 0.0128081 | 0.000627699 | 2.6663e-171 | 0.000275175 | 2.90107e-05 | 0.0968032
1061.59 | 0.680055 | 0.0786238 | 0.00407188 | 0.0127634 | 0.000626154 | 2.86744e-172 | 0.000274395 | 2.89341e-05 | 0.0963885
1062.55 | 0.760528 | 0.0782748 | 0.00405577 | 0.0127189 | 0.000624615 | 3.06438e-173 | 0.000273618 | 2.88578e-05 | 0.0959765
1063.52 | 0.888086 | 0.0779281 | 0.00403977 | 0.0126746 | 0.000623081 | 3.25429e-174 | 0.000272844 | 2.87819e-05 | 0.0955671
1064.48 | 1.17775 | 0.0775833 | 0.00402384 | 0.0126305 | 0.000621552 | 3.42625e-175 | 0.000272073 | 2.87061e-05 | 0.09516
1065.44 | 1.4022 | 0.0772411 | 0.00400802 | 0.0125867 | 0.000620029 | 3.593e-176 | 0.000271306 | 2.86308e-05 | 0.0947558
1066.41 | 1.32997 | 0.0769012 | 0.00399229 | 0.0125432 | 0.000618513 | 3.7442e-177 | 0.000270542 | 2.85557e-05 | 0.0943542
1067.37 | 0.910429 | 0.0765635 | 0.00397665 | 0.0124998 | 0.000617002 | 3.87727e-178 | 0.000269781 | 2.84809e-05 | 0.0939552
1068.34 | 0.610275 | 0.0762277 | 0.0039611 | 0.0124566 | 0.000615494 | 3.98043e-179 | 0.000269022 | 2.84064e-05 | 0.0935583
1069.3 | 0.604502 | 0.0758944 | 0.00394564 | 0.0124137 | 0.000613994 | 4.07025e-180 | 0.000268268 | 2.83322e-05 | 0.0931644
1070.27 | 0.658345 | 0.0755633 | 0.00393028 | 0.012371 | 0.0006125 | 4.13596e-181 | 0.000267517 | 2.82583e-05 | 0.0927729
1071.23 | 0.631298 | 0.0752343 | 0.00391501 | 0.0123286 | 0.00061101 | 4.17634e-182 | 0.000266769 | 2.81847e-05 | 0.0923839
1072.19 | 0.561216 | 0.0749075 | 0.00389983 | 0.0122863 | 0.000609527 | 4.19063e-183 | 0.000266024 | 2.81113e-05 | 0.0919973
1073.16 | 0.597564 | 0.0745824 | 0.00388472 | 0.0122442 | 0.000608047 | 4.16856e-184 | 0.000265281 | 2.80382e-05 | 0.0916128
1074.12 | 0.949936 | 0.0742598 | 0.00386971 | 0.0122024 | 0.000606574 | 4.13042e-185 | 0.000264542 | 2.79655e-05 | 0.091231
1075.09 | 1.20038 | 0.0739393 | 0.00385479 | 0.0121608 | 0.000605106 | 4.06693e-186 | 0.000263807 | 2.7893e-05 | 0.0908517
1076.05 | 1.16178 | 0.0736208 | 0.00383995 | 0.0121194 | 0.000603644 | 3.97927e-187 | 0.000263074 | 2.78208e-05 | 0.0904747
1077.02 | 0.998045 | 0.073304 | 0.00382519 | 0.0120782 | 0.000602185 | 3.85968e-188 | 0.000262344 | 2.77488e-05 | 0.0900997
1077.98 | 0.889968 | 0.0729896 | 0.00381052 | 0.0120372 | 0.000600734 | 3.72918e-189 | 0.000261617 | 2.76772e-05 | 0.0897274
1078.94 | 0.846888 | 0.0726772 | 0.00379594 | 0.0119965 | 0.000599287 | 3.58046e-190 | 0.000260894 | 2.76059e-05 | 0.0893574
1079.91 | 0.893737 | 0.0723668 | 0.00378144 | 0.0119559 | 0.000597846 | 3.41608e-191 | 0.000260173 | 2.75348e-05 | 0.0889897
1080.87 | 1.18655 | 0.0720581 | 0.00376702 | 0.0119155 | 0.000596408 | 3.23086e-192 | 0.000259455 | 2.74639e-05 | 0.0886239
1081.84 | 1.45062 | 0.0717516 | 0.00375268 | 0.0118754 | 0.000594978 | 3.04391e-193 | 0.000258741 | 2.73934e-05 | 0.0882608
1082.8 | 1.44708 | 0.0714471 | 0.00373843 | 0.0118354 | 0.000593552 | 2.84977e-194 | 0.000258029 | 2.73231e-05 | 0.0878998
1083.77 | 1.18313 | 0.0711445 | 0.00372426 | 0.0117957 | 0.000592131 | 2.65126e-195 | 0.00025732 | 2.72531e-05 | 0.0875411
1084.73 | 1.04205 | 0.0708438 | 0.00371018 | 0.0117561 | 0.000590716 | 2.45109e-196 | 0.000256614 | 2.71834e-05 | 0.0871846
1085.69 | 1.16463 | 0.0705447 | 0.00369615 | 0.0117167 | 0.000589304 | 2.24622e-197 | 0.000255911 | 2.71139e-05 | 0.0868299
1086.66 | 1.35059 | 0.0702478 | 0.00368222 | 0.0116776 | 0.000587898 | 2.05061e-198 | 0.000255211 | 2.70447e-05 | 0.0864777
1087.62 | 1.60525 | 0.0699527 | 0.00366837 | 0.0116386 | 0.000586498 | 1.86028e-199 | 0.000254514 | 2.69758e-05 | 0.0861277
1088.59 | 1.84755 | 0.0696595 | 0.0036546 | 0.0115999 | 0.000585102 | 1.67702e-200 | 0.00025382 | 2.69071e-05 | 0.0857798
1089.55 | 1.92629 | 0.0693678 | 0.00364089 | 0.0115613 | 0.00058371 | 1.49856e-201 | 0.000253127 | 2.68387e-05 | 0.0854336
1090.52 | 1.65645 | 0.0690783 | 0.00362727 | 0.0115229 | 0.000582325 | 1.334e-202 | 0.000252439 | 2.67705e-05 | 0.0850899
1091.48 | 1.42463 | 0.0687905 | 0.00361373 | 0.0114847 | 0.000580944 | 1.18006e-203 | 0.000251753 | 2.67027e-05 | 0.0847483
1092.44 | 1.19604 | 0.0685045 | 0.00360026 | 0.0114467 | 0.000579569 | 1.03733e-204 | 0.00025107 | 2.6635e-05 | 0.0844087
1093.41 | 1.1045 | 0.06822 | 0.00358685 | 0.0114088 | 0.000578197 | 9.03846e-206 | 0.000250389 | 2.65676e-05 | 0.0840709
1094.37 | 1.38192 | 0.0679376 | 0.00357354 | 0.0113712 | 0.000576831 | 7.8457e-207 | 0.000249712 | 2.65005e-05 | 0.0837354
1095.34 | 2.20831 | 0.0676569 | 0.00356029 | 0.0113338 | 0.00057547 | 6.76757e-208 | 0.000249037 | 2.64336e-05 | 0.0834019
1096.3 | 2.6313 | 0.0673779 | 0.00354712 | 0.0112965 | 0.000574113 | 5.80094e-209 | 0.000248365 | 2.6367e-05 | 0.0830704
1097.27 | 2.06489 | 0.0671004 | 0.00353401 | 0.0112594 | 0.00057276 | 4.92852e-210 | 0.000247695 | 2.63006e-05 | 0.0827406
1098.23 | 1.45135 | 0.0668248 | 0.00352099 | 0.0112225 | 0.000571414 | 4.17164e-211 | 0.000247028 | 2.62345e-05 | 0.082413
1099.19 | 1.33984 | 0.0665509 | 0.00350803 | 0.0111858 | 0.000570072 | 3.50882e-212 | 0.000246365 | 2.61687e-05 | 0.0820874
1100.16 | 1.64821 | 0.0662787 | 0.00349515 | 0.0111493 | 0.000568735 | 2.93278e-213 | 0.000245703 | 2.61031e-05 | 0.0817637
1101.12 | 1.82195 | 0.0660082 | 0.00348234 | 0.011113 | 0.000567402 | 2.43591e-214 | 0.000245045 | 2.60377e-05 | 0.081442
1102.09 | 1.75797 | 0.065739 | 0.00346959 | 0.0110768 | 0.000566073 | 2.00532e-215 | 0.000244388 | 2.59725e-05 | 0.0811218
1103.05 | 1.58566 | 0.0654718 | 0.00345692 | 0.0110408 | 0.00056475 | 1.64471e-216 | 0.000243735 | 2.59077e-05 | 0.0808039
1104.01 | 1.18263 | 0.0652061 | 0.00344432 | 0.0110049 | 0.000563431 | 1.34048e-217 | 0.000243084 | 2.58431e-05 | 0.0804878
1104.98 | 0.748763 | 0.0649421 | 0.00343178 | 0.0109693 | 0.000562117 | 1.08567e-218 | 0.000242436 | 2.57787e-05 | 0.0801735
1105.94 | 0.556583 | 0.0646794 | 0.00341931 | 0.0109338 | 0.000560806 | 8.71484e-220 | 0.00024179 | 2.57145e-05 | 0.0798608
1106.91 | 0.657084 | 0.0644185 | 0.00340691 | 0.0108985 | 0.000559501 | 6.96979e-221 | 0.000241147 | 2.56506e-05 | 0.0795502
1107.87 | 0.934306 | 0.0641593 | 0.00339458 | 0.0108634 | 0.000558201 | 5.53916e-222 | 0.000240507 | 2.55869e-05 | 0.0792415
1108.84 | 1.73686 | 0.0639015 | 0.00338232 | 0.0108284 | 0.000556906 | 4.37454e-223 | 0.000239869 | 2.55235e-05 | 0.0789345
1109.8 | 2.43262 | 0.0636451 | 0.00337011 | 0.0107936 | 0.000555613 | 3.42402e-224 | 0.000239233 | 2.54602e-05 | 0.0786291
1110.76 | 2.47906 | 0.0633904 | 0.00335798 | 0.0107589 | 0.000554326 | 2.67024e-225 | 0.000238601 | 2.53973e-05 | 0.0783257
1111.73 | 1.80688 | 0.0631373 | 0.00334592 | 0.0107245 | 0.000553044 | 2.06932e-226 | 0.00023797 | 2.53345e-05 | 0.078024
1112.69 | 1.49417 | 0.0628857 | 0.00333392 | 0.0106902 | 0.000551766 | 1.59356e-227 | 0.000237343 | 2.5272e-05 | 0.0777241
1113.66 | 2.05108 | 0.0626355 | 0.00332198 | 0.0106561 | 0.000550493 | 1.21948e-228 | 0.000236717 | 2.52098e-05 | 0.077426
1114.62 | 2.44771 | 0.0623866 | 0.0033101 | 0.010622 | 0.000549222 | 9.24871e-230 | 0.000236094 | 2.51477e-05 | 0.0771292
1115.59 | 2.1671 | 0.0621394 | 0.00329829 | 0.0105882 | 0.000547958 | 6.98894e-231 | 0.000235474 | 2.50859e-05 | 0.0768345
1116.55 | 1.51171 | 0.0618937 | 0.00328654 | 0.0105546 | 0.000546698 | 5.24815e-232 | 0.000234856 | 2.50243e-05 | 0.0765415
1117.51 | 1.23075 | 0.0616495 | 0.00327486 | 0.0105211 | 0.000545442 | 3.91619e-233 | 0.00023424 | 2.4963e-05 | 0.0762501
1118.48 | 1.69671 | 0.0614064 | 0.00326323 | 0.0104878 | 0.000544189 | 2.8961e-234 | 0.000233627 | 2.49018e-05 | 0.0759601
1119.44 | 1.98331 | 0.061165 | 0.00325167 | 0.0104546 | 0.000542942 | 2.13401e-235 | 0.000233016 | 2.48409e-05 | 0.075672
1120.41 | 1.8562 | 0.060925 | 0.00324017 | 0.0104216 | 0.000541699 | 1.56259e-236 | 0.000232408 | 2.47802e-05 | 0.0753856
1121.37 | 1.66069 | 0.0606864 | 0.00322874 | 0.0103887 | 0.00054046 | 1.13699e-237 | 0.000231802 | 2.47197e-05 | 0.0751008
1122.34 | 1.76095 | 0.060449 | 0.00321735 | 0.010356 | 0.000539224 | 8.19871e-239 | 0.000231198 | 2.46594e-05 | 0.0748174
1123.3 | 2.32531 | 0.0602132 | 0.00320603 | 0.0103234 | 0.000537994 | 5.8909e-240 | 0.000230597 | 2.45994e-05 | 0.0745358
1124.26 | 2.47625 | 0.0599787 | 0.00319478 | 0.010291 | 0.000536768 | 4.20613e-241 | 0.000229998 | 2.45396e-05 | 0.0742559
1125.23 | 1.84823 | 0.0597457 | 0.00318358 | 0.0102588 | 0.000535546 | 2.98433e-242 | 0.000229401 | 2.44801e-05 | 0.0739775
1126.19 | 1.30462 | 0.0595137 | 0.00317243 | 0.0102267 | 0.000534327 | 2.09835e-243 | 0.000228807 | 2.44206e-05 | 0.0737004
1127.16 | 1.30963 | 0.0592833 | 0.00316135 | 0.0101947 | 0.000533113 | 1.47017e-244 | 0.000228215 | 2.43615e-05 | 0.0734251
1128.12 | 1.75018 | 0.0590543 | 0.00315033 | 0.0101629 | 0.000531904 | 1.02358e-245 | 0.000227625 | 2.43026e-05 | 0.0731514
1129.08 | 2.00087 | 0.0588265 | 0.00313936 | 0.0101313 | 0.000530699 | 7.08172e-247 | 0.000227038 | 2.42439e-05 | 0.0728792
1130.05 | 1.97557 | 0.0586001 | 0.00312846 | 0.0100998 | 0.000529497 | 4.86878e-248 | 0.000226453 | 2.41854e-05 | 0.0726085
1131.01 | 1.94506 | 0.0583748 | 0.00311759 | 0.0100684 | 0.000528299 | 3.31707e-249 | 0.00022587 | 2.4127e-05 | 0.0723391
1131.98 | 1.93598 | 0.0581509 | 0.0031068 | 0.0100372 | 0.000527106 | 2.25196e-250 | 0.000225289 | 2.40689e-05 | 0.0720714
1132.94 | 1.97164 | 0.0579284 | 0.00309606 | 0.0100062 | 0.000525917 | 1.51926e-251 | 0.000224711 | 2.4011e-05 | 0.0718052
1133.9 | 2.10961 | 0.0577071 | 0.00308538 | 0.00997525 | 0.000524732 | 1.01851e-252 | 0.000224135 | 2.39534e-05 | 0.0715406
1134.87 | 2.42678 | 0.0574869 | 0.00307474 | 0.00994445 | 0.00052355 | 6.76617e-254 | 0.00022356 | 2.38959e-05 | 0.071277
1135.83 | 2.58175 | 0.0572681 | 0.00306417 | 0.00991382 | 0.000522373 | 4.47922e-255 | 0.000222989 | 2.38386e-05 | 0.0710153
1136.8 | 2.53275 | 0.0570506 | 0.00305365 | 0.00988333 | 0.0005212 | 2.94663e-256 | 0.000222419 | 2.37816e-05 | 0.0707549
1137.76 | 2.39983 | 0.0568343 | 0.00304318 | 0.00985298 | 0.00052003 | 1.92625e-257 | 0.000221852 | 2.37247e-05 | 0.070496
1138.73 | 2.23868 | 0.056619 | 0.00303276 | 0.00982274 | 0.000518864 | 1.24776e-258 | 0.000221286 | 2.3668e-05 | 0.0702383
1139.69 | 2.05854 | 0.0564051 | 0.00302241 | 0.00979267 | 0.000517703 | 8.05459e-260 | 0.000220723 | 2.36116e-05 | 0.0699822
1140.65 | 1.95519 | 0.0561925 | 0.0030121 | 0.00976274 | 0.000516545 | 5.16678e-261 | 0.000220163 | 2.35554e-05 | 0.0697276
1141.62 | 1.93891 | 0.055981 | 0.00300185 | 0.00973294 | 0.000515392 | 3.29352e-262 | 0.000219604 | 2.34994e-05 | 0.0694743
1142.58 | 1.94687 | 0.0557708 | 0.00299165 | 0.00970329 | 0.000514242 | 2.08624e-263 | 0.000219047 | 2.34435e-05 | 0.0692224
1143.55 | 1.93771 | 0.0555614 | 0.00298149 | 0.00967373 | 0.000513095 | 1.30944e-264 | 0.000218492 | 2.33878e-05 | 0.0689716
1144.51 | 1.97332 | 0.0553535 | 0.0029714 | 0.00964434 | 0.000511953 | 8.19059e-266 | 0.00021794 | 2.33324e-05 | 0.0687225
1145.48 | 2.27214 | 0.0551468 | 0.00296135 | 0.00961508 | 0.000510815 | 5.09106e-267 | 0.00021739 | 2.32772e-05 | 0.0684747
1146.44 | 2.87169 | 0.0549412 | 0.00295136 | 0.00958596 | 0.000509681 | 3.1446e-268 | 0.000216842 | 2.32221e-05 | 0.0682282
1147.4 | 3.04093 | 0.0547365 | 0.0029414 | 0.00955694 | 0.000508549 | 1.92455e-269 | 0.000216295 | 2.31672e-05 | 0.0679829
1148.37 | 2.63556 | 0.0545332 | 0.00293151 | 0.00952808 | 0.000507422 | 1.17385e-270 | 0.000215751 | 2.31126e-05 | 0.067739
1149.33 | 2.1387 | 0.054331 | 0.00292167 | 0.00949935 | 0.000506299 | 7.11472e-272 | 0.000215209 | 2.30581e-05 | 0.0674966
1150.3 | 2.00521 | 0.0541299 | 0.00291187 | 0.00947075 | 0.00050518 | 4.28517e-273 | 0.000214669 | 2.30038e-05 | 0.0672554
1151.26 | 2.16899 | 0.0539297 | 0.00290212 | 0.00944225 | 0.000504063 | 2.55724e-274 | 0.000214131 | 2.29497e-05 | 0.0670152
1152.23 | 2.17545 | 0.0537309 | 0.00289242 | 0.0094139 | 0.000502951 | 1.52092e-275 | 0.000213595 | 2.28958e-05 | 0.0667766
1153.19 | 2.02914 | 0.0535331 | 0.00288277 | 0.00938569 | 0.000501842 | 8.98891e-277 | 0.000213061 | 2.28421e-05 | 0.0665393
1154.15 | 1.89941 | 0.0533364 | 0.00287318 | 0.0093576 | 0.000500738 | 5.27923e-278 | 0.000212529 | 2.27886e-05 | 0.0663032
1155.12 | 1.85943 | 0.0531406 | 0.00286361 | 0.00932961 | 0.000499636 | 3.07197e-279 | 0.000211999 | 2.27353e-05 | 0.0660682
1156.08 | 1.89612 | 0.0529461 | 0.00285411 | 0.00930177 | 0.000498538 | 1.78158e-280 | 0.000211471 | 2.26821e-05 | 0.0658346
1157.05 | 2.01227 | 0.0527526 | 0.00284465 | 0.00927405 | 0.000497445 | 1.02673e-281 | 0.000210945 | 2.26292e-05 | 0.0656023
1158.01 | 2.18487 | 0.0525602 | 0.00283524 | 0.00924646 | 0.000496354 | 5.87995e-283 | 0.000210421 | 2.25764e-05 | 0.0653712
1158.97 | 2.32326 | 0.0523688 | 0.00282588 | 0.00921899 | 0.000495268 | 3.34622e-284 | 0.000209899 | 2.25238e-05 | 0.0651414
1159.94 | 2.41149 | 0.0521783 | 0.00281655 | 0.00919162 | 0.000494184 | 1.8867e-285 | 0.000209378 | 2.24714e-05 | 0.0649125
1160.9 | 2.43865 | 0.051989 | 0.00280728 | 0.00916439 | 0.000493104 | 1.06025e-286 | 0.00020886 | 2.24192e-05 | 0.064685
1161.87 | 2.39316 | 0.0518007 | 0.00279806 | 0.00913729 | 0.000492028 | 5.92077e-288 | 0.000208344 | 2.23672e-05 | 0.0644588
1162.83 | 2.2776 | 0.0516134 | 0.00278888 | 0.00911031 | 0.000490956 | 3.28558e-289 | 0.00020783 | 2.23153e-05 | 0.0642337
1163.8 | 2.02702 | 0.051427 | 0.00277973 | 0.00908341 | 0.000489886 | 1.80635e-290 | 0.000207317 | 2.22636e-05 | 0.0640096
1164.76 | 1.68806 | 0.0512418 | 0.00277064 | 0.00905667 | 0.00048882 | 9.89829e-292 | 0.000206806 | 2.22121e-05 | 0.0637869
1165.72 | 1.49085 | 0.0510575 | 0.0027616 | 0.00903004 | 0.000487758 | 5.38993e-293 | 0.000206298 | 2.21608e-05 | 0.0635654
1166.69 | 1.62831 | 0.0508743 | 0.0027526 | 0.00900353 | 0.0004867 | 2.91655e-294 | 0.000205791 | 2.21097e-05 | 0.063345
1167.65 | 1.87541 | 0.0506918 | 0.00274363 | 0.00897711 | 0.000485644 | 1.56351e-295 | 0.000205286 | 2.20587e-05 | 0.0631255
1168.62 | 1.95788 | 0.0505105 | 0.00273472 | 0.00895083 | 0.000484592 | 8.35435e-297 | 0.000204782 | 2.20079e-05 | 0.0629074
1169.58 | 1.94142 | 0.0503302 | 0.00272585 | 0.00892466 | 0.000483544 | 4.43597e-298 | 0.000204281 | 2.19573e-05 | 0.0626904
1170.55 | 1.94752 | 0.0501508 | 0.00271702 | 0.00889861 | 0.000482499 | 2.3406e-299 | 0.000203782 | 2.19068e-05 | 0.0624746
1171.51 | 2.00861 | 0.0499724 | 0.00270824 | 0.00887268 | 0.000481458 | 1.22724e-300 | 0.000203284 | 2.18566e-05 | 0.0622599
1172.47 | 2.08757 | 0.0497947 | 0.00269949 | 0.00884683 | 0.000480418 | 6.37479e-302 | 0.000202788 | 2.18065e-05 | 0.062046
1173.44 | 2.20203 | 0.0496182 | 0.00269079 | 0.00882112 | 0.000479384 | 3.30061e-303 | 0.000202294 | 2.17565e-05 | 0.0618335
1174.4 | 2.2815 | 0.0494426 | 0.00268213 | 0.00879552 | 0.000478352 | 1.69819e-304 | 0.000201802 | 2.17068e-05 | 0.0616221
1175.37 | 2.20282 | 0.0492679 | 0.00267351 | 0.00877003 | 0.000477324 | 8.68247e-306 | 0.000201312 | 2.16572e-05 | 0.0614118
1176.33 | 2.01003 | 0.049094 | 0.00266493 | 0.00874463 | 0.000476299 | 4.39764e-307 | 0.000200823 | 2.16078e-05 | 0.0612023
1177.3 | 1.89082 | 0.0489212 | 0.0026564 | 0.00871936 | 0.000475277 | 0 | 0.000200336 | 2.15586e-05 | 0.0609941
1178.26 | 2.01384 | 0.0487492 | 0.0026479 | 0.00869421 | 0.000474259 | 0 | 0.000199851 | 2.15095e-05 | 0.060787
1179.22 | 2.15904 | 0.0485782 | 0.00263945 | 0.00866916 | 0.000473244 | 5.55337e-311 | 0.000199368 | 2.14606e-05 | 0.0605809
1180.19 | 2.16669 | 0.0484079 | 0.00263103 | 0.00864419 | 0.000472231 | 2.74268e-312 | 0.000198886 | 2.14118e-05 | 0.0603757
1181.15 | 2.12229 | 0.0482387 | 0.00262266 | 0.00861936 | 0.000471223 | 1.35023e-313 | 0.000198406 | 2.13633e-05 | 0.0601717
1182.12 | 2.17187 | 0.0480703 | 0.00261433 | 0.00859463 | 0.000470218 | 6.60553e-315 | 0.000197928 | 2.13149e-05 | 0.0599688
1183.08 | 2.40785 | 0.0479029 | 0.00260604 | 0.00857001 | 0.000469216 | 3.21122e-316 | 0.000197452 | 2.12666e-05 | 0.0597668
1184.05 | 2.53413 | 0.0477361 | 0.00259778 | 0.00854547 | 0.000468216 | 1.54643e-317 | 0.000196977 | 2.12185e-05 | 0.0595657
1185.01 | 2.36102 | 0.0475703 | 0.00258956 | 0.00852106 | 0.000467221 | 7.42368e-319 | 0.000196504 | 2.11706e-05 | 0.0593659
1185.97 | 2.14033 | 0.0474055 | 0.00258139 | 0.00849675 | 0.000466228 | 3.54146e-320 | 0.000196033 | 2.11229e-05 | 0.059167
1186.94 | 2.02013 | 0.0472414 | 0.00257325 | 0.00847255 | 0.000465239 | 1.67488e-321 | 0.000195564 | 2.10753e-05 | 0.0589691
1187.9 | 2.00543 | 0.0470783 | 0.00256516 | 0.00844845 | 0.000464253 | 8.39912e-323 | 0.000195096 | 2.10278e-05 | 0.0587723
1188.87 | 2.02459 | 0.0469158 | 0.00255709 | 0.00842443 | 0.000463269 | 0 | 0.000194629 | 2.09805e-05 | 0.0585762
1189.83 | 2.09179 | 0.0467543 | 0.00254907 | 0.00840054 | 0.000462289 | 0 | 0.000194165 | 2.09334e-05 | 0.0583813
1190.8 | 2.15239 | 0.0465936 | 0.00254109 | 0.00837675 | 0.000461312 | 0 | 0.000193702 | 2.08865e-05 | 0.0581873
1191.76 | 2.21194 | 0.0464337 | 0.00253314 | 0.00835305 | 0.000460339 | 0 | 0.000193241 | 2.08397e-05 | 0.0579944
1192.72 | 2.24506 | 0.0462746 | 0.00252522 | 0.00832944 | 0.000459367 | 0 | 0.000192781 | 2.0793e-05 | 0.0578022
1193.69 | 2.21044 | 0.0461163 | 0.00251735 | 0.00830595 | 0.0004584 | 0 | 0.000192323 | 2.07465e-05 | 0.0576111
1194.65 | 1.98706 | 0.0459589 | 0.00250952 | 0.00828255 | 0.000457435 | 0 | 0.000191867 | 2.07002e-05 | 0.057421
1195.62 | 1.98554 | 0.0458023 | 0.00250172 | 0.00825926 | 0.000456474 | 0 | 0.000191413 | 2.06541e-05 | 0.0572318
1196.58 | 2.33803 | 0.0456464 | 0.00249395 | 0.00823604 | 0.000455514 | 0 | 0.000190959 | 2.0608e-05 | 0.0570434
1197.55 | 2.70649 | 0.0454913 | 0.00248622 | 0.00821294 | 0.000454559 | 0 | 0.000190508 | 2.05621e-05 | 0.0568561
1198.51 | 2.89591 | 0.0453371 | 0.00247853 | 0.00818994 | 0.000453607 | 0 | 0.000190058 | 2.05164e-05 | 0.0566698
1199.47 | 2.91536 | 0.0451837 | 0.00247088 | 0.00816703 | 0.000452657 | 0 | 0.00018961 | 2.04709e-05 | 0.0564843
1200.44 | 2.81653 | 0.0450308 | 0.00246325 | 0.0081442 | 0.00045171 | 0 | 0.000189163 | 2.04255e-05 | 0.0562996
1201.4 | 2.52918 | 0.0448789 | 0.00245567 | 0.00812149 | 0.000450766 | 0 | 0.000188718 | 2.03802e-05 | 0.056116
1202.37 | 2.43284 | 0.0447278 | 0.00244812 | 0.00809887 | 0.000449826 | 0 | 0.000188275 | 2.03351e-05 | 0.0559332
1203.33 | 2.68896 | 0.0445774 | 0.0024406 | 0.00807634 | 0.000448888 | 0 | 0.000187833 | 2.02902e-05 | 0.0557514
1204.29 | 3.07232 | 0.0444278 | 0.00243312 | 0.00805391 | 0.000447954 | 0 | 0.000187392 | 2.02454e-05 | 0.0555704
1205.26 | 3.21812 | 0.0442788 | 0.00242567 | 0.00803155 | 0.000447021 | 0 | 0.000186953 | 2.02007e-05 | 0.0553902
1206.22 | 3.1304 | 0.0441307 | 0.00241826 | 0.00800931 | 0.000446092 | 0 | 0.000186516 | 2.01562e-05 | 0.055211
1207.19 | 2.93844 | 0.0439833 | 0.00241088 | 0.00798715 | 0.000445167 | 0 | 0.00018608 | 2.01118e-05 | 0.0550327
1208.15 | 2.64475 | 0.0438366 | 0.00240354 | 0.00796509 | 0.000444244 | 0 | 0.000185646 | 2.00676e-05 | 0.0548552
1209.12 | 2.39416 | 0.0436905 | 0.00239622 | 0.0079431 | 0.000443322 | 0 | 0.000185213 | 2.00235e-05 | 0.0546784
1210.08 | 2.30477 | 0.0435453 | 0.00238894 | 0.00792122 | 0.000442405 | 0 | 0.000184782 | 1.99796e-05 | 0.0545027
1211.04 | 2.33057 | 0.0434009 | 0.0023817 | 0.00789943 | 0.000441491 | 0 | 0.000184352 | 1.99358e-05 | 0.0543278
1212.01 | 2.37522 | 0.0432571 | 0.00237449 | 0.00787773 | 0.000440579 | 0 | 0.000183924 | 1.98922e-05 | 0.0541537
1212.97 | 2.4303 | 0.0431139 | 0.0023673 | 0.0078561 | 0.000439669 | 0 | 0.000183497 | 1.98486e-05 | 0.0539803
1213.94 | 2.43072 | 0.0429716 | 0.00236016 | 0.00783458 | 0.000438763 | 0 | 0.000183072 | 1.98053e-05 | 0.053808
1214.9 | 2.33506 | 0.0428299 | 0.00235304 | 0.00781314 | 0.00043786 | 0 | 0.000182648 | 1.97621e-05 | 0.0536364
1215.87 | 2.29122 | 0.042689 | 0.00234596 | 0.0077918 | 0.00043696 | 0 | 0.000182226 | 1.9719e-05 | 0.0534657
1216.83 | 2.59396 | 0.0425488 | 0.00233891 | 0.00777054 | 0.000436062 | 0 | 0.000181805 | 1.96761e-05 | 0.0532957
1217.79 | 3.01069 | 0.042409 | 0.00233189 | 0.00774935 | 0.000435166 | 0 | 0.000181385 | 1.96333e-05 | 0.0531265
1218.76 | 3.11324 | 0.0422702 | 0.0023249 | 0.00772826 | 0.000434274 | 0 | 0.000180968 | 1.95906e-05 | 0.0529582
1219.72 | 2.88418 | 0.042132 | 0.00231795 | 0.00770726 | 0.000433385 | 0 | 0.000180551 | 1.95481e-05 | 0.0527907
1220.69 | 2.61724 | 0.0419945 | 0.00231102 | 0.00768635 | 0.000432498 | 0 | 0.000180136 | 1.95057e-05 | 0.052624
1221.65 | 2.46843 | 0.0418575 | 0.00230412 | 0.0076655 | 0.000431614 | 0 | 0.000179722 | 1.94635e-05 | 0.0524579
1222.62 | 2.38965 | 0.0417213 | 0.00229726 | 0.00764475 | 0.000430732 | 0 | 0.00017931 | 1.94214e-05 | 0.0522927
1223.58 | 2.37687 | 0.0415857 | 0.00229043 | 0.00762409 | 0.000429854 | 0 | 0.000178899 | 1.93794e-05 | 0.0521284
1224.54 | 2.40316 | 0.0414509 | 0.00228363 | 0.00760352 | 0.000428978 | 0 | 0.00017849 | 1.93376e-05 | 0.0519648
1225.51 | 2.4136 | 0.0413165 | 0.00227685 | 0.007583 | 0.000428104 | 0 | 0.000178082 | 1.92959e-05 | 0.0518019
1226.47 | 2.37238 | 0.041183 | 0.00227011 | 0.00756259 | 0.000427233 | 0 | 0.000177675 | 1.92543e-05 | 0.0516398
1227.44 | 2.35541 | 0.04105 | 0.0022634 | 0.00754226 | 0.000426366 | 0 | 0.00017727 | 1.92129e-05 | 0.0514786
1228.4 | 2.42987 | 0.0409178 | 0.00225672 | 0.00752202 | 0.0004255 | 0 | 0.000176866 | 1.91716e-05 | 0.051318
1229.37 | 2.50072 | 0.040786 | 0.00225006 | 0.00750183 | 0.000424637 | 0 | 0.000176464 | 1.91304e-05 | 0.0511581
1230.33 | 2.44767 | 0.040655 | 0.00224344 | 0.00748174 | 0.000423777 | 0 | 0.000176063 | 1.90894e-05 | 0.0509991
1231.29 | 2.27365 | 0.0405246 | 0.00223685 | 0.00746174 | 0.00042292 | 0 | 0.000175663 | 1.90485e-05 | 0.0508408
1232.26 | 2.27948 | 0.0403949 | 0.00223028 | 0.00744182 | 0.000422065 | 0 | 0.000175265 | 1.90078e-05 | 0.0506833
1233.22 | 2.89827 | 0.0402657 | 0.00222375 | 0.00742197 | 0.000421213 | 0 | 0.000174868 | 1.89672e-05 | 0.0505265
1234.19 | 3.22669 | 0.0401371 | 0.00221723 | 0.00740219 | 0.000420362 | 0 | 0.000174472 | 1.89266e-05 | 0.0503703
1235.15 | 2.8636 | 0.0400092 | 0.00221076 | 0.0073825 | 0.000419515 | 0 | 0.000174078 | 1.88863e-05 | 0.0502149
1236.11 | 2.17979 | 0.0398819 | 0.00220431 | 0.00736289 | 0.000418671 | 0 | 0.000173685 | 1.8846e-05 | 0.0500603
1237.08 | 1.75696 | 0.0397552 | 0.00219789 | 0.00734336 | 0.000417829 | 0 | 0.000173293 | 1.88059e-05 | 0.0499064
1238.04 | 1.61866 | 0.039629 | 0.00219149 | 0.00732389 | 0.000416989 | 0 | 0.000172903 | 1.87659e-05 | 0.049753
1239.01 | 1.6963 | 0.0395035 | 0.00218512 | 0.00730451 | 0.000416152 | 0 | 0.000172514 | 1.87261e-05 | 0.0496005
1239.97 | 2.08808 | 0.0393786 | 0.00217878 | 0.00728522 | 0.000415318 | 0 | 0.000172126 | 1.86863e-05 | 0.0494487
1240.93 | 2.49902 | 0.0392543 | 0.00217247 | 0.00726599 | 0.000414486 | 0 | 0.00017174 | 1.86467e-05 | 0.0492976
1241.9 | 2.73408 | 0.0391304 | 0.00216618 | 0.00724683 | 0.000413656 | 0 | 0.000171355 | 1.86072e-05 | 0.049147
1242.86 | 2.81106 | 0.0390073 | 0.00215993 | 0.00722776 | 0.000412829 | 0 | 0.000170971 | 1.85679e-05 | 0.0489973
1243.83 | 2.79301 | 0.0388847 | 0.0021537 | 0.00720876 | 0.000412005 | 0 | 0.000170588 | 1.85287e-05 | 0.0488483
1244.79 | 2.67198 | 0.0387627 | 0.0021475 | 0.00718984 | 0.000411183 | 0 | 0.000170207 | 1.84896e-05 | 0.0487
1245.76 | 2.62861 | 0.0386413 | 0.00214132 | 0.00717099 | 0.000410363 | 0 | 0.000169827 | 1.84506e-05 | 0.0485523
1246.72 | 2.73736 | 0.0385204 | 0.00213517 | 0.0071522 | 0.000409546 | 0 | 0.000169449 | 1.84117e-05 | 0.0484051
1247.68 | 2.85952 | 0.0384001 | 0.00212905 | 0.0071335 | 0.000408731 | 0 | 0.000169071 | 1.8373e-05 | 0.0482588
1248.65 | 2.74826 | 0.0382804 | 0.00212295 | 0.00711488 | 0.000407919 | 0 | 0.000168695 | 1.83344e-05 | 0.0481131
1249.61 | 2.49675 | 0.0381612 | 0.00211688 | 0.00709632 | 0.000407109 | 0 | 0.00016832 | 1.82959e-05 | 0.0479681
1250.58 | 2.39111 | 0.0380425 | 0.00211083 | 0.00707782 | 0.000406301 | 0 | 0.000167946 | 1.82575e-05 | 0.0478236
1251.54 | 2.44053 | 0.0379244 | 0.00210481 | 0.00705941 | 0.000405496 | 0 | 0.000167574 | 1.82192e-05 | 0.0476799
1252.51 | 2.52405 | 0.0378069 | 0.00209882 | 0.00704108 | 0.000404694 | 0 | 0.000167203 | 1.81811e-05 | 0.0475369
1253.47 | 2.60652 | 0.0376899 | 0.00209286 | 0.00702281 | 0.000403894 | 0 | 0.000166833 | 1.81431e-05 | 0.0473945
1254.43 | 2.64083 | 0.0375734 | 0.00208691 | 0.0070046 | 0.000403095 | 0 | 0.000166464 | 1.81052e-05 | 0.0472526
1255.4 | 2.4779 | 0.0374575 | 0.00208099 | 0.00698647 | 0.0004023 | 0 | 0.000166097 | 1.80674e-05 | 0.0471114
1256.36 | 2.26039 | 0.0373422 | 0.0020751 | 0.00696842 | 0.000401507 | 0 | 0.000165731 | 1.80298e-05 | 0.046971
1257.33 | 2.27086 | 0.0372273 | 0.00206924 | 0.00695044 | 0.000400716 | 0 | 0.000165366 | 1.79923e-05 | 0.0468311
1258.29 | 2.63619 | 0.0371129 | 0.00206339 | 0.0069325 | 0.000399927 | 0 | 0.000165001 | 1.79548e-05 | 0.0466917
1259.26 | 2.9549 | 0.0369992 | 0.00205757 | 0.00691466 | 0.000399141 | 0 | 0.000164639 | 1.79175e-05 | 0.0465531
1260.22 | 3.00273 | 0.0368859 | 0.00205178 | 0.00689688 | 0.000398357 | 0 | 0.000164278 | 1.78803e-05 | 0.0464151
1261.18 | 2.9384 | 0.0367732 | 0.00204602 | 0.00687917 | 0.000397576 | 0 | 0.000163917 | 1.78433e-05 | 0.0462777
1262.15 | 2.85713 | 0.036661 | 0.00204027 | 0.00686153 | 0.000396797 | 0 | 0.000163558 | 1.78063e-05 | 0.0461409
1263.11 | 2.77543 | 0.0365492 | 0.00203455 | 0.00684394 | 0.000396019 | 0 | 0.0001632 | 1.77694e-05 | 0.0460046
1264.08 | 2.70162 | 0.036438 | 0.00202885 | 0.00682644 | 0.000395245 | 0 | 0.000162843 | 1.77327e-05 | 0.0458691
1265.04 | 2.50844 | 0.0363273 | 0.00202318 | 0.006809 | 0.000394472 | 0 | 0.000162488 | 1.76961e-05 | 0.0457341
1266.01 | 2.48504 | 0.0362171 | 0.00201754 | 0.00679163 | 0.000393702 | 0 | 0.000162134 | 1.76596e-05 | 0.0455997
1266.97 | 2.83957 | 0.0361073 | 0.00201191 | 0.0067743 | 0.000392934 | 0 | 0.00016178 | 1.76232e-05 | 0.0454658
1267.93 | 3.27097 | 0.0359981 | 0.00200631 | 0.00675706 | 0.000392168 | 0 | 0.000161428 | 1.75869e-05 | 0.0453327
1268.9 | 3.44179 | 0.0358894 | 0.00200073 | 0.00673989 | 0.000391405 | 0 | 0.000161077 | 1.75508e-05 | 0.0452001
1269.86 | 3.2711 | 0.0357812 | 0.00199518 | 0.00672278 | 0.000390644 | 0 | 0.000160728 | 1.75147e-05 | 0.045068
1270.83 | 3.20722 | 0.0356734 | 0.00198964 | 0.00670572 | 0.000389884 | 0 | 0.000160379 | 1.74788e-05 | 0.0449365
1271.79 | 3.30434 | 0.0355661 | 0.00198413 | 0.00668874 | 0.000389128 | 0 | 0.000160031 | 1.74429e-05 | 0.0448056
1272.76 | 3.33582 | 0.0354594 | 0.00197865 | 0.00667183 | 0.000388373 | 0 | 0.000159685 | 1.74072e-05 | 0.0446753
1273.72 | 3.15091 | 0.0353531 | 0.00197319 | 0.00665498 | 0.000387621 | 0 | 0.00015934 | 1.73716e-05 | 0.0445456
1274.68 | 2.86775 | 0.0352473 | 0.00196775 | 0.00663819 | 0.000386871 | 0 | 0.000158996 | 1.73361e-05 | 0.0444165
1275.65 | 2.87512 | 0.0351419 | 0.00196233 | 0.00662145 | 0.000386122 | 0 | 0.000158652 | 1.73007e-05 | 0.0442877
1276.61 | 3.14409 | 0.035037 | 0.00195693 | 0.00660479 | 0.000385377 | 0 | 0.00015831 | 1.72654e-05 | 0.0441597
1277.58 | 3.27452 | 0.0349326 | 0.00195156 | 0.0065882 | 0.000384633 | 0 | 0.00015797 | 1.72303e-05 | 0.0440322
1278.54 | 3.18298 | 0.0348287 | 0.00194621 | 0.00657166 | 0.000383892 | 0 | 0.00015763 | 1.71952e-05 | 0.0439053
1279.51 | 3.03133 | 0.0347252 | 0.00194088 | 0.00655517 | 0.000383152 | 0 | 0.000157291 | 1.71602e-05 | 0.0437788
1280.47 | 2.93074 | 0.0346222 | 0.00193557 | 0.00653876 | 0.000382415 | 0 | 0.000156954 | 1.71254e-05 | 0.043653
1281.43 | 2.90946 | 0.0345196 | 0.00193029 | 0.00652241 | 0.00038168 | 0 | 0.000156617 | 1.70906e-05 | 0.0435277
1282.4 | 3.08227 | 0.0344175 | 0.00192502 | 0.00650612 | 0.000380947 | 0 | 0.000156282 | 1.7056e-05 | 0.043403
1283.36 | 3.3894 | 0.0343158 | 0.00191978 | 0.00648988 | 0.000380215 | 0 | 0.000155947 | 1.70214e-05 | 0.0432786
1284.33 | 3.61664 | 0.0342146 | 0.00191456 | 0.00647371 | 0.000379487 | 0 | 0.000155614 | 1.6987e-05 | 0.043155
1285.29 | 3.60176 | 0.0341139 | 0.00190936 | 0.00645761 | 0.00037876 | 0 | 0.000155282 | 1.69527e-05 | 0.0430318
1286.25 | 3.59015 | 0.0340136 | 0.00190418 | 0.00644156 | 0.000378036 | 0 | 0.000154951 | 1.69185e-05 | 0.0429092
1287.22 | 3.79523 | 0.0339136 | 0.00189902 | 0.00642556 | 0.000377312 | 0 | 0.000154621 | 1.68843e-05 | 0.042787
1288.18 | 4.07261 | 0.0338142 | 0.00189388 | 0.00640963 | 0.000376592 | 0 | 0.000154292 | 1.68503e-05 | 0.0426654
1289.15 | 4.30462 | 0.0337152 | 0.00188877 | 0.00639376 | 0.000375874 | 0 | 0.000153964 | 1.68164e-05 | 0.0425444
1290.11 | 4.47385 | 0.0336166 | 0.00188367 | 0.00637795 | 0.000375158 | 0 | 0.000153637 | 1.67826e-05 | 0.0424238
1291.08 | 4.48586 | 0.0335185 | 0.0018786 | 0.0063622 | 0.000374443 | 0 | 0.000153311 | 1.67489e-05 | 0.0423038
1292.04 | 4.14629 | 0.0334207 | 0.00187354 | 0.0063465 | 0.00037373 | 0 | 0.000152986 | 1.67152e-05 | 0.0421842
1293 | 3.84356 | 0.0333235 | 0.00186851 | 0.00633086 | 0.00037302 | 0 | 0.000152663 | 1.66817e-05 | 0.0420652
1293.97 | 3.71416 | 0.0332266 | 0.0018635 | 0.00631528 | 0.000372312 | 0 | 0.00015234 | 1.66483e-05 | 0.0419467
1294.93 | 3.71643 | 0.0331302 | 0.0018585 | 0.00629976 | 0.000371606 | 0 | 0.000152018 | 1.6615e-05 | 0.0418287
1295.9 | 3.79116 | 0.0330341 | 0.00185353 | 0.00628429 | 0.000370901 | 0 | 0.000151697 | 1.65818e-05 | 0.0417111
1296.86 | 3.99444 | 0.0329385 | 0.00184857 | 0.00626888 | 0.000370199 | 0 | 0.000151378 | 1.65487e-05 | 0.0415941
1297.83 | 4.0893 | 0.0328433 | 0.00184364 | 0.00625353 | 0.000369499 | 0 | 0.000151059 | 1.65157e-05 | 0.0414776
1298.79 | 4.02929 | 0.0327486 | 0.00183873 | 0.00623824 | 0.000368801 | 0 | 0.000150741 | 1.64828e-05 | 0.0413616
1299.75 | 3.96003 | 0.0326541 | 0.00183383 | 0.00622299 | 0.000368104 | 0 | 0.000150424 | 1.64499e-05 | 0.0412459
1300.72 | 3.94762 | 0.0325602 | 0.00182896 | 0.00620781 | 0.00036741 | 0 | 0.000150109 | 1.64172e-05 | 0.0411309
1301.68 | 4.02148 | 0.0324666 | 0.0018241 | 0.00619268 | 0.000366718 | 0 | 0.000149794 | 1.63846e-05 | 0.0410163
1302.65 | 4.44159 | 0.0323735 | 0.00181927 | 0.00617761 | 0.000366028 | 0 | 0.00014948 | 1.63521e-05 | 0.0409022
1303.61 | 5.15856 | 0.0322807 | 0.00181445 | 0.0061626 | 0.00036534 | 0 | 0.000149168 | 1.63197e-05 | 0.0407886
1304.58 | 5.59546 | 0.0321883 | 0.00180965 | 0.00614762 | 0.000364652 | 0 | 0.000148856 | 1.62873e-05 | 0.0406754
1305.54 | 5.55805 | 0.0320963 | 0.00180487 | 0.00613271 | 0.000363968 | 0 | 0.000148545 | 1.62551e-05 | 0.0405627
1306.5 | 5.32312 | 0.0320048 | 0.00180011 | 0.00611786 | 0.000363286 | 0 | 0.000148235 | 1.6223e-05 | 0.0404505
1307.47 | 5.20162 | 0.0319136 | 0.00179537 | 0.00610306 | 0.000362605 | 0 | 0.000147927 | 1.61909e-05 | 0.0403388
1308.43 | 5.0983 | 0.0318227 | 0.00179065 | 0.0060883 | 0.000361926 | 0 | 0.000147618 | 1.6159e-05 | 0.0402274
1309.4 | 4.80135 | 0.0317323 | 0.00178594 | 0.00607361 | 0.000361249 | 0 | 0.000147312 | 1.61271e-05 | 0.0401166
1310.36 | 4.35737 | 0.0316423 | 0.00178126 | 0.00605897 | 0.000360574 | 0 | 0.000147006 | 1.60954e-05 | 0.0400062
1311.32 | 4.02109 | 0.0315527 | 0.00177659 | 0.00604439 | 0.000359901 | 0 | 0.000146701 | 1.60637e-05 | 0.0398964
1312.29 | 3.88874 | 0.0314634 | 0.00177194 | 0.00602984 | 0.000359229 | 0 | 0.000146396 | 1.60321e-05 | 0.0397868
1313.25 | 3.93332 | 0.0313745 | 0.00176731 | 0.00601536 | 0.00035856 | 0 | 0.000146093 | 1.60006e-05 | 0.0396778
1314.22 | 4.33534 | 0.031286 | 0.0017627 | 0.00600093 | 0.000357893 | 0 | 0.000145791 | 1.59693e-05 | 0.0395693
1315.18 | 4.80499 | 0.0311979 | 0.00175811 | 0.00598655 | 0.000357227 | 0 | 0.00014549 | 1.5938e-05 | 0.0394612
1316.15 | 4.98411 | 0.03111 | 0.00175353 | 0.00597221 | 0.000356563 | 0 | 0.00014519 | 1.59068e-05 | 0.0393534
1317.11 | 4.73973 | 0.0310227 | 0.00174897 | 0.00595794 | 0.000355901 | 0 | 0.00014489 | 1.58756e-05 | 0.0392462
1318.07 | 4.55997 | 0.0309356 | 0.00174443 | 0.00594372 | 0.000355241 | 0 | 0.000144592 | 1.58446e-05 | 0.0391395
1319.04 | 4.50429 | 0.030849 | 0.00173991 | 0.00592955 | 0.000354583 | 0 | 0.000144294 | 1.58137e-05 | 0.0390331
1320 | 4.46025 | 0.0307627 | 0.0017354 | 0.00591542 | 0.000353927 | 0 | 0.000143998 | 1.57829e-05 | 0.0389272
1320.97 | 4.36987 | 0.0306767 | 0.00173091 | 0.00590134 | 0.000353272 | 0 | 0.000143702 | 1.57521e-05 | 0.0388217
1321.93 | 4.28367 | 0.0305911 | 0.00172644 | 0.00588732 | 0.000352619 | 0 | 0.000143407 | 1.57215e-05 | 0.0387166
1322.89 | 4.32205 | 0.0305059 | 0.00172199 | 0.00587335 | 0.000351968 | 0 | 0.000143113 | 1.56909e-05 | 0.038612
1323.86 | 4.48649 | 0.0304211 | 0.00171756 | 0.00585943 | 0.000351319 | 0 | 0.000142821 | 1.56604e-05 | 0.0385078
1324.82 | 4.73774 | 0.0303365 | 0.00171313 | 0.00584554 | 0.000350671 | 0 | 0.000142528 | 1.563e-05 | 0.038404
1325.79 | 5.09535 | 0.0302523 | 0.00170873 | 0.00583172 | 0.000350026 | 0 | 0.000142237 | 1.55997e-05 | 0.0383006
1326.75 | 5.34162 | 0.0301685 | 0.00170435 | 0.00581794 | 0.000349382 | 0 | 0.000141947 | 1.55695e-05 | 0.0381977
1327.72 | 5.20598 | 0.0300851 | 0.00169998 | 0.00580422 | 0.00034874 | 0 | 0.000141658 | 1.55394e-05 | 0.0380952
1328.68 | 4.84456 | 0.0300019 | 0.00169563 | 0.00579053 | 0.0003481 | 0 | 0.000141369 | 1.55093e-05 | 0.037993
1329.64 | 4.602 | 0.0299191 | 0.00169129 | 0.0057769 | 0.000347461 | 0 | 0.000141081 | 1.54794e-05 | 0.0378913
1330.61 | 4.46826 | 0.0298367 | 0.00168698 | 0.00576332 | 0.000346825 | 0 | 0.000140794 | 1.54495e-05 | 0.03779
1331.57 | 4.42772 | 0.0297546 | 0.00168268 | 0.00574979 | 0.00034619 | 0 | 0.000140509 | 1.54198e-05 | 0.0376892
1332.54 | 4.48269 | 0.0296728 | 0.00167839 | 0.0057363 | 0.000345557 | 0 | 0.000140224 | 1.53901e-05 | 0.0375887
1333.5 | 4.60585 | 0.0295913 | 0.00167412 | 0.00572285 | 0.000344925 | 0 | 0.000139939 | 1.53604e-05 | 0.0374885
1334.47 | 4.88283 | 0.0295103 | 0.00166987 | 0.00570946 | 0.000344295 | 0 | 0.000139656 | 1.53309e-05 | 0.0373889
1335.43 | 5.1327 | 0.0294295 | 0.00166563 | 0.00569612 | 0.000343667 | 0 | 0.000139374 | 1.53015e-05 | 0.0372896
1336.39 | 5.16629 | 0.0293491 | 0.00166141 | 0.00568282 | 0.000343041 | 0 | 0.000139092 | 1.52721e-05 | 0.0371907
1337.36 | 4.99506 | 0.0292689 | 0.0016572 | 0.00566956 | 0.000342416 | 0 | 0.000138811 | 1.52429e-05 | 0.0370922
1338.32 | 4.82072 | 0.0291892 | 0.00165302 | 0.00565635 | 0.000341793 | 0 | 0.000138531 | 1.52137e-05 | 0.0369941
1339.29 | 4.61314 | 0.0291097 | 0.00164885 | 0.00564319 | 0.000341172 | 0 | 0.000138252 | 1.51846e-05 | 0.0368964
1340.25 | 4.52317 | 0.0290306 | 0.00164469 | 0.00563008 | 0.000340552 | 0 | 0.000137974 | 1.51556e-05 | 0.0367991
1341.22 | 4.69723 | 0.0289517 | 0.00164055 | 0.005617 | 0.000339934 | 0 | 0.000137697 | 1.51266e-05 | 0.0367021
1342.18 | 4.88429 | 0.0288733 | 0.00163642 | 0.00560398 | 0.000339318 | 0 | 0.00013742 | 1.50978e-05 | 0.0366055
1343.14 | 4.74892 | 0.0287951 | 0.00163231 | 0.005591 | 0.000338704 | 0 | 0.000137145 | 1.5069e-05 | 0.0365094
1344.11 | 4.20605 | 0.0287173 | 0.00162822 | 0.00557807 | 0.000338091 | 0 | 0.00013687 | 1.50403e-05 | 0.0364136
1345.07 | 4.1037 | 0.0286397 | 0.00162414 | 0.00556517 | 0.000337479 | 0 | 0.000136596 | 1.50117e-05 | 0.0363181
1346.04 | 4.50966 | 0.0285625 | 0.00162007 | 0.00555233 | 0.00033687 | 0 | 0.000136323 | 1.49832e-05 | 0.0362231
1347 | 4.84346 | 0.0284856 | 0.00161603 | 0.00553954 | 0.000336262 | 0 | 0.00013605 | 1.49548e-05 | 0.0361284
1347.96 | 4.80403 | 0.028409 | 0.00161199 | 0.00552678 | 0.000335656 | 0 | 0.000135779 | 1.49264e-05 | 0.0360341
1348.93 | 4.60947 | 0.0283327 | 0.00160798 | 0.00551407 | 0.000335052 | 0 | 0.000135508 | 1.48981e-05 | 0.0359402
1349.89 | 4.69861 | 0.0282567 | 0.00160397 | 0.00550139 | 0.000334448 | 0 | 0.000135238 | 1.48699e-05 | 0.0358466
1350.86 | 4.9324 | 0.028181 | 0.00159998 | 0.00548877 | 0.000333847 | 0 | 0.000134969 | 1.48418e-05 | 0.0357534
1351.82 | 4.91571 | 0.0281056 | 0.00159601 | 0.00547619 | 0.000333247 | 0 | 0.0001347 | 1.48138e-05 | 0.0356606
1352.79 | 4.60955 | 0.0280306 | 0.00159205 | 0.00546366 | 0.000332649 | 0 | 0.000134433 | 1.47858e-05 | 0.0355681
1353.75 | 4.34413 | 0.0279557 | 0.00158811 | 0.00545115 | 0.000332052 | 0 | 0.000134166 | 1.47579e-05 | 0.035476
1354.71 | 4.36342 | 0.0278813 | 0.00158418 | 0.00543871 | 0.000331458 | 0 | 0.0001339 | 1.47301e-05 | 0.0353842
1355.68 | 4.482 | 0.0278071 | 0.00158026 | 0.0054263 | 0.000330864 | 0 | 0.000133635 | 1.47024e-05 | 0.0352929
1356.64 | 4.7048 | 0.0277332 | 0.00157636 | 0.00541393 | 0.000330273 | 0 | 0.000133371 | 1.46747e-05 | 0.0352018
1357.61 | 4.88316 | 0.0276596 | 0.00157247 | 0.0054016 | 0.000329682 | 0 | 0.000133107 | 1.46472e-05 | 0.0351111
1358.57 | 4.74954 | 0.0275863 | 0.0015686 | 0.00538932 | 0.000329094 | 0 | 0.000132844 | 1.46197e-05 | 0.0350207
1359.54 | 3.94239 | 0.0275133 | 0.00156475 | 0.00537708 | 0.000328507 | 0 | 0.000132582 | 1.45923e-05 | 0.0349308
1360.5 | 3.51865 | 0.0274406 | 0.00156091 | 0.00536488 | 0.000327922 | 0 | 0.000132321 | 1.45649e-05 | 0.0348412
1361.46 | 3.67924 | 0.0273681 | 0.00155708 | 0.00535273 | 0.000327338 | 0 | 0.000132061 | 1.45377e-05 | 0.0347519
1362.43 | 4.01656 | 0.0272959 | 0.00155326 | 0.0053406 | 0.000326755 | 0 | 0.000131801 | 1.45105e-05 | 0.0346629
1363.39 | 4.37677 | 0.0272241 | 0.00154946 | 0.00532853 | 0.000326175 | 0 | 0.000131542 | 1.44834e-05 | 0.0345743
1364.36 | 4.71541 | 0.0271525 | 0.00154567 | 0.0053165 | 0.000325596 | 0 | 0.000131284 | 1.44563e-05 | 0.034486
1365.32 | 4.87518 | 0.0270812 | 0.0015419 | 0.0053045 | 0.000325018 | 0 | 0.000131026 | 1.44294e-05 | 0.0343981
1366.29 | 4.8609 | 0.0270101 | 0.00153814 | 0.00529254 | 0.000324442 | 0 | 0.000130769 | 1.44025e-05 | 0.0343104
1367.25 | 4.6686 | 0.0269394 | 0.00153439 | 0.00528063 | 0.000323867 | 0 | 0.000130513 | 1.43757e-05 | 0.0342232
1368.21 | 4.28203 | 0.026869 | 0.00153066 | 0.00526876 | 0.000323294 | 0 | 0.000130258 | 1.4349e-05 | 0.0341363
1369.18 | 3.91032 | 0.0267988 | 0.00152695 | 0.00525693 | 0.000322723 | 0 | 0.000130004 | 1.43223e-05 | 0.0340497
1370.14 | 3.75805 | 0.0267288 | 0.00152324 | 0.00524513 | 0.000322152 | 0 | 0.00012975 | 1.42957e-05 | 0.0339634
1371.11 | 3.75983 | 0.0266592 | 0.00151955 | 0.00523338 | 0.000321584 | 0 | 0.000129497 | 1.42692e-05 | 0.0338775
1372.07 | 3.93199 | 0.0265898 | 0.00151587 | 0.00522166 | 0.000321017 | 0 | 0.000129245 | 1.42428e-05 | 0.0337919
1373.04 | 4.16703 | 0.0265207 | 0.00151221 | 0.00520999 | 0.000320452 | 0 | 0.000128994 | 1.42164e-05 | 0.0337066
1374 | 4.15914 | 0.0264518 | 0.00150855 | 0.00519835 | 0.000319887 | 0 | 0.000128743 | 1.41901e-05 | 0.0336216
1374.96 | 3.63262 | 0.0263833 | 0.00150492 | 0.00518675 | 0.000319325 | 0 | 0.000128493 | 1.41639e-05 | 0.0335369
1375.93 | 3.18022 | 0.026315 | 0.00150129 | 0.0051752 | 0.000318764 | 0 | 0.000128244 | 1.41378e-05 | 0.0334526
1376.89 | 3.02909 | 0.026247 | 0.00149768 | 0.00516368 | 0.000318205 | 0 | 0.000127995 | 1.41117e-05 | 0.0333687
1377.86 | 3.07539 | 0.0261792 | 0.00149408 | 0.0051522 | 0.000317647 | 0 | 0.000127747 | 1.40857e-05 | 0.033285
1378.82 | 3.33506 | 0.0261117 | 0.00149049 | 0.00514075 | 0.00031709 | 0 | 0.0001275 | 1.40598e-05 | 0.0332015
1379.79 | 3.77244 | 0.0260444 | 0.00148692 | 0.00512934 | 0.000316535 | 0 | 0.000127254 | 1.40339e-05 | 0.0331185
1380.75 | 3.97823 | 0.0259774 | 0.00148336 | 0.00511798 | 0.000315981 | 0 | 0.000127008 | 1.40082e-05 | 0.0330358
1381.71 | 3.87302 | 0.0259107 | 0.00147982 | 0.00510665 | 0.000315429 | 0 | 0.000126763 | 1.39825e-05 | 0.0329534
1382.68 | 3.75914 | 0.0258442 | 0.00147628 | 0.00509535 | 0.000314878 | 0 | 0.000126519 | 1.39568e-05 | 0.0328712
1383.64 | 3.69586 | 0.025778 | 0.00147276 | 0.0050841 | 0.000314328 | 0 | 0.000126275 | 1.39312e-05 | 0.0327894
1384.61 | 3.65209 | 0.025712 | 0.00146925 | 0.00507288 | 0.000313781 | 0 | 0.000126032 | 1.39057e-05 | 0.0327079
1385.57 | 3.57676 | 0.0256463 | 0.00146575 | 0.00506171 | 0.000313234 | 0 | 0.00012579 | 1.38803e-05 | 0.0326267
1386.54 | 3.48921 | 0.0255808 | 0.00146227 | 0.00505055 | 0.000312689 | 0 | 0.000125549 | 1.38549e-05 | 0.0325457
1387.5 | 3.53689 | 0.0255156 | 0.00145879 | 0.00503945 | 0.000312145 | 0 | 0.000125308 | 1.38296e-05 | 0.0324651
1388.46 | 3.67373 | 0.0254506 | 0.00145534 | 0.00502838 | 0.000311603 | 0 | 0.000125068 | 1.38044e-05 | 0.0323848
1389.43 | 3.60625 | 0.0253859 | 0.00145189 | 0.00501735 | 0.000311062 | 0 | 0.000124829 | 1.37793e-05 | 0.0323049
1390.39 | 3.03137 | 0.0253215 | 0.00144845 | 0.00500636 | 0.000310523 | 0 | 0.00012459 | 1.37542e-05 | 0.0322252
1391.36 | 2.54714 | 0.0252572 | 0.00144503 | 0.00499539 | 0.000309985 | 0 | 0.000124352 | 1.37292e-05 | 0.0321457
1392.32 | 2.81846 | 0.0251932 | 0.00144162 | 0.00498446 | 0.000309448 | 0 | 0.000124114 | 1.37042e-05 | 0.0320666
1393.28 | 3.32932 | 0.0251295 | 0.00143822 | 0.00497358 | 0.000308913 | 0 | 0.000123878 | 1.36793e-05 | 0.0319878
1394.25 | 3.50849 | 0.025066 | 0.00143483 | 0.00496272 | 0.000308379 | 0 | 0.000123642 | 1.36545e-05 | 0.0319092
1395.21 | 3.28737 | 0.0250027 | 0.00143146 | 0.0049519 | 0.000307847 | 0 | 0.000123406 | 1.36298e-05 | 0.0318309
1396.18 | 3.16117 | 0.0249397 | 0.0014281 | 0.00494112 | 0.000307316 | 0 | 0.000123172 | 1.36051e-05 | 0.031753
1397.14 | 3.27509 | 0.0248769 | 0.00142474 | 0.00493037 | 0.000306786 | 0 | 0.000122938 | 1.35805e-05 | 0.0316753
1398.11 | 3.38536 | 0.0248144 | 0.00142141 | 0.00491966 | 0.000306258 | 0 | 0.000122705 | 1.3556e-05 | 0.031598
1399.07 | 3.45456 | 0.024752 | 0.00141808 | 0.00490897 | 0.00030573 | 0 | 0.000122472 | 1.35315e-05 | 0.0315208
1400.03 | 3.4784 | 0.02469 | 0.00141476 | 0.00489833 | 0.000305205 | 0 | 0.00012224 | 1.3507e-05 | 0.031444
1401 | 3.42911 | 0.0246281 | 0.00141146 | 0.00488773 | 0.000304681 | 0 | 0.000122009 | 1.34827e-05 | 0.0313675
1401.96 | 3.30965 | 0.0245665 | 0.00140817 | 0.00487715 | 0.000304158 | 0 | 0.000121778 | 1.34584e-05 | 0.0312912
1402.93 | 3.25181 | 0.0245051 | 0.00140488 | 0.0048666 | 0.000303636 | 0 | 0.000121548 | 1.34342e-05 | 0.0312152
1403.89 | 3.26504 | 0.0244439 | 0.00140161 | 0.0048561 | 0.000303116 | 0 | 0.000121319 | 1.34101e-05 | 0.0311395
1404.86 | 3.4022 | 0.024383 | 0.00139835 | 0.00484563 | 0.000302597 | 0 | 0.00012109 | 1.3386e-05 | 0.0310641
1405.82 | 3.77449 | 0.0243223 | 0.00139511 | 0.0048352 | 0.00030208 | 0 | 0.000120862 | 1.3362e-05 | 0.030989
1406.78 | 4.11025 | 0.0242619 | 0.00139187 | 0.00482479 | 0.000301564 | 0 | 0.000120635 | 1.3338e-05 | 0.0309141
1407.75 | 3.98299 | 0.0242016 | 0.00138865 | 0.00481441 | 0.000301048 | 0 | 0.000120408 | 1.33141e-05 | 0.0308394
1408.71 | 3.66523 | 0.0241416 | 0.00138543 | 0.00480408 | 0.000300535 | 0 | 0.000120182 | 1.32903e-05 | 0.0307651
1409.68 | 3.56033 | 0.0240818 | 0.00138223 | 0.00479378 | 0.000300023 | 0 | 0.000119956 | 1.32665e-05 | 0.030691
1410.64 | 3.73034 | 0.0240222 | 0.00137904 | 0.00478351 | 0.000299512 | 0 | 0.000119731 | 1.32428e-05 | 0.0306173
1411.61 | 3.8083 | 0.0239628 | 0.00137586 | 0.00477326 | 0.000299002 | 0 | 0.000119507 | 1.32192e-05 | 0.0305437
1412.57 | 3.54496 | 0.0239037 | 0.00137269 | 0.00476306 | 0.000298494 | 0 | 0.000119283 | 1.31956e-05 | 0.0304704
1413.53 | 3.33825 | 0.0238448 | 0.00136953 | 0.00475289 | 0.000297987 | 0 | 0.00011906 | 1.31721e-05 | 0.0303974
1414.5 | 3.26941 | 0.0237861 | 0.00136639 | 0.00474275 | 0.000297481 | 0 | 0.000118838 | 1.31487e-05 | 0.0303247
1415.46 | 3.33024 | 0.0237275 | 0.00136325 | 0.00473263 | 0.000296976 | 0 | 0.000118616 | 1.31253e-05 | 0.0302521
1416.43 | 3.5766 | 0.0236693 | 0.00136012 | 0.00472256 | 0.000296473 | 0 | 0.000118395 | 1.3102e-05 | 0.0301799
1417.39 | 4.04922 | 0.0236112 | 0.00135701 | 0.00471252 | 0.000295971 | 0 | 0.000118175 | 1.30787e-05 | 0.030108
1418.35 | 4.18399 | 0.0235534 | 0.00135391 | 0.00470251 | 0.000295471 | 0 | 0.000117955 | 1.30555e-05 | 0.0300363
1419.32 | 3.96151 | 0.0234958 | 0.00135081 | 0.00469253 | 0.000294971 | 0 | 0.000117736 | 1.30324e-05 | 0.0299649
1420.28 | 3.62545 | 0.0234383 | 0.00134773 | 0.00468257 | 0.000294473 | 0 | 0.000117517 | 1.30093e-05 | 0.0298936
1421.25 | 3.22372 | 0.0233811 | 0.00134466 | 0.00467266 | 0.000293976 | 0 | 0.000117299 | 1.29863e-05 | 0.0298227
1422.21 | 2.95158 | 0.0233241 | 0.00134159 | 0.00466278 | 0.000293481 | 0 | 0.000117082 | 1.29633e-05 | 0.029752
1423.17 | 3.25875 | 0.0232673 | 0.00133854 | 0.00465292 | 0.000292986 | 0 | 0.000116865 | 1.29404e-05 | 0.0296816
1424.14 | 3.78764 | 0.0232107 | 0.0013355 | 0.00464309 | 0.000292493 | 0 | 0.000116648 | 1.29176e-05 | 0.0296113
1425.1 | 3.96117 | 0.0231543 | 0.00133247 | 0.0046333 | 0.000292001 | 0 | 0.000116433 | 1.28948e-05 | 0.0295414
1426.07 | 3.70878 | 0.0230982 | 0.00132945 | 0.00462355 | 0.000291511 | 0 | 0.000116218 | 1.28721e-05 | 0.0294718
1427.03 | 3.51727 | 0.0230422 | 0.00132644 | 0.00461382 | 0.000291021 | 0 | 0.000116003 | 1.28495e-05 | 0.0294023
1428 | 3.62335 | 0.0229864 | 0.00132344 | 0.00460411 | 0.000290533 | 0 | 0.000115789 | 1.28269e-05 | 0.0293331
1428.96 | 3.73251 | 0.0229308 | 0.00132045 | 0.00459444 | 0.000290046 | 0 | 0.000115576 | 1.28043e-05 | 0.0292641
1429.92 | 3.72358 | 0.0228755 | 0.00131747 | 0.00458481 | 0.00028956 | 0 | 0.000115364 | 1.27819e-05 | 0.0291954
1430.89 | 3.68828 | 0.0228203 | 0.0013145 | 0.0045752 | 0.000289076 | 0 | 0.000115152 | 1.27595e-05 | 0.029127
1431.85 | 3.78573 | 0.0227653 | 0.00131154 | 0.00456562 | 0.000288592 | 0 | 0.00011494 | 1.27371e-05 | 0.0290587
1432.82 | 4.05856 | 0.0227105 | 0.00130859 | 0.00455607 | 0.00028811 | 0 | 0.000114729 | 1.27148e-05 | 0.0289907
1433.78 | 3.96875 | 0.022656 | 0.00130565 | 0.00454656 | 0.00028763 | 0 | 0.000114519 | 1.26926e-05 | 0.028923
1434.75 | 3.49109 | 0.0226016 | 0.00130272 | 0.00453707 | 0.00028715 | 0 | 0.000114309 | 1.26704e-05 | 0.0288555
1435.71 | 3.25834 | 0.0225474 | 0.0012998 | 0.00452761 | 0.000286672 | 0 | 0.0001141 | 1.26483e-05 | 0.0287883
1436.67 | 3.73289 | 0.0224934 | 0.00129689 | 0.00451818 | 0.000286194 | 0 | 0.000113891 | 1.26262e-05 | 0.0287212
1437.64 | 4.30068 | 0.0224396 | 0.00129399 | 0.00450878 | 0.000285718 | 0 | 0.000113683 | 1.26042e-05 | 0.0286544
1438.6 | 3.96988 | 0.022386 | 0.0012911 | 0.00449941 | 0.000285243 | 0 | 0.000113476 | 1.25823e-05 | 0.0285878
1439.57 | 3.27123 | 0.0223326 | 0.00128822 | 0.00449007 | 0.00028477 | 0 | 0.000113269 | 1.25604e-05 | 0.0285215
1440.53 | 2.99319 | 0.0222794 | 0.00128535 | 0.00448075 | 0.000284297 | 0 | 0.000113062 | 1.25385e-05 | 0.0284554
1441.5 | 3.2269 | 0.0222263 | 0.00128249 | 0.00447147 | 0.000283826 | 0 | 0.000112857 | 1.25168e-05 | 0.0283895
1442.46 | 3.47673 | 0.0221735 | 0.00127963 | 0.00446222 | 0.000283356 | 0 | 0.000112651 | 1.24951e-05 | 0.0283239
1443.42 | 3.61389 | 0.0221209 | 0.00127679 | 0.004453 | 0.000282887 | 0 | 0.000112447 | 1.24734e-05 | 0.0282585
1444.39 | 3.69232 | 0.0220684 | 0.00127396 | 0.00444379 | 0.000282418 | 0 | 0.000112243 | 1.24518e-05 | 0.0281932
1445.35 | 3.74589 | 0.0220161 | 0.00127113 | 0.00443463 | 0.000281952 | 0 | 0.000112039 | 1.24302e-05 | 0.0281283
1446.32 | 3.74626 | 0.021964 | 0.00126832 | 0.00442549 | 0.000281487 | 0 | 0.000111836 | 1.24087e-05 | 0.0280635
1447.28 | 3.65695 | 0.0219121 | 0.00126551 | 0.00441638 | 0.000281022 | 0 | 0.000111634 | 1.23873e-05 | 0.027999
1448.24 | 3.47751 | 0.0218604 | 0.00126272 | 0.0044073 | 0.000280559 | 0 | 0.000111432 | 1.23659e-05 | 0.0279348
1449.21 | 3.14497 | 0.0218088 | 0.00125993 | 0.00439823 | 0.000280097 | 0 | 0.00011123 | 1.23446e-05 | 0.0278706
1450.17 | 2.66318 | 0.0217574 | 0.00125715 | 0.00438921 | 0.000279636 | 0 | 0.00011103 | 1.23233e-05 | 0.0278068
1451.14 | 2.43429 | 0.0217063 | 0.00125439 | 0.00438021 | 0.000279176 | 0 | 0.000110829 | 1.23021e-05 | 0.0277432
1452.1 | 2.71025 | 0.0216553 | 0.00125163 | 0.00437124 | 0.000278718 | 0 | 0.00011063 | 1.22809e-05 | 0.0276798
1453.07 | 3.15028 | 0.0216044 | 0.00124888 | 0.00436228 | 0.00027826 | 0 | 0.00011043 | 1.22598e-05 | 0.0276165
1454.03 | 3.46722 | 0.0215538 | 0.00124614 | 0.00435337 | 0.000277803 | 0 | 0.000110232 | 1.22388e-05 | 0.0275536
1454.99 | 3.66744 | 0.0215033 | 0.0012434 | 0.00434448 | 0.000277348 | 0 | 0.000110034 | 1.22178e-05 | 0.0274908
1455.96 | 3.70773 | 0.021453 | 0.00124068 | 0.00433562 | 0.000276894 | 0 | 0.000109836 | 1.21968e-05 | 0.0274283
1456.92 | 3.60153 | 0.0214029 | 0.00123797 | 0.00432678 | 0.000276441 | 0 | 0.000109639 | 1.21759e-05 | 0.0273659
1457.89 | 3.54884 | 0.021353 | 0.00123526 | 0.00431797 | 0.000275989 | 0 | 0.000109443 | 1.21551e-05 | 0.0273038
1458.85 | 3.73966 | 0.0213032 | 0.00123257 | 0.00430919 | 0.000275538 | 0 | 0.000109247 | 1.21343e-05 | 0.0272419
1459.82 | 3.75665 | 0.0212536 | 0.00122988 | 0.00430043 | 0.000275088 | 0 | 0.000109051 | 1.21136e-05 | 0.0271802
1460.78 | 3.39048 | 0.0212042 | 0.0012272 | 0.0042917 | 0.000274639 | 0 | 0.000108856 | 1.20929e-05 | 0.0271187
1461.74 | 3.05066 | 0.0211549 | 0.00122453 | 0.004283 | 0.000274192 | 0 | 0.000108662 | 1.20723e-05 | 0.0270574
1462.71 | 3.30572 | 0.0211059 | 0.00122187 | 0.00427432 | 0.000273746 | 0 | 0.000108468 | 1.20517e-05 | 0.0269963
1463.67 | 4.05479 | 0.021057 | 0.00121922 | 0.00426568 | 0.0002733 | 0 | 0.000108275 | 1.20312e-05 | 0.0269355
1464.64 | 4.16942 | 0.0210083 | 0.00121657 | 0.00425706 | 0.000272856 | 0 | 0.000108082 | 1.20107e-05 | 0.0268748
1465.6 | 3.75324 | 0.0209596 | 0.00121394 | 0.00424845 | 0.000272413 | 0 | 0.000107889 | 1.19903e-05 | 0.0268143
1466.57 | 3.50172 | 0.0209113 | 0.00121131 | 0.00423988 | 0.000271971 | 0 | 0.000107698 | 1.19699e-05 | 0.0267541
1467.53 | 3.76098 | 0.020863 | 0.00120869 | 0.00423134 | 0.00027153 | 0 | 0.000107506 | 1.19496e-05 | 0.0266941
1468.49 | 4.02331 | 0.020815 | 0.00120608 | 0.00422282 | 0.00027109 | 0 | 0.000107316 | 1.19294e-05 | 0.0266342
1469.46 | 3.77835 | 0.020767 | 0.00120348 | 0.00421432 | 0.000270651 | 0 | 0.000107125 | 1.19091e-05 | 0.0265745
1470.42 | 3.42363 | 0.0207193 | 0.00120089 | 0.00420585 | 0.000270213 | 0 | 0.000106936 | 1.1889e-05 | 0.0265151
1471.39 | 3.3276 | 0.0206718 | 0.0011983 | 0.00419741 | 0.000269776 | 0 | 0.000106746 | 1.18689e-05 | 0.0264559
1472.35 | 3.4717 | 0.0206244 | 0.00119573 | 0.004189 | 0.000269341 | 0 | 0.000106558 | 1.18488e-05 | 0.0263968
1473.32 | 3.54265 | 0.0205771 | 0.00119316 | 0.0041806 | 0.000268906 | 0 | 0.000106369 | 1.18288e-05 | 0.0263379
1474.28 | 3.53709 | 0.02053 | 0.0011906 | 0.00417223 | 0.000268472 | 0 | 0.000106181 | 1.18089e-05 | 0.0262793
1475.24 | 3.41519 | 0.0204831 | 0.00118805 | 0.00416389 | 0.00026804 | 0 | 0.000105994 | 1.1789e-05 | 0.0262209
1476.21 | 3.10808 | 0.0204363 | 0.0011855 | 0.00415558 | 0.000267608 | 0 | 0.000105807 | 1.17691e-05 | 0.0261626
1477.17 | 2.8968 | 0.0203898 | 0.00118297 | 0.00414729 | 0.000267178 | 0 | 0.000105621 | 1.17493e-05 | 0.0261046
1478.14 | 3.16015 | 0.0203433 | 0.00118044 | 0.00413901 | 0.000266748 | 0 | 0.000105435 | 1.17295e-05 | 0.0260466
1479.1 | 3.6756 | 0.020297 | 0.00117792 | 0.00413077 | 0.00026632 | 0 | 0.00010525 | 1.17099e-05 | 0.025989
1480.07 | 3.83404 | 0.0202509 | 0.00117541 | 0.00412256 | 0.000265893 | 0 | 0.000105065 | 1.16902e-05 | 0.0259315
1481.03 | 3.72333 | 0.0202049 | 0.00117291 | 0.00411436 | 0.000265466 | 0 | 0.000104881 | 1.16706e-05 | 0.0258742
1481.99 | 3.5331 | 0.0201591 | 0.00117041 | 0.00410619 | 0.000265041 | 0 | 0.000104697 | 1.1651e-05 | 0.0258171
1482.96 | 3.27063 | 0.0201134 | 0.00116793 | 0.00409805 | 0.000264616 | 0 | 0.000104514 | 1.16315e-05 | 0.0257602
1483.92 | 3.16416 | 0.0200679 | 0.00116545 | 0.00408993 | 0.000264193 | 0 | 0.000104331 | 1.16121e-05 | 0.0257035
1484.89 | 3.48856 | 0.0200226 | 0.00116298 | 0.00408183 | 0.000263771 | 0 | 0.000104148 | 1.15927e-05 | 0.0256469
1485.85 | 3.83682 | 0.0199774 | 0.00116051 | 0.00407375 | 0.00026335 | 0 | 0.000103966 | 1.15733e-05 | 0.0255905
1486.82 | 4.01511 | 0.0199323 | 0.00115806 | 0.00406571 | 0.000262929 | 0 | 0.000103785 | 1.1554e-05 | 0.0255344
1487.78 | 4.03667 | 0.0198875 | 0.00115561 | 0.00405768 | 0.00026251 | 0 | 0.000103604 | 1.15347e-05 | 0.0254784
1488.74 | 3.8836 | 0.0198427 | 0.00115317 | 0.00404968 | 0.000262092 | 0 | 0.000103423 | 1.15155e-05 | 0.0254226
1489.71 | 3.52759 | 0.0197981 | 0.00115074 | 0.0040417 | 0.000261675 | 0 | 0.000103243 | 1.14963e-05 | 0.025367
1490.67 | 3.38426 | 0.0197537 | 0.00114831 | 0.00403375 | 0.000261258 | 0 | 0.000103064 | 1.14772e-05 | 0.0253115
1491.64 | 3.4954 | 0.0197094 | 0.0011459 | 0.00402582 | 0.000260843 | 0 | 0.000102885 | 1.14582e-05 | 0.0252563
1492.6 | 3.68992 | 0.0196653 | 0.00114349 | 0.00401791 | 0.000260429 | 0 | 0.000102706 | 1.14391e-05 | 0.0252012
1493.56 | 3.95144 | 0.0196213 | 0.00114109 | 0.00401003 | 0.000260016 | 0 | 0.000102528 | 1.14202e-05 | 0.0251464
1494.53 | 4.11381 | 0.0195774 | 0.00113869 | 0.00400216 | 0.000259603 | 0 | 0.00010235 | 1.14012e-05 | 0.0250916
1495.49 | 3.89389 | 0.0195337 | 0.00113631 | 0.00399433 | 0.000259192 | 0 | 0.000102173 | 1.13823e-05 | 0.0250371
1496.46 | 3.49266 | 0.0194902 | 0.00113393 | 0.00398651 | 0.000258782 | 0 | 0.000101996 | 1.13635e-05 | 0.0249827
1497.42 | 3.18181 | 0.0194468 | 0.00113156 | 0.00397872 | 0.000258373 | 0 | 0.00010182 | 1.13447e-05 | 0.0249286
1498.39 | 3.00878 | 0.0194035 | 0.00112919 | 0.00397095 | 0.000257964 | 0 | 0.000101644 | 1.1326e-05 | 0.0248745
1499.35 | 2.95457 | 0.0193604 | 0.00112683 | 0.00396321 | 0.000257556 | 0 | 0.000101468 | 1.13073e-05 | 0.0248207
1500.31 | 3.03107 | 0.0193174 | 0.00112449 | 0.00395548 | 0.00025715 | 0 | 0.000101294 | 1.12886e-05 | 0.0247671
1501.28 | 3.20052 | 0.0192746 | 0.00112214 | 0.00394778 | 0.000256745 | 0 | 0.000101119 | 1.127e-05 | 0.0247136
1502.24 | 3.51695 | 0.0192318 | 0.00111981 | 0.0039401 | 0.00025634 | 0 | 0.000100945 | 1.12515e-05 | 0.0246603
1503.21 | 3.78942 | 0.0191893 | 0.00111748 | 0.00393244 | 0.000255936 | 0 | 0.000100771 | 1.1233e-05 | 0.0246072
1504.17 | 3.57614 | 0.0191469 | 0.00111516 | 0.00392481 | 0.000255534 | 0 | 0.000100598 | 1.12145e-05 | 0.0245542
1505.13 | 3.08057 | 0.0191046 | 0.00111285 | 0.0039172 | 0.000255132 | 0 | 0.000100426 | 1.11961e-05 | 0.0245014
1506.1 | 3.04574 | 0.0190625 | 0.00111054 | 0.00390961 | 0.000254732 | 0 | 0.000100253 | 1.11777e-05 | 0.0244488
1507.06 | 3.4235 | 0.0190205 | 0.00110824 | 0.00390204 | 0.000254331 | 0 | 0.000100081 | 1.11594e-05 | 0.0243964
1508.03 | 3.73341 | 0.0189787 | 0.00110595 | 0.0038945 | 0.000253933 | 0 | 9.991e-05 | 1.11411e-05 | 0.0243441
1508.99 | 3.67137 | 0.018937 | 0.00110367 | 0.00388697 | 0.000253535 | 0 | 9.97391e-05 | 1.11228e-05 | 0.024292
1509.96 | 3.57263 | 0.0188954 | 0.00110139 | 0.00387947 | 0.000253138 | 0 | 9.95686e-05 | 1.11047e-05 | 0.0242401
1510.92 | 3.53628 | 0.0188539 | 0.00109912 | 0.00387199 | 0.000252742 | 0 | 9.93984e-05 | 1.10865e-05 | 0.0241882
1511.88 | 3.56887 | 0.0188126 | 0.00109686 | 0.00386453 | 0.000252347 | 0 | 9.92288e-05 | 1.10684e-05 | 0.0241367
1512.85 | 3.73205 | 0.0187715 | 0.0010946 | 0.0038571 | 0.000251953 | 0 | 9.90596e-05 | 1.10503e-05 | 0.0240852
1513.81 | 3.98276 | 0.0187304 | 0.00109235 | 0.00384968 | 0.000251559 | 0 | 9.88909e-05 | 1.10323e-05 | 0.024034
1514.78 | 3.86687 | 0.0186895 | 0.00109011 | 0.00384228 | 0.000251167 | 0 | 9.87224e-05 | 1.10143e-05 | 0.0239828
1515.74 | 3.37445 | 0.0186487 | 0.00108787 | 0.00383491 | 0.000250775 | 0 | 9.85545e-05 | 1.09964e-05 | 0.0239319
1516.71 | 3.01295 | 0.0186081 | 0.00108564 | 0.00382756 | 0.000250385 | 0 | 9.83871e-05 | 1.09785e-05 | 0.0238811
1517.67 | 2.89623 | 0.0185676 | 0.00108342 | 0.00382023 | 0.000249995 | 0 | 9.82201e-05 | 1.09607e-05 | 0.0238305
1518.63 | 2.97616 | 0.0185272 | 0.00108121 | 0.00381291 | 0.000249606 | 0 | 9.80533e-05 | 1.09429e-05 | 0.02378
1519.6 | 3.44562 | 0.018487 | 0.001079 | 0.00380563 | 0.000249219 | 0 | 9.78872e-05 | 1.09251e-05 | 0.0237297
1520.56 | 3.88701 | 0.0184469 | 0.0010768 | 0.00379836 | 0.000248832 | 0 | 9.77214e-05 | 1.09074e-05 | 0.0236795
1521.53 | 3.72388 | 0.0184069 | 0.0010746 | 0.00379111 | 0.000248446 | 0 | 9.75561e-05 | 1.08897e-05 | 0.0236296
1522.49 | 3.23058 | 0.0183671 | 0.00107242 | 0.00378389 | 0.000248061 | 0 | 9.73912e-05 | 1.08721e-05 | 0.0235797
1523.46 | 3.05707 | 0.0183274 | 0.00107023 | 0.00377668 | 0.000247676 | 0 | 9.72265e-05 | 1.08545e-05 | 0.02353
1524.42 | 3.47124 | 0.0182878 | 0.00106806 | 0.00376949 | 0.000247293 | 0 | 9.70625e-05 | 1.0837e-05 | 0.0234805
1525.38 | 3.8745 | 0.0182483 | 0.00106589 | 0.00376233 | 0.000246911 | 0 | 9.68988e-05 | 1.08195e-05 | 0.0234312
1526.35 | 4.32281 | 0.018209 | 0.00106373 | 0.00375519 | 0.000246529 | 0 | 9.67356e-05 | 1.0802e-05 | 0.023382
1527.31 | 4.59591 | 0.0181698 | 0.00106157 | 0.00374806 | 0.000246149 | 0 | 9.65726e-05 | 1.07846e-05 | 0.0233329
1528.28 | 4.55777 | 0.0181307 | 0.00105943 | 0.00374096 | 0.000245769 | 0 | 9.64101e-05 | 1.07672e-05 | 0.023284
1529.24 | 4.29739 | 0.0180917 | 0.00105728 | 0.00373387 | 0.00024539 | 0 | 9.62481e-05 | 1.07499e-05 | 0.0232353
1530.2 | 3.91317 | 0.0180529 | 0.00105515 | 0.00372681 | 0.000245012 | 0 | 9.60865e-05 | 1.07326e-05 | 0.0231867
1531.17 | 3.47723 | 0.0180142 | 0.00105302 | 0.00371976 | 0.000244635 | 0 | 9.59252e-05 | 1.07154e-05 | 0.0231382
1532.13 | 3.05311 | 0.0179756 | 0.0010509 | 0.00371274 | 0.000244258 | 0 | 9.57644e-05 | 1.06982e-05 | 0.02309
1533.1 | 2.67972 | 0.0179372 | 0.00104878 | 0.00370574 | 0.000243883 | 0 | 9.5604e-05 | 1.0681e-05 | 0.0230419
1534.06 | 2.6205 | 0.0178988 | 0.00104667 | 0.00369876 | 0.000243509 | 0 | 9.5444e-05 | 1.06639e-05 | 0.0229939
1535.03 | 3.34622 | 0.0178606 | 0.00104457 | 0.00369179 | 0.000243135 | 0 | 9.52844e-05 | 1.06468e-05 | 0.0229461
1535.99 | 3.8976 | 0.0178225 | 0.00104247 | 0.00368484 | 0.000242762 | 0 | 9.51251e-05 | 1.06298e-05 | 0.0228984
1536.95 | 4.02161 | 0.0177846 | 0.00104038 | 0.00367792 | 0.00024239 | 0 | 9.49663e-05 | 1.06128e-05 | 0.0228508
1537.92 | 3.93938 | 0.0177467 | 0.0010383 | 0.00367102 | 0.000242019 | 0 | 9.48079e-05 | 1.05958e-05 | 0.0228035
1538.88 | 3.84924 | 0.017709 | 0.00103622 | 0.00366413 | 0.000241649 | 0 | 9.46499e-05 | 1.05789e-05 | 0.0227562
1539.85 | 3.75312 | 0.0176714 | 0.00103414 | 0.00365726 | 0.000241279 | 0 | 9.44922e-05 | 1.0562e-05 | 0.0227091
1540.81 | 3.62144 | 0.0176339 | 0.00103208 | 0.00365041 | 0.000240911 | 0 | 9.4335e-05 | 1.05452e-05 | 0.0226622
1541.78 | 3.47806 | 0.0175965 | 0.00103002 | 0.00364359 | 0.000240543 | 0 | 9.41782e-05 | 1.05284e-05 | 0.0226154
1542.74 | 3.47192 | 0.0175593 | 0.00102797 | 0.00363678 | 0.000240176 | 0 | 9.40217e-05 | 1.05116e-05 | 0.0225688
1543.7 | 3.71143 | 0.0175221 | 0.00102592 | 0.00362998 | 0.00023981 | 0 | 9.38655e-05 | 1.04949e-05 | 0.0225222
1544.67 | 3.84382 | 0.0174851 | 0.00102388 | 0.00362321 | 0.000239445 | 0 | 9.37099e-05 | 1.04782e-05 | 0.0224759
1545.63 | 3.45049 | 0.0174483 | 0.00102184 | 0.00361646 | 0.000239081 | 0 | 9.35547e-05 | 1.04616e-05 | 0.0224297
1546.6 | 3.06055 | 0.0174115 | 0.00101982 | 0.00360973 | 0.000238717 | 0 | 9.33998e-05 | 1.0445e-05 | 0.0223836
1547.56 | 3.11475 | 0.0173748 | 0.00101779 | 0.00360301 | 0.000238354 | 0 | 9.32451e-05 | 1.04284e-05 | 0.0223376
1548.53 | 3.42581 | 0.0173382 | 0.00101577 | 0.00359632 | 0.000237992 | 0 | 9.3091e-05 | 1.04119e-05 | 0.0222918
1549.49 | 3.52843 | 0.0173018 | 0.00101376 | 0.00358964 | 0.000237631 | 0 | 9.29373e-05 | 1.03954e-05 | 0.0222462
1550.45 | 3.40931 | 0.0172655 | 0.00101176 | 0.00358298 | 0.000237271 | 0 | 9.2784e-05 | 1.0379e-05 | 0.0222007
1551.42 | 3.23371 | 0.0172293 | 0.00100976 | 0.00357634 | 0.000236912 | 0 | 9.2631e-05 | 1.03626e-05 | 0.0221553
1552.38 | 3.01648 | 0.0171932 | 0.00100777 | 0.00356972 | 0.000236553 | 0 | 9.24783e-05 | 1.03462e-05 | 0.0221101
1553.35 | 2.95012 | 0.0171572 | 0.00100578 | 0.00356312 | 0.000236195 | 0 | 9.23261e-05 | 1.03299e-05 | 0.022065
1554.31 | 3.24903 | 0.0171214 | 0.0010038 | 0.00355653 | 0.000235838 | 0 | 9.21742e-05 | 1.03136e-05 | 0.02202
1555.28 | 3.67059 | 0.0170856 | 0.00100182 | 0.00354997 | 0.000235482 | 0 | 9.20228e-05 | 1.02974e-05 | 0.0219752
1556.24 | 4.10061 | 0.01705 | 0.000999852 | 0.00354341 | 0.000235127 | 0 | 9.18716e-05 | 1.02812e-05 | 0.0219305
1557.2 | 4.47077 | 0.0170144 | 0.000997888 | 0.00353688 | 0.000234772 | 0 | 9.17208e-05 | 1.0265e-05 | 0.021886
1558.17 | 4.7017 | 0.016979 | 0.000995931 | 0.00353037 | 0.000234419 | 0 | 9.15705e-05 | 1.02489e-05 | 0.0218416
1559.13 | 4.78118 | 0.0169437 | 0.000993979 | 0.00352388 | 0.000234066 | 0 | 9.14205e-05 | 1.02328e-05 | 0.0217973
1560.1 | 4.64047 | 0.0169085 | 0.000992031 | 0.0035174 | 0.000233713 | 0 | 9.12708e-05 | 1.02167e-05 | 0.0217531
1561.06 | 4.22595 | 0.0168734 | 0.00099009 | 0.00351094 | 0.000233362 | 0 | 9.11215e-05 | 1.02007e-05 | 0.0217091
1562.03 | 3.80661 | 0.0168385 | 0.000988155 | 0.0035045 | 0.000233011 | 0 | 9.09727e-05 | 1.01847e-05 | 0.0216653
1562.99 | 3.44544 | 0.0168036 | 0.000986226 | 0.00349808 | 0.000232662 | 0 | 9.08242e-05 | 1.01688e-05 | 0.0216215
1563.95 | 3.17731 | 0.0167688 | 0.000984303 | 0.00349167 | 0.000232313 | 0 | 9.0676e-05 | 1.01529e-05 | 0.021578
1564.92 | 3.02804 | 0.0167341 | 0.000982383 | 0.00348528 | 0.000231964 | 0 | 9.05281e-05 | 1.0137e-05 | 0.0215344
1565.88 | 2.99196 | 0.0166996 | 0.000980471 | 0.00347891 | 0.000231617 | 0 | 9.03807e-05 | 1.01212e-05 | 0.0214911
1566.85 | 3.14914 | 0.0166652 | 0.000978564 | 0.00347256 | 0.00023127 | 0 | 9.02336e-05 | 1.01054e-05 | 0.0214479
1567.81 | 3.40265 | 0.0166308 | 0.000976663 | 0.00346622 | 0.000230925 | 0 | 9.00869e-05 | 1.00896e-05 | 0.0214048
1568.78 | 3.51387 | 0.0165966 | 0.000974766 | 0.0034599 | 0.000230579 | 0 | 8.99404e-05 | 1.00739e-05 | 0.0213619
1569.74 | 3.30854 | 0.0165625 | 0.000972876 | 0.0034536 | 0.000230235 | 0 | 8.97944e-05 | 1.00582e-05 | 0.021319
1570.7 | 3.20517 | 0.0165285 | 0.000970991 | 0.00344732 | 0.000229892 | 0 | 8.96488e-05 | 1.00426e-05 | 0.0212764
1571.67 | 3.27066 | 0.0164946 | 0.000969112 | 0.00344105 | 0.000229549 | 0 | 8.95035e-05 | 1.00269e-05 | 0.0212338
1572.63 | 3.19408 | 0.0164607 | 0.000967237 | 0.0034348 | 0.000229207 | 0 | 8.93585e-05 | 1.00114e-05 | 0.0211913
1573.6 | 2.71307 | 0.016427 | 0.000965368 | 0.00342857 | 0.000228865 | 0 | 8.92139e-05 | 9.99583e-06 | 0.021149
1574.56 | 2.18668 | 0.0163934 | 0.000963506 | 0.00342235 | 0.000228525 | 0 | 8.90697e-05 | 9.98033e-06 | 0.0211069
1575.52 | 2.39404 | 0.0163599 | 0.000961648 | 0.00341615 | 0.000228185 | 0 | 8.89258e-05 | 9.96487e-06 | 0.0210648
1576.49 | 2.96956 | 0.0163265 | 0.000959794 | 0.00340997 | 0.000227846 | 0 | 8.87821e-05 | 9.94942e-06 | 0.0210229
1577.45 | 3.27292 | 0.0162932 | 0.000957948 | 0.0034038 | 0.000227508 | 0 | 8.86389e-05 | 9.93403e-06 | 0.0209811
1578.42 | 3.22414 | 0.01626 | 0.000956106 | 0.00339766 | 0.000227171 | 0 | 8.84961e-05 | 9.91868e-06 | 0.0209394
1579.38 | 3.12219 | 0.016227 | 0.00095427 | 0.00339152 | 0.000226834 | 0 | 8.83536e-05 | 9.90336e-06 | 0.0208978
1580.35 | 3.00039 | 0.016194 | 0.000952439 | 0.00338541 | 0.000226498 | 0 | 8.82115e-05 | 9.88807e-06 | 0.0208564
1581.31 | 2.92531 | 0.0161611 | 0.000950612 | 0.00337931 | 0.000226162 | 0 | 8.80695e-05 | 9.87281e-06 | 0.0208151
1582.27 | 2.92246 | 0.0161283 | 0.000948792 | 0.00337323 | 0.000225828 | 0 | 8.79281e-05 | 9.8576e-06 | 0.0207739
1583.24 | 2.92927 | 0.0160956 | 0.000946977 | 0.00336716 | 0.000225494 | 0 | 8.7787e-05 | 9.84242e-06 | 0.0207328
1584.2 | 2.86278 | 0.016063 | 0.000945167 | 0.00336111 | 0.000225161 | 0 | 8.76462e-05 | 9.82727e-06 | 0.0206919
1585.17 | 2.76062 | 0.0160305 | 0.00094336 | 0.00335507 | 0.000224829 | 0 | 8.75056e-05 | 9.81215e-06 | 0.0206511
1586.13 | 2.68576 | 0.0159981 | 0.000941561 | 0.00334906 | 0.000224497 | 0 | 8.73655e-05 | 9.79708e-06 | 0.0206104
1587.1 | 2.67941 | 0.0159658 | 0.000939766 | 0.00334306 | 0.000224167 | 0 | 8.72257e-05 | 9.78204e-06 | 0.0205698
1588.06 | 2.90139 | 0.0159336 | 0.000937977 | 0.00333707 | 0.000223837 | 0 | 8.70863e-05 | 9.76703e-06 | 0.0205293
1589.02 | 3.49555 | 0.0159015 | 0.000936191 | 0.0033311 | 0.000223507 | 0 | 8.69471e-05 | 9.75205e-06 | 0.020489
1589.99 | 3.90031 | 0.0158695 | 0.000934412 | 0.00332515 | 0.000223179 | 0 | 8.68083e-05 | 9.73711e-06 | 0.0204488
1590.95 | 3.8119 | 0.0158376 | 0.000932638 | 0.00331921 | 0.000222851 | 0 | 8.66699e-05 | 9.72221e-06 | 0.0204087
1591.92 | 3.68407 | 0.0158058 | 0.000930869 | 0.00331329 | 0.000222524 | 0 | 8.65318e-05 | 9.70735e-06 | 0.0203687
1592.88 | 3.68252 | 0.0157741 | 0.000929106 | 0.00330739 | 0.000222197 | 0 | 8.6394e-05 | 9.69251e-06 | 0.0203288
1593.85 | 3.68373 | 0.0157424 | 0.000927345 | 0.00330149 | 0.000221871 | 0 | 8.62564e-05 | 9.6777e-06 | 0.0202891
1594.81 | 3.34364 | 0.0157109 | 0.000925591 | 0.00329562 | 0.000221546 | 0 | 8.61193e-05 | 9.66293e-06 | 0.0202494
1595.77 | 2.84231 | 0.0156795 | 0.000923842 | 0.00328976 | 0.000221222 | 0 | 8.59825e-05 | 9.6482e-06 | 0.0202099
1596.74 | 2.87017 | 0.0156481 | 0.000922098 | 0.00328392 | 0.000220899 | 0 | 8.58461e-05 | 9.63351e-06 | 0.0201705
1597.7 | 3.35243 | 0.0156169 | 0.000920357 | 0.00327809 | 0.000220576 | 0 | 8.57098e-05 | 9.61883e-06 | 0.0201312
1598.67 | 3.67741 | 0.0155857 | 0.000918623 | 0.00327228 | 0.000220253 | 0 | 8.5574e-05 | 9.6042e-06 | 0.0200921
1599.63 | 3.39233 | 0.0155547 | 0.000916894 | 0.00326649 | 0.000219932 | 0 | 8.54385e-05 | 9.5896e-06 | 0.020053
1600.59 | 3.14492 | 0.0155237 | 0.00091517 | 0.00326071 | 0.000219611 | 0 | 8.53033e-05 | 9.57504e-06 | 0.0200141
1601.56 | 3.06703 | 0.0154928 | 0.000913448 | 0.00325494 | 0.000219291 | 0 | 8.51683e-05 | 9.56049e-06 | 0.0199752
1602.52 | 3.08954 | 0.015462 | 0.000911734 | 0.00324919 | 0.000218972 | 0 | 8.50338e-05 | 9.54599e-06 | 0.0199365
1603.49 | 3.21953 | 0.0154314 | 0.000910024 | 0.00324345 | 0.000218653 | 0 | 8.48996e-05 | 9.53153e-06 | 0.0198979
1604.45 | 3.38357 | 0.0154008 | 0.000908319 | 0.00323774 | 0.000218335 | 0 | 8.47657e-05 | 9.5171e-06 | 0.0198594
1605.42 | 3.29186 | 0.0153702 | 0.000906617 | 0.00323203 | 0.000218018 | 0 | 8.4632e-05 | 9.50268e-06 | 0.019821
1606.38 | 3.02772 | 0.0153398 | 0.000904922 | 0.00322634 | 0.000217701 | 0 | 8.44987e-05 | 9.48832e-06 | 0.0197828
1607.34 | 2.8653 | 0.0153095 | 0.000903231 | 0.00322066 | 0.000217385 | 0 | 8.43658e-05 | 9.47398e-06 | 0.0197446
1608.31 | 2.86109 | 0.0152793 | 0.000901545 | 0.00321501 | 0.00021707 | 0 | 8.42332e-05 | 9.45968e-06 | 0.0197066
1609.27 | 2.87233 | 0.0152491 | 0.000899864 | 0.00320936 | 0.000216756 | 0 | 8.41008e-05 | 9.44541e-06 | 0.0196687
1610.24 | 2.76461 | 0.015219 | 0.000898185 | 0.00320373 | 0.000216442 | 0 | 8.39687e-05 | 9.43116e-06 | 0.0196308
1611.2 | 2.75025 | 0.0151891 | 0.000896513 | 0.00319811 | 0.000216129 | 0 | 8.3837e-05 | 9.41696e-06 | 0.0195931
1612.16 | 2.93596 | 0.0151592 | 0.000894846 | 0.00319251 | 0.000215816 | 0 | 8.37056e-05 | 9.40278e-06 | 0.0195555
1613.13 | 3.15769 | 0.0151294 | 0.000893184 | 0.00318693 | 0.000215505 | 0 | 8.35745e-05 | 9.38864e-06 | 0.019518
1614.09 | 3.19606 | 0.0150997 | 0.000891524 | 0.00318135 | 0.000215193 | 0 | 8.34436e-05 | 9.37452e-06 | 0.0194806
1615.06 | 3.111 | 0.0150701 | 0.000889871 | 0.0031758 | 0.000214883 | 0 | 8.33132e-05 | 9.36044e-06 | 0.0194433
1616.02 | 3.27371 | 0.0150405 | 0.000888222 | 0.00317026 | 0.000214573 | 0 | 8.3183e-05 | 9.3464e-06 | 0.0194061
1616.99 | 3.58068 | 0.0150111 | 0.000886578 | 0.00316473 | 0.000214264 | 0 | 8.30532e-05 | 9.33238e-06 | 0.0193691
1617.95 | 3.63226 | 0.0149817 | 0.000884937 | 0.00315922 | 0.000213955 | 0 | 8.29235e-05 | 9.31839e-06 | 0.0193321
1618.91 | 3.18165 | 0.0149525 | 0.000883302 | 0.00315372 | 0.000213648 | 0 | 8.27942e-05 | 9.30444e-06 | 0.0192952
1619.88 | 2.83955 | 0.0149233 | 0.000881671 | 0.00314823 | 0.000213341 | 0 | 8.26653e-05 | 9.29052e-06 | 0.0192585
1620.84 | 2.8734 | 0.0148942 | 0.000880045 | 0.00314277 | 0.000213034 | 0 | 8.25366e-05 | 9.27663e-06 | 0.0192218
1621.81 | 3.03853 | 0.0148652 | 0.000878424 | 0.00313731 | 0.000212728 | 0 | 8.24083e-05 | 9.26277e-06 | 0.0191853
1622.77 | 3.35014 | 0.0148362 | 0.000876805 | 0.00313187 | 0.000212423 | 0 | 8.22801e-05 | 9.24893e-06 | 0.0191488
1623.74 | 3.59766 | 0.0148074 | 0.000875192 | 0.00312644 | 0.000212119 | 0 | 8.21524e-05 | 9.23514e-06 | 0.0191125
1624.7 | 3.13087 | 0.0147786 | 0.000873584 | 0.00312103 | 0.000211815 | 0 | 8.20249e-05 | 9.22137e-06 | 0.0190763
1625.66 | 2.27415 | 0.0147499 | 0.000871981 | 0.00311563 | 0.000211512 | 0 | 8.18978e-05 | 9.20764e-06 | 0.0190402
1626.63 | 2.15376 | 0.0147213 | 0.00087038 | 0.00311024 | 0.000211209 | 0 | 8.17708e-05 | 9.19392e-06 | 0.0190041
1627.59 | 2.73584 | 0.0146928 | 0.000868785 | 0.00310487 | 0.000210907 | 0 | 8.16442e-05 | 9.18025e-06 | 0.0189682
1628.56 | 3.28143 | 0.0146644 | 0.000867194 | 0.00309951 | 0.000210606 | 0 | 8.1518e-05 | 9.16661e-06 | 0.0189324
1629.52 | 3.58899 | 0.014636 | 0.000865608 | 0.00309417 | 0.000210306 | 0 | 8.1392e-05 | 9.153e-06 | 0.0188967
1630.49 | 3.58092 | 0.0146078 | 0.000864025 | 0.00308884 | 0.000210005 | 0 | 8.12662e-05 | 9.1394e-06 | 0.018861
1631.45 | 2.95127 | 0.0145796 | 0.000862447 | 0.00308352 | 0.000209706 | 0 | 8.11408e-05 | 9.12585e-06 | 0.0188255
1632.41 | 2.55869 | 0.0145515 | 0.000860874 | 0.00307822 | 0.000209407 | 0 | 8.10157e-05 | 9.11233e-06 | 0.0187901
1633.38 | 3.18809 | 0.0145235 | 0.000859305 | 0.00307293 | 0.00020911 | 0 | 8.08909e-05 | 9.09884e-06 | 0.0187548
1634.34 | 4.29374 | 0.0144955 | 0.000857739 | 0.00306765 | 0.000208812 | 0 | 8.07662e-05 | 9.08537e-06 | 0.0187196
1635.31 | 4.21755 | 0.0144676 | 0.000856179 | 0.00306239 | 0.000208515 | 0 | 8.0642e-05 | 9.07194e-06 | 0.0186844
1636.27 | 3.38815 | 0.0144399 | 0.000854623 | 0.00305715 | 0.000208219 | 0 | 8.0518e-05 | 9.05854e-06 | 0.0186494
1637.23 | 2.75713 | 0.0144122 | 0.000853071 | 0.00305191 | 0.000207924 | 0 | 8.03943e-05 | 9.04516e-06 | 0.0186145
1638.2 | 2.50368 | 0.0143846 | 0.000851524 | 0.00304669 | 0.000207629 | 0 | 8.0271e-05 | 9.03182e-06 | 0.0185797
1639.16 | 2.45802 | 0.014357 | 0.000849979 | 0.00304148 | 0.000207334 | 0 | 8.01477e-05 | 9.0185e-06 | 0.018545
1640.13 | 2.80996 | 0.0143295 | 0.00084844 | 0.00303629 | 0.000207041 | 0 | 8.00249e-05 | 9.00521e-06 | 0.0185103
1641.09 | 2.98825 | 0.0143022 | 0.000846905 | 0.00303111 | 0.000206748 | 0 | 7.99024e-05 | 8.99196e-06 | 0.0184758
1642.06 | 2.84275 | 0.0142749 | 0.000845374 | 0.00302594 | 0.000206456 | 0 | 7.97801e-05 | 8.97874e-06 | 0.0184414
1643.02 | 2.60475 | 0.0142476 | 0.000843846 | 0.00302078 | 0.000206164 | 0 | 7.9658e-05 | 8.96553e-06 | 0.018407
1643.98 | 2.47106 | 0.0142205 | 0.000842323 | 0.00301564 | 0.000205873 | 0 | 7.95364e-05 | 8.95236e-06 | 0.0183728
1644.95 | 2.47162 | 0.0141934 | 0.000840805 | 0.00301051 | 0.000205582 | 0 | 7.94149e-05 | 8.93922e-06 | 0.0183386
1645.91 | 2.81485 | 0.0141664 | 0.00083929 | 0.0030054 | 0.000205292 | 0 | 7.92938e-05 | 8.92612e-06 | 0.0183046
1646.88 | 3.32513 | 0.0141395 | 0.000837779 | 0.00300029 | 0.000205003 | 0 | 7.91728e-05 | 8.91302e-06 | 0.0182706
1647.84 | 3.56826 | 0.0141126 | 0.000836272 | 0.00299521 | 0.000204714 | 0 | 7.90522e-05 | 8.89997e-06 | 0.0182368
1648.81 | 3.32469 | 0.0140859 | 0.00083477 | 0.00299013 | 0.000204426 | 0 | 7.89319e-05 | 8.88695e-06 | 0.018203
1649.77 | 3.10748 | 0.0140592 | 0.000833272 | 0.00298507 | 0.000204139 | 0 | 7.88119e-05 | 8.87396e-06 | 0.0181693
1650.73 | 2.93108 | 0.0140326 | 0.000831778 | 0.00298002 | 0.000203852 | 0 | 7.86922e-05 | 8.86099e-06 | 0.0181358
1651.7 | 2.84994 | 0.014006 | 0.000830287 | 0.00297498 | 0.000203566 | 0 | 7.85725e-05 | 8.84804e-06 | 0.0181023
1652.66 | 2.91149 | 0.0139795 | 0.000828801 | 0.00296995 | 0.00020328 | 0 | 7.84533e-05 | 8.83513e-06 | 0.0180689
1653.63 | 3.00501 | 0.0139532 | 0.000827319 | 0.00296494 | 0.000202995 | 0 | 7.83344e-05 | 8.82225e-06 | 0.0180356
1654.59 | 2.87812 | 0.0139269 | 0.000825841 | 0.00295994 | 0.000202711 | 0 | 7.82157e-05 | 8.8094e-06 | 0.0180024
1655.56 | 2.73877 | 0.0139006 | 0.000824365 | 0.00295495 | 0.000202427 | 0 | 7.80972e-05 | 8.79657e-06 | 0.0179692
1656.52 | 3.02188 | 0.0138744 | 0.000822895 | 0.00294998 | 0.000202143 | 0 | 7.79791e-05 | 8.78377e-06 | 0.0179362
1657.48 | 3.58603 | 0.0138483 | 0.000821429 | 0.00294502 | 0.000201861 | 0 | 7.78612e-05 | 8.771e-06 | 0.0179033
1658.45 | 3.69308 | 0.0138223 | 0.000819966 | 0.00294007 | 0.000201579 | 0 | 7.77436e-05 | 8.75826e-06 | 0.0178704
1659.41 | 3.06253 | 0.0137964 | 0.000818506 | 0.00293513 | 0.000201297 | 0 | 7.76261e-05 | 8.74554e-06 | 0.0178377
1660.38 | 2.60284 | 0.0137705 | 0.000817052 | 0.0029302 | 0.000201016 | 0 | 7.75091e-05 | 8.73285e-06 | 0.017805
1661.34 | 2.33785 | 0.0137447 | 0.000815601 | 0.00292529 | 0.000200736 | 0 | 7.73923e-05 | 8.7202e-06 | 0.0177724
1662.31 | 2.38999 | 0.013719 | 0.000814154 | 0.00292039 | 0.000200456 | 0 | 7.72757e-05 | 8.70757e-06 | 0.01774
1663.27 | 3.04431 | 0.0136933 | 0.00081271 | 0.0029155 | 0.000200177 | 0 | 7.71593e-05 | 8.69495e-06 | 0.0177075
1664.23 | 3.71798 | 0.0136677 | 0.000811271 | 0.00291063 | 0.000199899 | 0 | 7.70433e-05 | 8.68238e-06 | 0.0176753
1665.2 | 3.7269 | 0.0136422 | 0.000809836 | 0.00290577 | 0.000199621 | 0 | 7.69276e-05 | 8.66983e-06 | 0.017643
1666.16 | 3.39349 | 0.0136168 | 0.000808404 | 0.00290092 | 0.000199343 | 0 | 7.68121e-05 | 8.65731e-06 | 0.0176109
1667.13 | 2.9714 | 0.0135914 | 0.000806977 | 0.00289608 | 0.000199067 | 0 | 7.66969e-05 | 8.64482e-06 | 0.0175789
1668.09 | 2.52187 | 0.0135661 | 0.000805551 | 0.00289125 | 0.00019879 | 0 | 7.65818e-05 | 8.63234e-06 | 0.0175469
1669.06 | 2.40472 | 0.0135409 | 0.000804131 | 0.00288644 | 0.000198515 | 0 | 7.64671e-05 | 8.6199e-06 | 0.017515
1670.02 | 2.65055 | 0.0135157 | 0.000802715 | 0.00288163 | 0.00019824 | 0 | 7.63526e-05 | 8.60748e-06 | 0.0174833
1670.98 | 2.7292 | 0.0134906 | 0.000801302 | 0.00287684 | 0.000197965 | 0 | 7.62384e-05 | 8.5951e-06 | 0.0174516
1671.95 | 2.54814 | 0.0134656 | 0.000799892 | 0.00287206 | 0.000197691 | 0 | 7.61243e-05 | 8.58273e-06 | 0.01742
1672.91 | 2.39579 | 0.0134407 | 0.000798486 | 0.0028673 | 0.000197418 | 0 | 7.60107e-05 | 8.5704e-06 | 0.0173884
1673.88 | 2.58402 | 0.0134158 | 0.000797085 | 0.00286254 | 0.000197145 | 0 | 7.58972e-05 | 8.55809e-06 | 0.017357
1674.84 | 2.78604 | 0.013391 | 0.000795687 | 0.0028578 | 0.000196873 | 0 | 7.5784e-05 | 8.54581e-06 | 0.0173257
1675.81 | 2.7639 | 0.0133662 | 0.000794292 | 0.00285307 | 0.000196601 | 0 | 7.5671e-05 | 8.53355e-06 | 0.0172944
1676.77 | 2.651 | 0.0133415 | 0.000792901 | 0.00284835 | 0.00019633 | 0 | 7.55583e-05 | 8.52132e-06 | 0.0172632
1677.73 | 2.60714 | 0.0133169 | 0.000791514 | 0.00284364 | 0.000196059 | 0 | 7.54459e-05 | 8.50912e-06 | 0.0172321
1678.7 | 2.62429 | 0.0132924 | 0.000790131 | 0.00283894 | 0.000195789 | 0 | 7.53337e-05 | 8.49695e-06 | 0.0172011
1679.66 | 2.59912 | 0.0132679 | 0.000788751 | 0.00283426 | 0.00019552 | 0 | 7.52218e-05 | 8.4848e-06 | 0.0171702
1680.63 | 2.53139 | 0.0132435 | 0.000787374 | 0.00282958 | 0.000195251 | 0 | 7.511e-05 | 8.47266e-06 | 0.0171393
1681.59 | 2.41602 | 0.0132192 | 0.000786002 | 0.00282492 | 0.000194983 | 0 | 7.49986e-05 | 8.46057e-06 | 0.0171086
1682.55 | 2.24981 | 0.0131949 | 0.000784633 | 0.00282027 | 0.000194715 | 0 | 7.48874e-05 | 8.4485e-06 | 0.0170779
1683.52 | 2.07303 | 0.0131707 | 0.000783268 | 0.00281564 | 0.000194448 | 0 | 7.47765e-05 | 8.43645e-06 | 0.0170473
1684.48 | 1.76174 | 0.0131466 | 0.000781905 | 0.00281101 | 0.000194181 | 0 | 7.46657e-05 | 8.42442e-06 | 0.0170168
1685.45 | 1.65283 | 0.0131225 | 0.000780547 | 0.00280639 | 0.000193915 | 0 | 7.45553e-05 | 8.41243e-06 | 0.0169863
1686.41 | 1.94991 | 0.0130985 | 0.000779192 | 0.00280179 | 0.000193649 | 0 | 7.44451e-05 | 8.40046e-06 | 0.016956
1687.38 | 2.35822 | 0.0130746 | 0.000777841 | 0.0027972 | 0.000193384 | 0 | 7.43351e-05 | 8.38852e-06 | 0.0169257
1688.34 | 2.37977 | 0.0130507 | 0.000776492 | 0.00279261 | 0.00019312 | 0 | 7.42253e-05 | 8.37659e-06 | 0.0168955
1689.3 | 2.1801 | 0.0130269 | 0.000775148 | 0.00278804 | 0.000192856 | 0 | 7.41158e-05 | 8.3647e-06 | 0.0168654
1690.27 | 2.24807 | 0.0130032 | 0.000773808 | 0.00278348 | 0.000192592 | 0 | 7.40066e-05 | 8.35284e-06 | 0.0168354
1691.23 | 2.52045 | 0.0129795 | 0.00077247 | 0.00277894 | 0.000192329 | 0 | 7.38976e-05 | 8.341e-06 | 0.0168055
1692.2 | 2.71498 | 0.0129559 | 0.000771135 | 0.00277439 | 0.000192067 | 0 | 7.37888e-05 | 8.32917e-06 | 0.0167756
1693.16 | 2.77241 | 0.0129323 | 0.000769805 | 0.00276987 | 0.000191805 | 0 | 7.36803e-05 | 8.31738e-06 | 0.0167458
1694.12 | 2.63184 | 0.0129088 | 0.000768479 | 0.00276536 | 0.000191544 | 0 | 7.3572e-05 | 8.30561e-06 | 0.0167161
1695.09 | 2.20465 | 0.0128854 | 0.000767155 | 0.00276085 | 0.000191283 | 0 | 7.3464e-05 | 8.29387e-06 | 0.0166865
1696.05 | 1.87819 | 0.0128621 | 0.000765835 | 0.00275636 | 0.000191023 | 0 | 7.33562e-05 | 8.28216e-06 | 0.0166569
1697.02 | 1.85976 | 0.0128388 | 0.000764518 | 0.00275188 | 0.000190763 | 0 | 7.32486e-05 | 8.27046e-06 | 0.0166274
1697.98 | 1.96491 | 0.0128155 | 0.000763205 | 0.00274741 | 0.000190504 | 0 | 7.31413e-05 | 8.25879e-06 | 0.016598
1698.95 | 1.91169 | 0.0127924 | 0.000761895 | 0.00274295 | 0.000190246 | 0 | 7.30342e-05 | 8.24715e-06 | 0.0165687
1699.91 | 1.82978 | 0.0127693 | 0.000760589 | 0.0027385 | 0.000189988 | 0 | 7.29274e-05 | 8.23553e-06 | 0.0165395
1700.88 | 1.94486 | 0.0127462 | 0.000759284 | 0.00273406 | 0.00018973 | 0 | 7.28206e-05 | 8.22393e-06 | 0.0165103
1701.84 | 2.20161 | 0.0127232 | 0.000757985 | 0.00272963 | 0.000189473 | 0 | 7.27143e-05 | 8.21236e-06 | 0.0164812
1702.8 | 2.16357 | 0.0127003 | 0.000756688 | 0.00272521 | 0.000189216 | 0 | 7.26081e-05 | 8.20082e-06 | 0.0164522
1703.77 | 1.7326 | 0.0126775 | 0.000755395 | 0.00272081 | 0.000188961 | 0 | 7.25022e-05 | 8.1893e-06 | 0.0164233
1704.73 | 1.60099 | 0.0126547 | 0.000754104 | 0.00271641 | 0.000188705 | 0 | 7.23965e-05 | 8.1778e-06 | 0.0163944
1705.7 | 1.83096 | 0.0126319 | 0.000752818 | 0.00271203 | 0.00018845 | 0 | 7.2291e-05 | 8.16633e-06 | 0.0163657
1706.66 | 2.13814 | 0.0126093 | 0.000751535 | 0.00270765 | 0.000188196 | 0 | 7.21858e-05 | 8.15488e-06 | 0.016337
1707.62 | 2.39412 | 0.0125867 | 0.000750255 | 0.00270329 | 0.000187942 | 0 | 7.20808e-05 | 8.14346e-06 | 0.0163084
1708.59 | 2.56024 | 0.0125641 | 0.000748977 | 0.00269893 | 0.000187688 | 0 | 7.1976e-05 | 8.13205e-06 | 0.0162798
1709.55 | 2.57006 | 0.0125416 | 0.000747704 | 0.00269459 | 0.000187435 | 0 | 7.18714e-05 | 8.12067e-06 | 0.0162513
1710.52 | 2.5126 | 0.0125192 | 0.000746434 | 0.00269026 | 0.000187183 | 0 | 7.17671e-05 | 8.10932e-06 | 0.0162229
1711.48 | 2.47338 | 0.0124968 | 0.000745167 | 0.00268594 | 0.000186931 | 0 | 7.16631e-05 | 8.098e-06 | 0.0161946
1712.44 | 2.44522 | 0.0124745 | 0.000743904 | 0.00268163 | 0.00018668 | 0 | 7.15592e-05 | 8.0867e-06 | 0.0161664
1713.41 | 2.29679 | 0.0124522 | 0.000742642 | 0.00267732 | 0.000186429 | 0 | 7.14555e-05 | 8.0754e-06 | 0.0161382
1714.37 | 2.10421 | 0.0124301 | 0.000741385 | 0.00267303 | 0.000186178 | 0 | 7.13521e-05 | 8.06415e-06 | 0.0161101
1715.34 | 2.34007 | 0.0124079 | 0.000740131 | 0.00266876 | 0.000185929 | 0 | 7.12489e-05 | 8.05292e-06 | 0.016082
1716.3 | 3.07543 | 0.0123859 | 0.00073888 | 0.00266449 | 0.000185679 | 0 | 7.1146e-05 | 8.04171e-06 | 0.0160541
1717.27 | 3.44949 | 0.0123638 | 0.000737631 | 0.00266022 | 0.00018543 | 0 | 7.10431e-05 | 8.03051e-06 | 0.0160262
1718.23 | 2.71402 | 0.0123419 | 0.000736387 | 0.00265597 | 0.000185182 | 0 | 7.09406e-05 | 8.01935e-06 | 0.0159984
1719.19 | 2.08246 | 0.01232 | 0.000735146 | 0.00265174 | 0.000184934 | 0 | 7.08384e-05 | 8.00821e-06 | 0.0159707
1720.16 | 1.78782 | 0.0122982 | 0.000733907 | 0.00264751 | 0.000184687 | 0 | 7.07363e-05 | 7.9971e-06 | 0.015943
1721.12 | 1.68239 | 0.0122764 | 0.000732671 | 0.00264328 | 0.00018444 | 0 | 7.06344e-05 | 7.98599e-06 | 0.0159154
1722.09 | 1.61034 | 0.0122546 | 0.000731439 | 0.00263908 | 0.000184194 | 0 | 7.05327e-05 | 7.97492e-06 | 0.0158879
1723.05 | 1.62789 | 0.012233 | 0.00073021 | 0.00263488 | 0.000183948 | 0 | 7.04313e-05 | 7.96388e-06 | 0.0158604
1724.02 | 1.99927 | 0.0122114 | 0.000728985 | 0.00263069 | 0.000183702 | 0 | 7.03302e-05 | 7.95285e-06 | 0.015833
1724.98 | 2.48575 | 0.0121898 | 0.000727762 | 0.00262651 | 0.000183458 | 0 | 7.02292e-05 | 7.94185e-06 | 0.0158057
1725.94 | 2.6145 | 0.0121683 | 0.000726541 | 0.00262234 | 0.000183213 | 0 | 7.01284e-05 | 7.93087e-06 | 0.0157785
1726.91 | 2.22882 | 0.0121469 | 0.000725325 | 0.00261818 | 0.000182969 | 0 | 7.00278e-05 | 7.91991e-06 | 0.0157513
1727.87 | 1.97537 | 0.0121255 | 0.000724111 | 0.00261403 | 0.000182726 | 0 | 6.99275e-05 | 7.90898e-06 | 0.0157242
1728.84 | 1.85305 | 0.0121042 | 0.000722901 | 0.00260989 | 0.000182483 | 0 | 6.98274e-05 | 7.89807e-06 | 0.0156972
1729.8 | 1.8671 | 0.0120829 | 0.000721692 | 0.00260576 | 0.00018224 | 0 | 6.97274e-05 | 7.88717e-06 | 0.0156702
1730.77 | 2.02551 | 0.0120617 | 0.000720488 | 0.00260164 | 0.000181998 | 0 | 6.96278e-05 | 7.87631e-06 | 0.0156433
1731.73 | 2.25007 | 0.0120406 | 0.000719286 | 0.00259753 | 0.000181757 | 0 | 6.95283e-05 | 7.86547e-06 | 0.0156165
1732.69 | 2.60094 | 0.0120195 | 0.000718088 | 0.00259343 | 0.000181516 | 0 | 6.94291e-05 | 7.85465e-06 | 0.0155898
1733.66 | 2.86443 | 0.0119984 | 0.000716892 | 0.00258934 | 0.000181275 | 0 | 6.93299e-05 | 7.84384e-06 | 0.0155631
1734.62 | 2.8772 | 0.0119774 | 0.000715699 | 0.00258526 | 0.000181035 | 0 | 6.92311e-05 | 7.83306e-06 | 0.0155365
1735.59 | 2.70697 | 0.0119565 | 0.00071451 | 0.00258119 | 0.000180796 | 0 | 6.91325e-05 | 7.82231e-06 | 0.0155099
1736.55 | 2.33907 | 0.0119356 | 0.000713323 | 0.00257713 | 0.000180557 | 0 | 6.90341e-05 | 7.81158e-06 | 0.0154835
1737.52 | 1.83082 | 0.0119148 | 0.000712139 | 0.00257307 | 0.000180318 | 0 | 6.89358e-05 | 7.80086e-06 | 0.015457
1738.48 | 1.7243 | 0.011894 | 0.000710958 | 0.00256903 | 0.00018008 | 0 | 6.88379e-05 | 7.79017e-06 | 0.0154307
1739.44 | 1.94248 | 0.0118733 | 0.000709781 | 0.002565 | 0.000179842 | 0 | 6.87401e-05 | 7.77951e-06 | 0.0154044
1740.41 | 2.13597 | 0.0118526 | 0.000708606 | 0.00256098 | 0.000179605 | 0 | 6.86425e-05 | 7.76887e-06 | 0.0153782
1741.37 | 2.17047 | 0.011832 | 0.000707434 | 0.00255696 | 0.000179368 | 0 | 6.85452e-05 | 7.75825e-06 | 0.0153521
1742.34 | 2.19197 | 0.0118115 | 0.000706264 | 0.00255295 | 0.000179132 | 0 | 6.84479e-05 | 7.74763e-06 | 0.015326
1743.3 | 2.28234 | 0.011791 | 0.000705098 | 0.00254896 | 0.000178896 | 0 | 6.8351e-05 | 7.73706e-06 | 0.0153
1744.27 | 2.23295 | 0.0117705 | 0.000703935 | 0.00254497 | 0.000178661 | 0 | 6.82543e-05 | 7.7265e-06 | 0.0152741
1745.23 | 1.90811 | 0.0117501 | 0.000702775 | 0.002541 | 0.000178426 | 0 | 6.81577e-05 | 7.71597e-06 | 0.0152482
1746.19 | 1.55986 | 0.0117298 | 0.000701616 | 0.00253703 | 0.000178191 | 0 | 6.80613e-05 | 7.70544e-06 | 0.0152224
1747.16 | 1.55085 | 0.0117095 | 0.000700462 | 0.00253307 | 0.000177957 | 0 | 6.79652e-05 | 7.69495e-06 | 0.0151966
1748.12 | 1.73029 | 0.0116893 | 0.00069931 | 0.00252912 | 0.000177724 | 0 | 6.78693e-05 | 7.68448e-06 | 0.015171
1749.09 | 2.0001 | 0.0116691 | 0.000698161 | 0.00252518 | 0.000177491 | 0 | 6.77736e-05 | 7.67404e-06 | 0.0151454
1750.05 | 2.28979 | 0.0116489 | 0.000697014 | 0.00252125 | 0.000177258 | 0 | 6.7678e-05 | 7.6636e-06 | 0.0151198
1751.02 | 2.40161 | 0.0116288 | 0.000695871 | 0.00251733 | 0.000177026 | 0 | 6.75827e-05 | 7.65319e-06 | 0.0150943
1751.98 | 2.31344 | 0.0116088 | 0.000694731 | 0.00251342 | 0.000176795 | 0 | 6.74875e-05 | 7.64281e-06 | 0.0150689
1752.94 | 2.14935 | 0.0115888 | 0.000693593 | 0.00250952 | 0.000176563 | 0 | 6.73926e-05 | 7.63244e-06 | 0.0150435
1753.91 | 1.92141 | 0.0115689 | 0.000692459 | 0.00250562 | 0.000176333 | 0 | 6.72979e-05 | 7.6221e-06 | 0.0150183
1754.87 | 1.77049 | 0.011549 | 0.000691325 | 0.00250174 | 0.000176102 | 0 | 6.72033e-05 | 7.61177e-06 | 0.014993
1755.84 | 1.78506 | 0.0115292 | 0.000690196 | 0.00249786 | 0.000175872 | 0 | 6.7109e-05 | 7.60147e-06 | 0.0149679
1756.8 | 1.86813 | 0.0115095 | 0.00068907 | 0.00249399 | 0.000175643 | 0 | 6.70149e-05 | 7.59119e-06 | 0.0149428
1757.76 | 2.05746 | 0.0114897 | 0.000687946 | 0.00249014 | 0.000175414 | 0 | 6.6921e-05 | 7.58093e-06 | 0.0149177
1758.73 | 2.19799 | 0.01147 | 0.000686824 | 0.00248629 | 0.000175185 | 0 | 6.68272e-05 | 7.57068e-06 | 0.0148927
1759.69 | 2.2124 | 0.0114504 | 0.000685706 | 0.00248245 | 0.000174957 | 0 | 6.67337e-05 | 7.56046e-06 | 0.0148678
1760.66 | 2.12912 | 0.0114309 | 0.00068459 | 0.00247862 | 0.00017473 | 0 | 6.66404e-05 | 7.55027e-06 | 0.014843
1761.62 | 1.96693 | 0.0114114 | 0.000683478 | 0.00247479 | 0.000174503 | 0 | 6.65472e-05 | 7.54009e-06 | 0.0148182
1762.59 | 1.76159 | 0.0113919 | 0.000682367 | 0.00247098 | 0.000174276 | 0 | 6.64542e-05 | 7.52993e-06 | 0.0147935
1763.55 | 1.58349 | 0.0113725 | 0.000681259 | 0.00246717 | 0.00017405 | 0 | 6.63615e-05 | 7.51979e-06 | 0.0147688
1764.51 | 1.44818 | 0.0113531 | 0.000680155 | 0.00246338 | 0.000173824 | 0 | 6.62689e-05 | 7.50968e-06 | 0.0147442
1765.48 | 1.37582 | 0.0113338 | 0.000679053 | 0.00245959 | 0.000173598 | 0 | 6.61766e-05 | 7.49958e-06 | 0.0147197
1766.44 | 1.35448 | 0.0113145 | 0.000677952 | 0.00245581 | 0.000173373 | 0 | 6.60843e-05 | 7.4895e-06 | 0.0146952
1767.41 | 1.44432 | 0.0112953 | 0.000676856 | 0.00245204 | 0.000173149 | 0 | 6.59924e-05 | 7.47945e-06 | 0.0146708
1768.37 | 1.65438 | 0.0112761 | 0.000675762 | 0.00244828 | 0.000172925 | 0 | 6.59006e-05 | 7.46941e-06 | 0.0146464
1769.34 | 1.8499 | 0.011257 | 0.00067467 | 0.00244453 | 0.000172701 | 0 | 6.5809e-05 | 7.4594e-06 | 0.0146221
1770.3 | 1.98429 | 0.0112379 | 0.000673582 | 0.00244079 | 0.000172478 | 0 | 6.57176e-05 | 7.44941e-06 | 0.0145979
1771.26 | 2.00552 | 0.0112189 | 0.000672495 | 0.00243705 | 0.000172255 | 0 | 6.56263e-05 | 7.43942e-06 | 0.0145737
1772.23 | 1.64315 | 0.0111999 | 0.000671411 | 0.00243332 | 0.000172033 | 0 | 6.55353e-05 | 7.42947e-06 | 0.0145496
1773.19 | 1.38472 | 0.011181 | 0.000670331 | 0.00242961 | 0.000171811 | 0 | 6.54445e-05 | 7.41954e-06 | 0.0145256
1774.16 | 1.69096 | 0.0111621 | 0.000669252 | 0.0024259 | 0.000171589 | 0 | 6.53539e-05 | 7.40962e-06 | 0.0145016
1775.12 | 2.3674 | 0.0111432 | 0.000668176 | 0.00242219 | 0.000171368 | 0 | 6.52633e-05 | 7.39972e-06 | 0.0144776
1776.09 | 2.74965 | 0.0111244 | 0.000667103 | 0.0024185 | 0.000171147 | 0 | 6.51731e-05 | 7.38985e-06 | 0.0144538
1777.05 | 2.86852 | 0.0111057 | 0.000666032 | 0.00241482 | 0.000170927 | 0 | 6.5083e-05 | 7.38e-06 | 0.0144299
1778.01 | 2.77137 | 0.011087 | 0.000664965 | 0.00241114 | 0.000170708 | 0 | 6.49931e-05 | 7.37016e-06 | 0.0144062
1778.98 | 2.48198 | 0.0110683 | 0.000663898 | 0.00240747 | 0.000170488 | 0 | 6.49033e-05 | 7.36034e-06 | 0.0143825
1779.94 | 2.22074 | 0.0110498 | 0.000662836 | 0.00240382 | 0.000170269 | 0 | 6.48138e-05 | 7.35054e-06 | 0.0143588
1780.91 | 2.08709 | 0.0110312 | 0.000661775 | 0.00240017 | 0.000170051 | 0 | 6.47245e-05 | 7.34077e-06 | 0.0143353
1781.87 | 1.8468 | 0.0110127 | 0.000660718 | 0.00239652 | 0.000169833 | 0 | 6.46354e-05 | 7.33101e-06 | 0.0143117
1782.83 | 1.42048 | 0.0109942 | 0.000659663 | 0.00239289 | 0.000169615 | 0 | 6.45464e-05 | 7.32128e-06 | 0.0142883
1783.8 | 1.1729 | 0.0109758 | 0.000658609 | 0.00238926 | 0.000169397 | 0 | 6.44576e-05 | 7.31155e-06 | 0.0142649
1784.76 | 1.61708 | 0.0109575 | 0.000657559 | 0.00238565 | 0.000169181 | 0 | 6.4369e-05 | 7.30185e-06 | 0.0142415
1785.73 | 2.16365 | 0.0109391 | 0.000656512 | 0.00238204 | 0.000168964 | 0 | 6.42806e-05 | 7.29217e-06 | 0.0142182
1786.69 | 2.31015 | 0.0109209 | 0.000655467 | 0.00237844 | 0.000168748 | 0 | 6.41923e-05 | 7.28252e-06 | 0.014195
1787.66 | 2.21225 | 0.0109026 | 0.000654423 | 0.00237484 | 0.000168532 | 0 | 6.41042e-05 | 7.27287e-06 | 0.0141718
1788.62 | 1.99281 | 0.0108844 | 0.000653383 | 0.00237126 | 0.000168317 | 0 | 6.40163e-05 | 7.26325e-06 | 0.0141487
1789.58 | 1.71534 | 0.0108663 | 0.000652345 | 0.00236768 | 0.000168103 | 0 | 6.39287e-05 | 7.25364e-06 | 0.0141256
1790.55 | 1.8189 | 0.0108482 | 0.00065131 | 0.00236411 | 0.000167888 | 0 | 6.38412e-05 | 7.24406e-06 | 0.0141026
1791.51 | 2.17773 | 0.0108302 | 0.000650277 | 0.00236055 | 0.000167674 | 0 | 6.37537e-05 | 7.23449e-06 | 0.0140796
1792.48 | 2.28731 | 0.0108122 | 0.000649246 | 0.002357 | 0.000167461 | 0 | 6.36666e-05 | 7.22494e-06 | 0.0140568
1793.44 | 2.05243 | 0.0107942 | 0.000648219 | 0.00235345 | 0.000167247 | 0 | 6.35796e-05 | 7.21542e-06 | 0.0140339
1794.4 | 1.87688 | 0.0107763 | 0.000647193 | 0.00234992 | 0.000167035 | 0 | 6.34929e-05 | 7.20591e-06 | 0.0140111
1795.37 | 1.99904 | 0.0107584 | 0.00064617 | 0.00234639 | 0.000166822 | 0 | 6.34062e-05 | 7.19641e-06 | 0.0139884
1796.33 | 1.89078 | 0.0107406 | 0.000645149 | 0.00234287 | 0.00016661 | 0 | 6.33197e-05 | 7.18694e-06 | 0.0139657
1797.3 | 1.40267 | 0.0107228 | 0.000644131 | 0.00233935 | 0.000166399 | 0 | 6.32335e-05 | 7.17749e-06 | 0.0139431
1798.26 | 1.01839 | 0.0107051 | 0.000643116 | 0.00233585 | 0.000166188 | 0 | 6.31474e-05 | 7.16806e-06 | 0.0139205
1799.23 | 1.27114 | 0.0106874 | 0.000642102 | 0.00233235 | 0.000165977 | 0 | 6.30615e-05 | 7.15865e-06 | 0.013898
1800.19 | 1.75418 | 0.0106697 | 0.000641091 | 0.00232886 | 0.000165767 | 0 | 6.29757e-05 | 7.14924e-06 | 0.0138756
1801.15 | 2.24048 | 0.0106521 | 0.000640082 | 0.00232538 | 0.000165557 | 0 | 6.28901e-05 | 7.13987e-06 | 0.0138532
1802.12 | 2.58258 | 0.0106346 | 0.000639076 | 0.00232191 | 0.000165347 | 0 | 6.28047e-05 | 7.13051e-06 | 0.0138308
1803.08 | 2.58721 | 0.0106171 | 0.000638072 | 0.00231844 | 0.000165138 | 0 | 6.27195e-05 | 7.12117e-06 | 0.0138086
1804.05 | 2.31734 | 0.0105996 | 0.00063707 | 0.00231498 | 0.000164929 | 0 | 6.26344e-05 | 7.11184e-06 | 0.0137863
1805.01 | 2.3227 | 0.0105821 | 0.000636071 | 0.00231153 | 0.000164721 | 0 | 6.25496e-05 | 7.10254e-06 | 0.0137641
1805.98 | 2.48646 | 0.0105648 | 0.000635074 | 0.00230809 | 0.000164513 | 0 | 6.24649e-05 | 7.09325e-06 | 0.013742
1806.94 | 2.29213 | 0.0105474 | 0.00063408 | 0.00230466 | 0.000164306 | 0 | 6.23804e-05 | 7.08399e-06 | 0.0137199
1807.9 | 1.58586 | 0.0105301 | 0.000633087 | 0.00230123 | 0.000164098 | 0 | 6.22959e-05 | 7.07473e-06 | 0.0136979
1808.87 | 1.2077 | 0.0105128 | 0.000632098 | 0.00229781 | 0.000163892 | 0 | 6.22118e-05 | 7.0655e-06 | 0.0136759
1809.83 | 1.58132 | 0.0104956 | 0.00063111 | 0.0022944 | 0.000163685 | 0 | 6.21278e-05 | 7.05629e-06 | 0.013654
1810.8 | 1.70759 | 0.0104785 | 0.000630125 | 0.00229099 | 0.000163479 | 0 | 6.20439e-05 | 7.04709e-06 | 0.0136321
1811.76 | 1.36911 | 0.0104613 | 0.000629143 | 0.0022876 | 0.000163274 | 0 | 6.19603e-05 | 7.03792e-06 | 0.0136103
1812.73 | 0.91809 | 0.0104442 | 0.000628161 | 0.0022842 | 0.000163068 | 0 | 6.18767e-05 | 7.02875e-06 | 0.0135886
1813.69 | 0.497114 | 0.0104272 | 0.000627183 | 0.00228082 | 0.000162864 | 0 | 6.17934e-05 | 7.01961e-06 | 0.0135668
1814.65 | 0.322648 | 0.0104102 | 0.000626207 | 0.00227745 | 0.000162659 | 0 | 6.17102e-05 | 7.01048e-06 | 0.0135452
1815.62 | 0.927291 | 0.0103932 | 0.000625234 | 0.00227408 | 0.000162455 | 0 | 6.16272e-05 | 7.00138e-06 | 0.0135236
1816.58 | 1.62977 | 0.0103763 | 0.000624262 | 0.00227072 | 0.000162251 | 0 | 6.15443e-05 | 6.99228e-06 | 0.013502
1817.55 | 1.50623 | 0.0103594 | 0.000623293 | 0.00226737 | 0.000162048 | 0 | 6.14616e-05 | 6.98321e-06 | 0.0134805
1818.51 | 0.741431 | 0.0103425 | 0.000622326 | 0.00226403 | 0.000161845 | 0 | 6.13792e-05 | 6.97416e-06 | 0.0134591
1819.47 | 0.607958 | 0.0103257 | 0.000621361 | 0.00226069 | 0.000161643 | 0 | 6.12968e-05 | 6.96513e-06 | 0.0134377
1820.44 | 0.945977 | 0.010309 | 0.000620398 | 0.00225736 | 0.000161441 | 0 | 6.12146e-05 | 6.9561e-06 | 0.0134163
1821.4 | 1.32827 | 0.0102922 | 0.000619438 | 0.00225404 | 0.000161239 | 0 | 6.11326e-05 | 6.9471e-06 | 0.013395
1822.37 | 1.67719 | 0.0102756 | 0.00061848 | 0.00225072 | 0.000161037 | 0 | 6.10508e-05 | 6.93812e-06 | 0.0133738
1823.33 | 1.78106 | 0.0102589 | 0.000617525 | 0.00224741 | 0.000160836 | 0 | 6.09691e-05 | 6.92916e-06 | 0.0133526
1824.3 | 1.52732 | 0.0102423 | 0.00061657 | 0.00224411 | 0.000160636 | 0 | 6.08875e-05 | 6.9202e-06 | 0.0133314
1825.26 | 1.47342 | 0.0102258 | 0.000615619 | 0.00224082 | 0.000160435 | 0 | 6.08062e-05 | 6.91127e-06 | 0.0133104
1826.22 | 1.76843 | 0.0102093 | 0.00061467 | 0.00223753 | 0.000160236 | 0 | 6.0725e-05 | 6.90236e-06 | 0.0132893
1827.19 | 2.06892 | 0.0101928 | 0.000613724 | 0.00223426 | 0.000160036 | 0 | 6.0644e-05 | 6.89346e-06 | 0.0132683
1828.15 | 2.02435 | 0.0101763 | 0.000612779 | 0.00223099 | 0.000159837 | 0 | 6.05632e-05 | 6.88459e-06 | 0.0132474
1829.12 | 1.91359 | 0.0101599 | 0.000611836 | 0.00222772 | 0.000159638 | 0 | 6.04824e-05 | 6.87572e-06 | 0.0132265
1830.08 | 1.96698 | 0.0101436 | 0.000610895 | 0.00222446 | 0.00015944 | 0 | 6.04019e-05 | 6.86687e-06 | 0.0132056
1831.05 | 2.02207 | 0.0101273 | 0.000609957 | 0.00222121 | 0.000159242 | 0 | 6.03215e-05 | 6.85805e-06 | 0.0131848
1832.01 | 1.88884 | 0.010111 | 0.000609021 | 0.00221797 | 0.000159044 | 0 | 6.02413e-05 | 6.84924e-06 | 0.0131641
1832.97 | 1.62299 | 0.0100947 | 0.000608087 | 0.00221473 | 0.000158847 | 0 | 6.01612e-05 | 6.84044e-06 | 0.0131434
1833.94 | 1.37878 | 0.0100785 | 0.000607155 | 0.0022115 | 0.00015865 | 0 | 6.00813e-05 | 6.83166e-06 | 0.0131227
1834.9 | 1.19605 | 0.0100624 | 0.000606226 | 0.00220828 | 0.000158453 | 0 | 6.00016e-05 | 6.8229e-06 | 0.0131022
1835.87 | 1.16881 | 0.0100462 | 0.000605298 | 0.00220507 | 0.000158257 | 0 | 5.9922e-05 | 6.81416e-06 | 0.0130816
1836.83 | 1.34538 | 0.0100301 | 0.000604372 | 0.00220186 | 0.000158061 | 0 | 5.98425e-05 | 6.80543e-06 | 0.0130611
1837.8 | 1.59298 | 0.0100141 | 0.000603449 | 0.00219866 | 0.000157866 | 0 | 5.97633e-05 | 6.79672e-06 | 0.0130406
1838.76 | 1.92022 | 0.00999809 | 0.000602528 | 0.00219547 | 0.000157671 | 0 | 5.96842e-05 | 6.78803e-06 | 0.0130202
1839.72 | 2.22774 | 0.00998213 | 0.000601609 | 0.00219228 | 0.000157476 | 0 | 5.96052e-05 | 6.77935e-06 | 0.0129999
1840.69 | 2.50269 | 0.0099662 | 0.000600693 | 0.0021891 | 0.000157282 | 0 | 5.95265e-05 | 6.77069e-06 | 0.0129796
1841.65 | 2.62049 | 0.00995029 | 0.000599777 | 0.00218592 | 0.000157088 | 0 | 5.94478e-05 | 6.76204e-06 | 0.0129593
1842.62 | 2.38091 | 0.00993444 | 0.000598864 | 0.00218276 | 0.000156894 | 0 | 5.93693e-05 | 6.75342e-06 | 0.0129391
1843.58 | 2.08021 | 0.00991862 | 0.000597954 | 0.0021796 | 0.000156701 | 0 | 5.9291e-05 | 6.74481e-06 | 0.0129189
1844.55 | 1.7608 | 0.00990285 | 0.000597046 | 0.00217645 | 0.000156508 | 0 | 5.92128e-05 | 6.73622e-06 | 0.0128988
1845.51 | 1.57148 | 0.00988709 | 0.000596138 | 0.0021733 | 0.000156315 | 0 | 5.91347e-05 | 6.72763e-06 | 0.0128787
1846.47 | 1.80828 | 0.00987139 | 0.000595234 | 0.00217016 | 0.000156123 | 0 | 5.90569e-05 | 6.71907e-06 | 0.0128587
1847.44 | 2.18481 | 0.00985572 | 0.000594332 | 0.00216703 | 0.000155931 | 0 | 5.89792e-05 | 6.71053e-06 | 0.0128387
1848.4 | 2.18052 | 0.00984009 | 0.000593432 | 0.00216391 | 0.00015574 | 0 | 5.89016e-05 | 6.702e-06 | 0.0128188
1849.37 | 1.94162 | 0.00982449 | 0.000592532 | 0.00216079 | 0.000155548 | 0 | 5.88242e-05 | 6.69348e-06 | 0.0127989
1850.33 | 1.71384 | 0.00980893 | 0.000591636 | 0.00215768 | 0.000155357 | 0 | 5.87469e-05 | 6.68499e-06 | 0.012779
1851.3 | 1.51867 | 0.00979342 | 0.000590742 | 0.00215457 | 0.000155167 | 0 | 5.86699e-05 | 6.67651e-06 | 0.0127592
1852.26 | 1.45128 | 0.00977794 | 0.00058985 | 0.00215147 | 0.000154977 | 0 | 5.85929e-05 | 6.66805e-06 | 0.0127395
1853.22 | 1.51862 | 0.00976248 | 0.000588959 | 0.00214838 | 0.000154787 | 0 | 5.85161e-05 | 6.65959e-06 | 0.0127198
1854.19 | 1.87012 | 0.00974707 | 0.000588071 | 0.0021453 | 0.000154598 | 0 | 5.84394e-05 | 6.65116e-06 | 0.0127001
1855.15 | 2.58084 | 0.0097317 | 0.000587185 | 0.00214222 | 0.000154409 | 0 | 5.83629e-05 | 6.64275e-06 | 0.0126805
1856.12 | 2.9945 | 0.00971637 | 0.000586301 | 0.00213915 | 0.00015422 | 0 | 5.82866e-05 | 6.63435e-06 | 0.012661
1857.08 | 2.74941 | 0.00970107 | 0.000585419 | 0.00213608 | 0.000154032 | 0 | 5.82104e-05 | 6.62597e-06 | 0.0126414
1858.05 | 2.32689 | 0.00968579 | 0.000584538 | 0.00213302 | 0.000153843 | 0 | 5.81343e-05 | 6.61759e-06 | 0.0126219
1859.01 | 1.73703 | 0.00967057 | 0.00058366 | 0.00212997 | 0.000153656 | 0 | 5.80584e-05 | 6.60924e-06 | 0.0126025
1859.97 | 1.33169 | 0.00965538 | 0.000582784 | 0.00212693 | 0.000153468 | 0 | 5.79827e-05 | 6.60091e-06 | 0.0125831
1860.94 | 1.67484 | 0.00964022 | 0.00058191 | 0.00212389 | 0.000153281 | 0 | 5.79071e-05 | 6.59259e-06 | 0.0125638
1861.9 | 2.12763 | 0.00962509 | 0.000581037 | 0.00212085 | 0.000153095 | 0 | 5.78316e-05 | 6.58428e-06 | 0.0125445
1862.87 | 2.09869 | 0.00961 | 0.000580167 | 0.00211783 | 0.000152908 | 0 | 5.77563e-05 | 6.57599e-06 | 0.0125252
1863.83 | 1.88906 | 0.00959496 | 0.000579299 | 0.00211481 | 0.000152722 | 0 | 5.76812e-05 | 6.56772e-06 | 0.012506
1864.79 | 1.8296 | 0.00957994 | 0.000578433 | 0.0021118 | 0.000152537 | 0 | 5.76062e-05 | 6.55946e-06 | 0.0124869
1865.76 | 1.89803 | 0.00956495 | 0.000577567 | 0.00210879 | 0.000152351 | 0 | 5.75312e-05 | 6.55121e-06 | 0.0124677
1866.72 | 2.08514 | 0.00955001 | 0.000576705 | 0.00210579 | 0.000152166 | 0 | 5.74565e-05 | 6.54299e-06 | 0.0124487
1867.69 | 2.2763 | 0.0095351 | 0.000575845 | 0.0021028 | 0.000151982 | 0 | 5.7382e-05 | 6.53478e-06 | 0.0124296
1868.65 | 2.14942 | 0.00952023 | 0.000574986 | 0.00209981 | 0.000151798 | 0 | 5.73076e-05 | 6.52658e-06 | 0.0124107
1869.62 | 1.59479 | 0.00950539 | 0.000574129 | 0.00209683 | 0.000151614 | 0 | 5.72333e-05 | 6.5184e-06 | 0.0123917
1870.58 | 1.26167 | 0.00949057 | 0.000573274 | 0.00209385 | 0.00015143 | 0 | 5.71591e-05 | 6.51023e-06 | 0.0123728
1871.54 | 1.18142 | 0.00947581 | 0.000572421 | 0.00209088 | 0.000151247 | 0 | 5.70851e-05 | 6.50208e-06 | 0.0123539
1872.51 | 1.23078 | 0.00946107 | 0.00057157 | 0.00208792 | 0.000151064 | 0 | 5.70113e-05 | 6.49395e-06 | 0.0123351
1873.47 | 1.38792 | 0.00944637 | 0.000570721 | 0.00208497 | 0.000150881 | 0 | 5.69376e-05 | 6.48583e-06 | 0.0123164
1874.44 | 1.58965 | 0.00943169 | 0.000569873 | 0.00208202 | 0.000150699 | 0 | 5.68639e-05 | 6.47772e-06 | 0.0122976
1875.4 | 1.87325 | 0.00941706 | 0.000569028 | 0.00207907 | 0.000150517 | 0 | 5.67905e-05 | 6.46964e-06 | 0.0122789
1876.37 | 2.06453 | 0.00940246 | 0.000568185 | 0.00207614 | 0.000150335 | 0 | 5.67173e-05 | 6.46156e-06 | 0.0122603
1877.33 | 2.09361 | 0.0093879 | 0.000567343 | 0.00207321 | 0.000150154 | 0 | 5.66441e-05 | 6.45351e-06 | 0.0122417
1878.29 | 2.09525 | 0.00937336 | 0.000566503 | 0.00207028 | 0.000149973 | 0 | 5.65711e-05 | 6.44546e-06 | 0.0122231
1879.26 | 2.25744 | 0.00935886 | 0.000565665 | 0.00206736 | 0.000149792 | 0 | 5.64982e-05 | 6.43743e-06 | 0.0122046
1880.22 | 2.40473 | 0.0093444 | 0.000564829 | 0.00206445 | 0.000149612 | 0 | 5.64255e-05 | 6.42942e-06 | 0.0121861
1881.19 | 2.23394 | 0.00932997 | 0.000563995 | 0.00206155 | 0.000149432 | 0 | 5.6353e-05 | 6.42142e-06 | 0.0121677
1882.15 | 1.92263 | 0.00931556 | 0.000563162 | 0.00205864 | 0.000149252 | 0 | 5.62805e-05 | 6.41343e-06 | 0.0121493
1883.12 | 1.7038 | 0.0093012 | 0.000562332 | 0.00205575 | 0.000149073 | 0 | 5.62082e-05 | 6.40546e-06 | 0.012131
1884.08 | 1.57102 | 0.00928687 | 0.000561503 | 0.00205286 | 0.000148894 | 0 | 5.6136e-05 | 6.39751e-06 | 0.0121127
1885.04 | 1.34127 | 0.00927257 | 0.000560677 | 0.00204998 | 0.000148715 | 0 | 5.6064e-05 | 6.38957e-06 | 0.0120944
1886.01 | 1.12122 | 0.00925831 | 0.000559852 | 0.00204711 | 0.000148537 | 0 | 5.59922e-05 | 6.38165e-06 | 0.0120762
1886.97 | 1.41894 | 0.00924407 | 0.000559028 | 0.00204424 | 0.000148358 | 0 | 5.59204e-05 | 6.37374e-06 | 0.012058
1887.94 | 2.30676 | 0.00922987 | 0.000558207 | 0.00204137 | 0.000148181 | 0 | 5.58488e-05 | 6.36584e-06 | 0.0120398
1888.9 | 2.70552 | 0.0092157 | 0.000557387 | 0.00203852 | 0.000148003 | 0 | 5.57773e-05 | 6.35796e-06 | 0.0120217
1889.86 | 2.36181 | 0.00920157 | 0.00055657 | 0.00203567 | 0.000147826 | 0 | 5.5706e-05 | 6.3501e-06 | 0.0120037
1890.83 | 2.05589 | 0.00918746 | 0.000555753 | 0.00203282 | 0.000147649 | 0 | 5.56348e-05 | 6.34224e-06 | 0.0119857
1891.79 | 1.88368 | 0.00917339 | 0.000554939 | 0.00202998 | 0.000147473 | 0 | 5.55637e-05 | 6.33441e-06 | 0.0119677
1892.76 | 1.78995 | 0.00915936 | 0.000554127 | 0.00202715 | 0.000147297 | 0 | 5.54928e-05 | 6.32659e-06 | 0.0119497
1893.72 | 1.6953 | 0.00914535 | 0.000553316 | 0.00202432 | 0.000147121 | 0 | 5.5422e-05 | 6.31878e-06 | 0.0119319
1894.69 | 1.75008 | 0.00913137 | 0.000552507 | 0.0020215 | 0.000146945 | 0 | 5.53513e-05 | 6.31098e-06 | 0.011914
1895.65 | 2.2783 | 0.00911743 | 0.0005517 | 0.00201868 | 0.00014677 | 0 | 5.52808e-05 | 6.3032e-06 | 0.0118962
1896.61 | 2.49206 | 0.00910352 | 0.000550895 | 0.00201587 | 0.000146595 | 0 | 5.52105e-05 | 6.29544e-06 | 0.0118784
1897.58 | 1.60502 | 0.00908965 | 0.000550092 | 0.00201307 | 0.000146421 | 0 | 5.51402e-05 | 6.28769e-06 | 0.0118607
1898.54 | 0.437412 | 0.0090758 | 0.00054929 | 0.00201027 | 0.000146246 | 0 | 5.50701e-05 | 6.27996e-06 | 0.011843
1899.51 | 0.384837 | 0.00906198 | 0.000548489 | 0.00200747 | 0.000146072 | 0 | 5.50001e-05 | 6.27223e-06 | 0.0118253
1900.47 | 0.915897 | 0.0090482 | 0.000547691 | 0.00200469 | 0.000145899 | 0 | 5.49303e-05 | 6.26453e-06 | 0.0118077
1901.43 | 1.50494 | 0.00903445 | 0.000546895 | 0.00200191 | 0.000145725 | 0 | 5.48606e-05 | 6.25683e-06 | 0.0117901
1902.4 | 2.03537 | 0.00902073 | 0.0005461 | 0.00199913 | 0.000145552 | 0 | 5.4791e-05 | 6.24916e-06 | 0.0117726
1903.36 | 2.17873 | 0.00900703 | 0.000545306 | 0.00199636 | 0.000145379 | 0 | 5.47215e-05 | 6.24149e-06 | 0.011755
1904.33 | 2.00326 | 0.00899338 | 0.000544515 | 0.0019936 | 0.000145207 | 0 | 5.46522e-05 | 6.23384e-06 | 0.0117376
1905.29 | 1.68617 | 0.00897975 | 0.000543726 | 0.00199084 | 0.000145035 | 0 | 5.4583e-05 | 6.2262e-06 | 0.0117202
1906.26 | 1.30249 | 0.00896616 | 0.000542938 | 0.00198809 | 0.000144863 | 0 | 5.4514e-05 | 6.21858e-06 | 0.0117028
1907.22 | 1.30087 | 0.00895258 | 0.000542151 | 0.00198534 | 0.000144692 | 0 | 5.4445e-05 | 6.21097e-06 | 0.0116854
1908.18 | 1.98271 | 0.00893905 | 0.000541367 | 0.0019826 | 0.00014452 | 0 | 5.43762e-05 | 6.20337e-06 | 0.0116681
1909.15 | 2.32728 | 0.00892555 | 0.000540584 | 0.00197987 | 0.00014435 | 0 | 5.43076e-05 | 6.19579e-06 | 0.0116509
1910.11 | 2.26718 | 0.00891208 | 0.000539803 | 0.00197714 | 0.000144179 | 0 | 5.4239e-05 | 6.18823e-06 | 0.0116336
1911.08 | 1.99325 | 0.00889863 | 0.000539023 | 0.00197441 | 0.000144009 | 0 | 5.41706e-05 | 6.18067e-06 | 0.0116164
1912.04 | 1.443 | 0.00888522 | 0.000538246 | 0.0019717 | 0.000143839 | 0 | 5.41023e-05 | 6.17313e-06 | 0.0115993
1913.01 | 1.00424 | 0.00887184 | 0.00053747 | 0.00196898 | 0.000143669 | 0 | 5.40342e-05 | 6.16561e-06 | 0.0115822
1913.97 | 0.733175 | 0.00885849 | 0.000536696 | 0.00196628 | 0.0001435 | 0 | 5.39662e-05 | 6.1581e-06 | 0.0115651
1914.93 | 0.846614 | 0.00884517 | 0.000535923 | 0.00196358 | 0.000143331 | 0 | 5.38983e-05 | 6.1506e-06 | 0.011548
1915.9 | 1.62252 | 0.00883187 | 0.000535152 | 0.00196088 | 0.000143162 | 0 | 5.38305e-05 | 6.14311e-06 | 0.011531
1916.86 | 2.48544 | 0.00881861 | 0.000534382 | 0.00195819 | 0.000142993 | 0 | 5.37629e-05 | 6.13564e-06 | 0.0115141
1917.83 | 2.52973 | 0.00880538 | 0.000533615 | 0.00195551 | 0.000142825 | 0 | 5.36954e-05 | 6.12819e-06 | 0.0114971
1918.79 | 2.24888 | 0.00879218 | 0.000532849 | 0.00195283 | 0.000142657 | 0 | 5.3628e-05 | 6.12075e-06 | 0.0114803
1919.76 | 2.13686 | 0.00877899 | 0.000532084 | 0.00195015 | 0.000142489 | 0 | 5.35607e-05 | 6.11331e-06 | 0.0114634
1920.72 | 2.12664 | 0.00876585 | 0.000531321 | 0.00194748 | 0.000142322 | 0 | 5.34936e-05 | 6.1059e-06 | 0.0114466
1921.68 | 2.0968 | 0.00875274 | 0.00053056 | 0.00194482 | 0.000142155 | 0 | 5.34266e-05 | 6.0985e-06 | 0.0114298
1922.65 | 2.00356 | 0.00873966 | 0.000529801 | 0.00194217 | 0.000141988 | 0 | 5.33598e-05 | 6.09111e-06 | 0.0114131
1923.61 | 1.48016 | 0.0087266 | 0.000529043 | 0.00193951 | 0.000141822 | 0 | 5.3293e-05 | 6.08373e-06 | 0.0113963
1924.58 | 0.733607 | 0.00871357 | 0.000528287 | 0.00193687 | 0.000141656 | 0 | 5.32264e-05 | 6.07636e-06 | 0.0113797
1925.54 | 0.767961 | 0.00870058 | 0.000527532 | 0.00193422 | 0.00014149 | 0 | 5.31599e-05 | 6.06902e-06 | 0.0113631
1926.51 | 1.94217 | 0.00868761 | 0.000526779 | 0.00193159 | 0.000141324 | 0 | 5.30935e-05 | 6.06168e-06 | 0.0113465
1927.47 | 2.78692 | 0.00867468 | 0.000526028 | 0.00192896 | 0.000141159 | 0 | 5.30273e-05 | 6.05436e-06 | 0.0113299
1928.43 | 3.28016 | 0.00866176 | 0.000525278 | 0.00192633 | 0.000140994 | 0 | 5.29611e-05 | 6.04705e-06 | 0.0113134
1929.4 | 3.40841 | 0.00864888 | 0.00052453 | 0.00192371 | 0.00014083 | 0 | 5.28951e-05 | 6.03975e-06 | 0.0112969
1930.36 | 3.08009 | 0.00863603 | 0.000523783 | 0.0019211 | 0.000140665 | 0 | 5.28293e-05 | 6.03247e-06 | 0.0112804
1931.33 | 2.59377 | 0.00862321 | 0.000523039 | 0.00191849 | 0.000140501 | 0 | 5.27635e-05 | 6.0252e-06 | 0.011264
1932.29 | 1.81162 | 0.0086104 | 0.000522295 | 0.00191589 | 0.000140337 | 0 | 5.26979e-05 | 6.01794e-06 | 0.0112476
1933.26 | 1.57524 | 0.00859764 | 0.000521553 | 0.00191329 | 0.000140174 | 0 | 5.26324e-05 | 6.0107e-06 | 0.0112313
1934.22 | 2.3299 | 0.0085849 | 0.000520813 | 0.0019107 | 0.00014001 | 0 | 5.2567e-05 | 6.00347e-06 | 0.011215
1935.18 | 3.03213 | 0.0085722 | 0.000520074 | 0.00190811 | 0.000139847 | 0 | 5.25017e-05 | 5.99625e-06 | 0.0111987
1936.15 | 2.28962 | 0.0085595 | 0.000519337 | 0.00190553 | 0.000139685 | 0 | 5.24365e-05 | 5.98904e-06 | 0.0111825
1937.11 | 1.42119 | 0.00854685 | 0.000518601 | 0.00190295 | 0.000139522 | 0 | 5.23715e-05 | 5.98185e-06 | 0.0111663
1938.08 | 1.26137 | 0.00853423 | 0.000517868 | 0.00190038 | 0.00013936 | 0 | 5.23066e-05 | 5.97468e-06 | 0.0111501
1939.04 | 1.4837 | 0.00852164 | 0.000517135 | 0.00189781 | 0.000139198 | 0 | 5.22419e-05 | 5.96751e-06 | 0.011134
1940.01 | 1.8536 | 0.00850906 | 0.000516404 | 0.00189525 | 0.000139037 | 0 | 5.21772e-05 | 5.96036e-06 | 0.0111179
1940.97 | 2.19042 | 0.00849652 | 0.000515675 | 0.00189269 | 0.000138876 | 0 | 5.21126e-05 | 5.95322e-06 | 0.0111018
1941.93 | 2.0481 | 0.008484 | 0.000514947 | 0.00189014 | 0.000138715 | 0 | 5.20482e-05 | 5.94609e-06 | 0.0110858
1942.9 | 1.64286 | 0.00847152 | 0.000514221 | 0.0018876 | 0.000138554 | 0 | 5.19839e-05 | 5.93898e-06 | 0.0110698
1943.86 | 1.40585 | 0.00845906 | 0.000513497 | 0.00188506 | 0.000138393 | 0 | 5.19198e-05 | 5.93188e-06 | 0.0110539
1944.83 | 1.35202 | 0.00844662 | 0.000512773 | 0.00188252 | 0.000138233 | 0 | 5.18557e-05 | 5.92478e-06 | 0.0110379
1945.79 | 1.58216 | 0.00843422 | 0.000512051 | 0.00187999 | 0.000138073 | 0 | 5.17917e-05 | 5.91771e-06 | 0.011022
1946.75 | 2.0137 | 0.00842184 | 0.000511331 | 0.00187746 | 0.000137914 | 0 | 5.17279e-05 | 5.91065e-06 | 0.0110062
1947.72 | 2.36946 | 0.0084095 | 0.000510613 | 0.00187494 | 0.000137755 | 0 | 5.16642e-05 | 5.9036e-06 | 0.0109904
1948.68 | 2.5896 | 0.00839716 | 0.000509895 | 0.00187243 | 0.000137595 | 0 | 5.16006e-05 | 5.89656e-06 | 0.0109746
1949.65 | 2.46534 | 0.00838487 | 0.00050918 | 0.00186992 | 0.000137437 | 0 | 5.15371e-05 | 5.88953e-06 | 0.0109588
1950.61 | 1.92512 | 0.0083726 | 0.000508466 | 0.00186741 | 0.000137278 | 0 | 5.14738e-05 | 5.88252e-06 | 0.0109431
1951.58 | 1.71073 | 0.00836037 | 0.000507754 | 0.00186491 | 0.00013712 | 0 | 5.14105e-05 | 5.87552e-06 | 0.0109274
1952.54 | 1.98866 | 0.00834814 | 0.000507042 | 0.00186241 | 0.000136962 | 0 | 5.13474e-05 | 5.86853e-06 | 0.0109118
1953.5 | 2.17544 | 0.00833595 | 0.000506333 | 0.00185992 | 0.000136804 | 0 | 5.12844e-05 | 5.86155e-06 | 0.0108962
1954.47 | 1.63294 | 0.0083238 | 0.000505625 | 0.00185744 | 0.000136647 | 0 | 5.12215e-05 | 5.85459e-06 | 0.0108806
1955.43 | 1.39306 | 0.00831166 | 0.000504918 | 0.00185496 | 0.00013649 | 0 | 5.11587e-05 | 5.84764e-06 | 0.010865
1956.4 | 1.76693 | 0.00829956 | 0.000504213 | 0.00185249 | 0.000136333 | 0 | 5.10961e-05 | 5.84071e-06 | 0.0108495
1957.36 | 2.14477 | 0.00828746 | 0.000503509 | 0.00185001 | 0.000136176 | 0 | 5.10335e-05 | 5.83378e-06 | 0.010834
1958.33 | 1.79273 | 0.00827541 | 0.000502807 | 0.00184755 | 0.00013602 | 0 | 5.09711e-05 | 5.82686e-06 | 0.0108186
1959.29 | 1.43533 | 0.00826338 | 0.000502107 | 0.00184509 | 0.000135864 | 0 | 5.09088e-05 | 5.81996e-06 | 0.0108032
1960.25 | 1.88978 | 0.00825138 | 0.000501407 | 0.00184263 | 0.000135708 | 0 | 5.08466e-05 | 5.81308e-06 | 0.0107878
1961.22 | 2.49206 | 0.0082394 | 0.000500709 | 0.00184018 | 0.000135553 | 0 | 5.07844e-05 | 5.80619e-06 | 0.0107724
1962.18 | 2.69928 | 0.00822745 | 0.000500013 | 0.00183773 | 0.000135397 | 0 | 5.07225e-05 | 5.79933e-06 | 0.0107571
1963.15 | 2.65782 | 0.00821552 | 0.000499318 | 0.00183529 | 0.000135242 | 0 | 5.06606e-05 | 5.79248e-06 | 0.0107418
1964.11 | 2.73507 | 0.00820363 | 0.000498625 | 0.00183286 | 0.000135088 | 0 | 5.05989e-05 | 5.78564e-06 | 0.0107266
1965.08 | 2.80083 | 0.00819174 | 0.000497932 | 0.00183043 | 0.000134933 | 0 | 5.05372e-05 | 5.77881e-06 | 0.0107114
1966.04 | 2.57193 | 0.0081799 | 0.000497242 | 0.001828 | 0.000134779 | 0 | 5.04757e-05 | 5.77199e-06 | 0.0106962
1967 | 2.1396 | 0.00816808 | 0.000496553 | 0.00182558 | 0.000134625 | 0 | 5.04143e-05 | 5.76519e-06 | 0.010681
1967.97 | 1.97925 | 0.00815629 | 0.000495866 | 0.00182316 | 0.000134472 | 0 | 5.0353e-05 | 5.7584e-06 | 0.0106659
1968.93 | 2.03699 | 0.0081445 | 0.000495179 | 0.00182075 | 0.000134318 | 0 | 5.02918e-05 | 5.75161e-06 | 0.0106508
1969.9 | 2.05822 | 0.00813276 | 0.000494494 | 0.00181834 | 0.000134165 | 0 | 5.02307e-05 | 5.74485e-06 | 0.0106357
1970.86 | 2.01442 | 0.00812104 | 0.000493811 | 0.00181594 | 0.000134012 | 0 | 5.01698e-05 | 5.73809e-06 | 0.0106207
1971.82 | 1.90147 | 0.00810935 | 0.000493129 | 0.00181354 | 0.000133859 | 0 | 5.01089e-05 | 5.73135e-06 | 0.0106057
1972.79 | 1.64756 | 0.00809768 | 0.000492449 | 0.00181115 | 0.000133707 | 0 | 5.00482e-05 | 5.72462e-06 | 0.0105908
1973.75 | 1.69163 | 0.00808603 | 0.000491769 | 0.00180876 | 0.000133555 | 0 | 4.99875e-05 | 5.71789e-06 | 0.0105758
1974.72 | 2.03294 | 0.00807441 | 0.000491091 | 0.00180638 | 0.000133403 | 0 | 4.9927e-05 | 5.71118e-06 | 0.0105609
1975.68 | 2.30309 | 0.00806282 | 0.000490415 | 0.001804 | 0.000133252 | 0 | 4.98666e-05 | 5.70449e-06 | 0.0105461
1976.64 | 2.24752 | 0.00805125 | 0.00048974 | 0.00180163 | 0.0001331 | 0 | 4.98063e-05 | 5.69781e-06 | 0.0105312
1977.61 | 2.2967 | 0.0080397 | 0.000489066 | 0.00179925 | 0.000132949 | 0 | 4.97461e-05 | 5.69113e-06 | 0.0105164
1978.57 | 2.62044 | 0.00802818 | 0.000488394 | 0.00179689 | 0.000132798 | 0 | 4.9686e-05 | 5.68447e-06 | 0.0105016
1979.54 | 2.73154 | 0.00801669 | 0.000487724 | 0.00179453 | 0.000132648 | 0 | 4.9626e-05 | 5.67782e-06 | 0.0104869
1980.5 | 2.36898 | 0.00800522 | 0.000487054 | 0.00179218 | 0.000132498 | 0 | 4.95662e-05 | 5.67118e-06 | 0.0104722
1981.47 | 1.96646 | 0.00799377 | 0.000486386 | 0.00178982 | 0.000132348 | 0 | 4.95064e-05 | 5.66455e-06 | 0.0104575
1982.43 | 1.93626 | 0.00798235 | 0.000485719 | 0.00178748 | 0.000132198 | 0 | 4.94467e-05 | 5.65794e-06 | 0.0104428
1983.39 | 1.98838 | 0.00797095 | 0.000485054 | 0.00178514 | 0.000132048 | 0 | 4.93872e-05 | 5.65133e-06 | 0.0104282
1984.36 | 1.98822 | 0.00795958 | 0.00048439 | 0.0017828 | 0.000131899 | 0 | 4.93278e-05 | 5.64474e-06 | 0.0104136
1985.32 | 1.94683 | 0.00794824 | 0.000483728 | 0.00178047 | 0.00013175 | 0 | 4.92685e-05 | 5.63816e-06 | 0.0103991
1986.29 | 1.75115 | 0.00793691 | 0.000483066 | 0.00177814 | 0.000131601 | 0 | 4.92092e-05 | 5.63159e-06 | 0.0103846
1987.25 | 1.63279 | 0.00792561 | 0.000482406 | 0.00177582 | 0.000131453 | 0 | 4.91501e-05 | 5.62503e-06 | 0.0103701
1988.22 | 2.05014 | 0.00791433 | 0.000481748 | 0.0017735 | 0.000131304 | 0 | 4.90911e-05 | 5.61849e-06 | 0.0103556
1989.18 | 2.62438 | 0.00790309 | 0.000481091 | 0.00177118 | 0.000131157 | 0 | 4.90322e-05 | 5.61196e-06 | 0.0103412
1990.14 | 2.70279 | 0.00789185 | 0.000480435 | 0.00176887 | 0.000131009 | 0 | 4.89734e-05 | 5.60543e-06 | 0.0103267
1991.11 | 2.45258 | 0.00788065 | 0.00047978 | 0.00176657 | 0.000130861 | 0 | 4.89147e-05 | 5.59892e-06 | 0.0103124
1992.07 | 2.70287 | 0.00786947 | 0.000479127 | 0.00176427 | 0.000130714 | 0 | 4.88561e-05 | 5.59242e-06 | 0.010298
1993.04 | 3.18275 | 0.00785832 | 0.000478476 | 0.00176197 | 0.000130567 | 0 | 4.87976e-05 | 5.58593e-06 | 0.0102837
1994 | 3.21436 | 0.00784717 | 0.000477825 | 0.00175968 | 0.00013042 | 0 | 4.87392e-05 | 5.57945e-06 | 0.0102694
1994.97 | 2.75216 | 0.00783607 | 0.000477176 | 0.00175739 | 0.000130274 | 0 | 4.8681e-05 | 5.57298e-06 | 0.0102552
1995.93 | 2.54203 | 0.00782499 | 0.000476528 | 0.00175511 | 0.000130127 | 0 | 4.86228e-05 | 5.56653e-06 | 0.0102409
1996.89 | 2.53977 | 0.00781393 | 0.000475882 | 0.00175283 | 0.000129981 | 0 | 4.85648e-05 | 5.56009e-06 | 0.0102267
1997.86 | 2.47038 | 0.00780288 | 0.000475236 | 0.00175056 | 0.000129835 | 0 | 4.85068e-05 | 5.55365e-06 | 0.0102126
1998.82 | 2.27193 | 0.00779187 | 0.000474592 | 0.00174829 | 0.00012969 | 0 | 4.84489e-05 | 5.54723e-06 | 0.0101984
1999.79 | 2.24909 | 0.00778088 | 0.00047395 | 0.00174602 | 0.000129545 | 0 | 4.83912e-05 | 5.54082e-06 | 0.0101843
2000.75 | 2.45796 | 0.00776991 | 0.000473309 | 0.00174376 | 0.0001294 | 0 | 4.83335e-05 | 5.53442e-06 | 0.0101702
2001.71 | 2.69941 | 0.00775897 | 0.000472669 | 0.00174151 | 0.000129255 | 0 | 4.8276e-05 | 5.52803e-06 | 0.0101562
2002.68 | 2.94271 | 0.00774804 | 0.00047203 | 0.00173925 | 0.00012911 | 0 | 4.82185e-05 | 5.52165e-06 | 0.0101422
2003.64 | 3.09119 | 0.00773714 | 0.000471392 | 0.00173701 | 0.000128966 | 0 | 4.81612e-05 | 5.51529e-06 | 0.0101282
2004.61 | 3.12009 | 0.00772627 | 0.000470756 | 0.00173476 | 0.000128822 | 0 | 4.8104e-05 | 5.50893e-06 | 0.0101142
2005.57 | 2.93991 | 0.00771541 | 0.000470122 | 0.00173253 | 0.000128678 | 0 | 4.80469e-05 | 5.50259e-06 | 0.0101003
2006.54 | 2.49764 | 0.00770458 | 0.000469488 | 0.00173029 | 0.000128534 | 0 | 4.79898e-05 | 5.49625e-06 | 0.0100864
2007.5 | 2.1073 | 0.00769377 | 0.000468856 | 0.00172806 | 0.000128391 | 0 | 4.79329e-05 | 5.48993e-06 | 0.0100725
2008.46 | 1.97386 | 0.00768299 | 0.000468225 | 0.00172583 | 0.000128248 | 0 | 4.7876e-05 | 5.48362e-06 | 0.0100587
2009.43 | 1.95974 | 0.00767223 | 0.000467595 | 0.00172361 | 0.000128105 | 0 | 4.78193e-05 | 5.47732e-06 | 0.0100448
2010.39 | 1.91018 | 0.00766148 | 0.000466966 | 0.00172139 | 0.000127962 | 0 | 4.77626e-05 | 5.47102e-06 | 0.010031
2011.36 | 2.07926 | 0.00765076 | 0.000466339 | 0.00171918 | 0.00012782 | 0 | 4.77061e-05 | 5.46475e-06 | 0.0100173
2012.32 | 2.72387 | 0.00764007 | 0.000465713 | 0.00171697 | 0.000127678 | 0 | 4.76497e-05 | 5.45848e-06 | 0.0100035
2013.29 | 3.36969 | 0.0076294 | 0.000465089 | 0.00171477 | 0.000127536 | 0 | 4.75934e-05 | 5.45222e-06 | 0.00998984
2014.25 | 3.2763 | 0.00761875 | 0.000464466 | 0.00171257 | 0.000127394 | 0 | 4.75372e-05 | 5.44598e-06 | 0.00997617
2015.21 | 2.81811 | 0.00760812 | 0.000463843 | 0.00171037 | 0.000127253 | 0 | 4.7481e-05 | 5.43974e-06 | 0.00996251
2016.18 | 2.14108 | 0.00759751 | 0.000463222 | 0.00170818 | 0.000127112 | 0 | 4.7425e-05 | 5.43351e-06 | 0.00994889
2017.14 | 1.57102 | 0.00758693 | 0.000462603 | 0.00170599 | 0.000126971 | 0 | 4.73691e-05 | 5.4273e-06 | 0.0099353
2018.11 | 1.73915 | 0.00757637 | 0.000461985 | 0.00170381 | 0.00012683 | 0 | 4.73133e-05 | 5.4211e-06 | 0.00992173
2019.07 | 2.36282 | 0.00756583 | 0.000461367 | 0.00170163 | 0.000126689 | 0 | 4.72575e-05 | 5.4149e-06 | 0.00990818
2020.04 | 3.21967 | 0.00755531 | 0.000460751 | 0.00169946 | 0.000126549 | 0 | 4.72019e-05 | 5.40872e-06 | 0.00989468
2021 | 3.91227 | 0.00754482 | 0.000460137 | 0.00169728 | 0.000126409 | 0 | 4.71463e-05 | 5.40255e-06 | 0.0098812
2021.96 | 3.42638 | 0.00753435 | 0.000459523 | 0.00169512 | 0.000126269 | 0 | 4.70909e-05 | 5.39639e-06 | 0.00986775
2022.93 | 1.91052 | 0.00752389 | 0.000458911 | 0.00169295 | 0.00012613 | 0 | 4.70355e-05 | 5.39023e-06 | 0.00985431
2023.89 | 1.72522 | 0.00751346 | 0.0004583 | 0.0016908 | 0.00012599 | 0 | 4.69803e-05 | 5.38409e-06 | 0.00984091
2024.86 | 2.48368 | 0.00750305 | 0.00045769 | 0.00168864 | 0.000125851 | 0 | 4.69252e-05 | 5.37796e-06 | 0.00982754
2025.82 | 2.94713 | 0.00749267 | 0.000457082 | 0.00168649 | 0.000125712 | 0 | 4.68701e-05 | 5.37184e-06 | 0.0098142
2026.79 | 2.79165 | 0.00748229 | 0.000456474 | 0.00168435 | 0.000125574 | 0 | 4.68151e-05 | 5.36573e-06 | 0.00980087
2027.75 | 3.06238 | 0.00747195 | 0.000455868 | 0.0016822 | 0.000125435 | 0 | 4.67603e-05 | 5.35963e-06 | 0.00978758
2028.71 | 3.70536 | 0.00746163 | 0.000455263 | 0.00168007 | 0.000125297 | 0 | 4.67055e-05 | 5.35355e-06 | 0.00977432
2029.68 | 4.17705 | 0.00745133 | 0.000454659 | 0.00167793 | 0.000125159 | 0 | 4.66509e-05 | 5.34747e-06 | 0.00976108
2030.64 | 4.35797 | 0.00744106 | 0.000454057 | 0.0016758 | 0.000125021 | 0 | 4.65963e-05 | 5.3414e-06 | 0.00974788
2031.61 | 4.17265 | 0.00743079 | 0.000453455 | 0.00167368 | 0.000124884 | 0 | 4.65418e-05 | 5.33534e-06 | 0.00973468
2032.57 | 3.52035 | 0.00742055 | 0.000452855 | 0.00167156 | 0.000124747 | 0 | 4.64874e-05 | 5.32929e-06 | 0.00972153
2033.54 | 2.97065 | 0.00741034 | 0.000452256 | 0.00166944 | 0.000124609 | 0 | 4.64332e-05 | 5.32326e-06 | 0.0097084
2034.5 | 2.60461 | 0.00740015 | 0.000451659 | 0.00166732 | 0.000124473 | 0 | 4.6379e-05 | 5.31723e-06 | 0.0096953
2035.46 | 2.60679 | 0.00738997 | 0.000451062 | 0.00166521 | 0.000124336 | 0 | 4.63249e-05 | 5.31121e-06 | 0.00968221
2036.43 | 3.78884 | 0.00737981 | 0.000450466 | 0.00166311 | 0.0001242 | 0 | 4.62709e-05 | 5.30521e-06 | 0.00966917
2037.39 | 4.10958 | 0.00736969 | 0.000449872 | 0.00166101 | 0.000124063 | 0 | 4.6217e-05 | 5.29921e-06 | 0.00965614
2038.36 | 3.13631 | 0.00735958 | 0.000449279 | 0.00165891 | 0.000123928 | 0 | 4.61632e-05 | 5.29323e-06 | 0.00964315
2039.32 | 1.93504 | 0.00734948 | 0.000448687 | 0.00165681 | 0.000123792 | 0 | 4.61094e-05 | 5.28725e-06 | 0.00963017
2040.29 | 0.689312 | 0.00733941 | 0.000448096 | 0.00165473 | 0.000123656 | 0 | 4.60558e-05 | 5.28128e-06 | 0.00961723
2041.25 | 0.349648 | 0.00732936 | 0.000447507 | 0.00165264 | 0.000123521 | 0 | 4.60023e-05 | 5.27533e-06 | 0.00960431
2042.21 | 2.62618 | 0.00731934 | 0.000446919 | 0.00165056 | 0.000123386 | 0 | 4.59489e-05 | 5.26939e-06 | 0.00959142
2043.18 | 4.45007 | 0.00730933 | 0.000446332 | 0.00164848 | 0.000123251 | 0 | 4.58956e-05 | 5.26345e-06 | 0.00957855
2044.14 | 4.25089 | 0.00729933 | 0.000445745 | 0.00164641 | 0.000123116 | 0 | 4.58423e-05 | 5.25752e-06 | 0.0095657
2045.11 | 3.32809 | 0.00728937 | 0.00044516 | 0.00164434 | 0.000122982 | 0 | 4.57891e-05 | 5.25161e-06 | 0.00955289
2046.07 | 3.34424 | 0.00727943 | 0.000444577 | 0.00164227 | 0.000122848 | 0 | 4.57361e-05 | 5.2457e-06 | 0.0095401
2047.03 | 3.39637 | 0.0072695 | 0.000443994 | 0.00164021 | 0.000122714 | 0 | 4.56831e-05 | 5.23981e-06 | 0.00952734
2048 | 2.69987 | 0.00725959 | 0.000443412 | 0.00163815 | 0.00012258 | 0 | 4.56302e-05 | 5.23392e-06 | 0.00951459
2048.96 | 1.80492 | 0.0072497 | 0.000442832 | 0.00163609 | 0.000122447 | 0 | 4.55774e-05 | 5.22805e-06 | 0.00950188
2049.93 | 1.5819 | 0.00723984 | 0.000442253 | 0.00163404 | 0.000122314 | 0 | 4.55247e-05 | 5.22218e-06 | 0.0094892
2050.89 | 1.72841 | 0.00723 | 0.000441675 | 0.001632 | 0.00012218 | 0 | 4.54722e-05 | 5.21633e-06 | 0.00947654
2051.86 | 1.83627 | 0.00722017 | 0.000441098 | 0.00162996 | 0.000122048 | 0 | 4.54197e-05 | 5.21048e-06 | 0.00946391
2052.82 | 2.01197 | 0.00721036 | 0.000440522 | 0.00162792 | 0.000121915 | 0 | 4.53672e-05 | 5.20464e-06 | 0.00945128
2053.78 | 2.65417 | 0.00720058 | 0.000439948 | 0.00162588 | 0.000121782 | 0 | 4.53149e-05 | 5.19882e-06 | 0.0094387
2054.75 | 3.47737 | 0.00719081 | 0.000439374 | 0.00162385 | 0.00012165 | 0 | 4.52626e-05 | 5.193e-06 | 0.00942614
2055.71 | 3.17046 | 0.00718107 | 0.000438802 | 0.00162182 | 0.000121518 | 0 | 4.52105e-05 | 5.1872e-06 | 0.00941361
2056.68 | 2.32805 | 0.00717134 | 0.00043823 | 0.0016198 | 0.000121386 | 0 | 4.51584e-05 | 5.1814e-06 | 0.00940109
2057.64 | 2.47554 | 0.00716163 | 0.00043766 | 0.00161778 | 0.000121255 | 0 | 4.51064e-05 | 5.17561e-06 | 0.00938861
2058.61 | 3.5064 | 0.00715195 | 0.000437091 | 0.00161576 | 0.000121124 | 0 | 4.50546e-05 | 5.16983e-06 | 0.00937615
2059.57 | 3.48649 | 0.00714228 | 0.000436523 | 0.00161375 | 0.000120993 | 0 | 4.50028e-05 | 5.16407e-06 | 0.00936371
2060.53 | 2.76461 | 0.00713263 | 0.000435956 | 0.00161174 | 0.000120861 | 0 | 4.4951e-05 | 5.1583e-06 | 0.00935129
2061.5 | 2.40968 | 0.007123 | 0.00043539 | 0.00160973 | 0.000120731 | 0 | 4.48994e-05 | 5.15256e-06 | 0.00933891
2062.46 | 2.64393 | 0.0071134 | 0.000434826 | 0.00160773 | 0.0001206 | 0 | 4.48479e-05 | 5.14682e-06 | 0.00932655
2063.43 | 2.8541 | 0.00710381 | 0.000434262 | 0.00160574 | 0.00012047 | 0 | 4.47965e-05 | 5.14109e-06 | 0.00931422
2064.39 | 3.02395 | 0.00709423 | 0.000433699 | 0.00160374 | 0.00012034 | 0 | 4.47451e-05 | 5.13537e-06 | 0.00930189
2065.36 | 2.98133 | 0.00708468 | 0.000433138 | 0.00160175 | 0.00012021 | 0 | 4.46939e-05 | 5.12966e-06 | 0.00928961
2066.32 | 2.72514 | 0.00707515 | 0.000432578 | 0.00159976 | 0.00012008 | 0 | 4.46427e-05 | 5.12396e-06 | 0.00927734
2067.28 | 2.58962 | 0.00706565 | 0.000432019 | 0.00159778 | 0.000119951 | 0 | 4.45916e-05 | 5.11827e-06 | 0.00926511
2068.25 | 2.67019 | 0.00705614 | 0.00043146 | 0.0015958 | 0.000119822 | 0 | 4.45406e-05 | 5.11258e-06 | 0.00925288
2069.21 | 2.78647 | 0.00704667 | 0.000430903 | 0.00159383 | 0.000119693 | 0 | 4.44897e-05 | 5.10691e-06 | 0.00924069
2070.18 | 2.92566 | 0.00703722 | 0.000430348 | 0.00159186 | 0.000119564 | 0 | 4.44389e-05 | 5.10125e-06 | 0.00922853
2071.14 | 3.085 | 0.00702779 | 0.000429793 | 0.00158989 | 0.000119435 | 0 | 4.43882e-05 | 5.0956e-06 | 0.00921639
2072.1 | 3.4065 | 0.00701837 | 0.000429239 | 0.00158792 | 0.000119307 | 0 | 4.43375e-05 | 5.08995e-06 | 0.00920427
2073.07 | 3.37618 | 0.00700897 | 0.000428686 | 0.00158596 | 0.000119179 | 0 | 4.42869e-05 | 5.08431e-06 | 0.00919217
2074.03 | 2.91605 | 0.00699959 | 0.000428134 | 0.00158401 | 0.000119051 | 0 | 4.42365e-05 | 5.07869e-06 | 0.0091801
2075 | 2.57949 | 0.00699023 | 0.000427584 | 0.00158205 | 0.000118923 | 0 | 4.41861e-05 | 5.07307e-06 | 0.00916805
2075.96 | 2.58554 | 0.00698089 | 0.000427035 | 0.0015801 | 0.000118795 | 0 | 4.41358e-05 | 5.06747e-06 | 0.00915603
2076.93 | 2.83099 | 0.00697156 | 0.000426486 | 0.00157815 | 0.000118668 | 0 | 4.40856e-05 | 5.06187e-06 | 0.00914402
2077.89 | 3.42896 | 0.00696226 | 0.000425938 | 0.00157621 | 0.000118541 | 0 | 4.40354e-05 | 5.05628e-06 | 0.00913205
2078.85 | 3.91128 | 0.00695298 | 0.000425392 | 0.00157427 | 0.000118414 | 0 | 4.39854e-05 | 5.0507e-06 | 0.0091201
2079.82 | 4.1551 | 0.00694372 | 0.000424847 | 0.00157234 | 0.000118287 | 0 | 4.39355e-05 | 5.04513e-06 | 0.00910817
2080.78 | 4.20157 | 0.00693447 | 0.000424303 | 0.00157041 | 0.00011816 | 0 | 4.38856e-05 | 5.03957e-06 | 0.00909626
2081.75 | 3.98449 | 0.00692523 | 0.000423759 | 0.00156848 | 0.000118034 | 0 | 4.38358e-05 | 5.03402e-06 | 0.00908437
2082.71 | 3.69274 | 0.00691602 | 0.000423217 | 0.00156655 | 0.000117908 | 0 | 4.37861e-05 | 5.02848e-06 | 0.00907251
2083.68 | 3.36071 | 0.00690683 | 0.000422676 | 0.00156463 | 0.000117782 | 0 | 4.37365e-05 | 5.02295e-06 | 0.00906068
2084.64 | 3.14567 | 0.00689766 | 0.000422136 | 0.00156271 | 0.000117656 | 0 | 4.36869e-05 | 5.01742e-06 | 0.00904887
2085.6 | 3.36285 | 0.0068885 | 0.000421596 | 0.0015608 | 0.000117531 | 0 | 4.36374e-05 | 5.0119e-06 | 0.00903707
2086.57 | 3.55973 | 0.00687936 | 0.000421059 | 0.00155889 | 0.000117405 | 0 | 4.35881e-05 | 5.0064e-06 | 0.00902531
2087.53 | 3.21083 | 0.00687024 | 0.000420522 | 0.00155698 | 0.00011728 | 0 | 4.35388e-05 | 5.0009e-06 | 0.00901356
2088.5 | 2.91513 | 0.00686114 | 0.000419986 | 0.00155508 | 0.000117155 | 0 | 4.34896e-05 | 4.99542e-06 | 0.00900185
2089.46 | 3.213 | 0.00685205 | 0.00041945 | 0.00155318 | 0.00011703 | 0 | 4.34405e-05 | 4.98993e-06 | 0.00899014
2090.43 | 3.65262 | 0.00684299 | 0.000418917 | 0.00155128 | 0.000116906 | 0 | 4.33914e-05 | 4.98447e-06 | 0.00897846
2091.39 | 3.58668 | 0.00683394 | 0.000418384 | 0.00154939 | 0.000116782 | 0 | 4.33425e-05 | 4.97901e-06 | 0.00896681
2092.35 | 3.30548 | 0.00682491 | 0.000417852 | 0.0015475 | 0.000116657 | 0 | 4.32936e-05 | 4.97356e-06 | 0.00895519
2093.32 | 3.05408 | 0.00681589 | 0.000417321 | 0.00154561 | 0.000116533 | 0 | 4.32448e-05 | 4.96811e-06 | 0.00894357
2094.28 | 2.88052 | 0.0068069 | 0.000416791 | 0.00154373 | 0.00011641 | 0 | 4.31961e-05 | 4.96268e-06 | 0.00893199
2095.25 | 2.8025 | 0.00679793 | 0.000416262 | 0.00154185 | 0.000116286 | 0 | 4.31475e-05 | 4.95725e-06 | 0.00892043
2096.21 | 2.92315 | 0.00678897 | 0.000415734 | 0.00153997 | 0.000116163 | 0 | 4.3099e-05 | 4.95184e-06 | 0.00890889
2097.18 | 3.68639 | 0.00678002 | 0.000415207 | 0.0015381 | 0.00011604 | 0 | 4.30505e-05 | 4.94643e-06 | 0.00889736
2098.14 | 4.56183 | 0.0067711 | 0.000414681 | 0.00153623 | 0.000115917 | 0 | 4.30021e-05 | 4.94103e-06 | 0.00888587
2099.1 | 4.522 | 0.0067622 | 0.000414157 | 0.00153436 | 0.000115794 | 0 | 4.29538e-05 | 4.93564e-06 | 0.0088744
2100.07 | 3.9 | 0.00675331 | 0.000413633 | 0.0015325 | 0.000115671 | 0 | 4.29056e-05 | 4.93026e-06 | 0.00886295
2101.03 | 3.18015 | 0.00674444 | 0.00041311 | 0.00153064 | 0.000115549 | 0 | 4.28575e-05 | 4.92489e-06 | 0.00885153
2102 | 2.58144 | 0.00673558 | 0.000412588 | 0.00152879 | 0.000115427 | 0 | 4.28094e-05 | 4.91952e-06 | 0.00884011
2102.96 | 2.53324 | 0.00672675 | 0.000412067 | 0.00152693 | 0.000115305 | 0 | 4.27615e-05 | 4.91417e-06 | 0.00882873
2103.92 | 2.89968 | 0.00671793 | 0.000411547 | 0.00152508 | 0.000115183 | 0 | 4.27136e-05 | 4.90883e-06 | 0.00881737
2104.89 | 2.80141 | 0.00670913 | 0.000411028 | 0.00152324 | 0.000115061 | 0 | 4.26658e-05 | 4.90349e-06 | 0.00880603
2105.85 | 2.46636 | 0.00670034 | 0.00041051 | 0.0015214 | 0.00011494 | 0 | 4.2618e-05 | 4.89816e-06 | 0.0087947
2106.82 | 2.56882 | 0.00669158 | 0.000409993 | 0.00151956 | 0.000114819 | 0 | 4.25704e-05 | 4.89284e-06 | 0.00878341
2107.78 | 3.07942 | 0.00668283 | 0.000409477 | 0.00151772 | 0.000114698 | 0 | 4.25228e-05 | 4.88753e-06 | 0.00877214
2108.74 | 3.27396 | 0.0066741 | 0.000408962 | 0.00151589 | 0.000114577 | 0 | 4.24754e-05 | 4.88223e-06 | 0.00876089
2109.71 | 3.23113 | 0.00666539 | 0.000408448 | 0.00151406 | 0.000114456 | 0 | 4.2428e-05 | 4.87694e-06 | 0.00874966
2110.67 | 3.20256 | 0.00665668 | 0.000407935 | 0.00151223 | 0.000114336 | 0 | 4.23806e-05 | 4.87165e-06 | 0.00873844
2111.64 | 3.2088 | 0.006648 | 0.000407423 | 0.00151041 | 0.000114215 | 0 | 4.23333e-05 | 4.86637e-06 | 0.00872725
2112.6 | 2.95473 | 0.00663934 | 0.000406912 | 0.00150859 | 0.000114095 | 0 | 4.22862e-05 | 4.86111e-06 | 0.00871609
2113.57 | 2.48349 | 0.00663069 | 0.000406402 | 0.00150678 | 0.000113975 | 0 | 4.22391e-05 | 4.85585e-06 | 0.00870495
2114.53 | 2.13872 | 0.00662206 | 0.000405892 | 0.00150496 | 0.000113856 | 0 | 4.21921e-05 | 4.85059e-06 | 0.00869381
2115.49 | 1.96542 | 0.00661345 | 0.000405384 | 0.00150316 | 0.000113736 | 0 | 4.21451e-05 | 4.84535e-06 | 0.00868271
2116.46 | 1.92251 | 0.00660485 | 0.000404877 | 0.00150135 | 0.000113617 | 0 | 4.20983e-05 | 4.84012e-06 | 0.00867163
2117.42 | 1.96848 | 0.00659627 | 0.000404371 | 0.00149955 | 0.000113498 | 0 | 4.20515e-05 | 4.8349e-06 | 0.00866058
2118.39 | 2.43041 | 0.0065877 | 0.000403865 | 0.00149775 | 0.000113379 | 0 | 4.20048e-05 | 4.82968e-06 | 0.00864953
2119.35 | 3.23197 | 0.00657916 | 0.00040336 | 0.00149595 | 0.00011326 | 0 | 4.19582e-05 | 4.82447e-06 | 0.00863851
2120.32 | 3.74246 | 0.00657063 | 0.000402857 | 0.00149416 | 0.000113141 | 0 | 4.19116e-05 | 4.81927e-06 | 0.00862752
2121.28 | 3.49643 | 0.00656212 | 0.000402354 | 0.00149237 | 0.000113023 | 0 | 4.18652e-05 | 4.81408e-06 | 0.00861654
2122.24 | 3.69387 | 0.00655361 | 0.000401852 | 0.00149058 | 0.000112905 | 0 | 4.18187e-05 | 4.80889e-06 | 0.00860558
2123.21 | 4.28612 | 0.00654514 | 0.000401352 | 0.0014888 | 0.000112787 | 0 | 4.17724e-05 | 4.80372e-06 | 0.00859465
2124.17 | 4.45295 | 0.00653667 | 0.000400852 | 0.00148702 | 0.000112669 | 0 | 4.17262e-05 | 4.79855e-06 | 0.00858374
2125.14 | 3.74249 | 0.00652823 | 0.000400353 | 0.00148524 | 0.000112551 | 0 | 4.168e-05 | 4.7934e-06 | 0.00857285
2126.1 | 3.52011 | 0.00651979 | 0.000399855 | 0.00148347 | 0.000112434 | 0 | 4.16339e-05 | 4.78824e-06 | 0.00856197
2127.07 | 3.96853 | 0.00651138 | 0.000399358 | 0.0014817 | 0.000112316 | 0 | 4.15879e-05 | 4.7831e-06 | 0.00855112
2128.03 | 4.34222 | 0.00650298 | 0.000398862 | 0.00147993 | 0.000112199 | 0 | 4.1542e-05 | 4.77797e-06 | 0.00854029
2128.99 | 4.47597 | 0.0064946 | 0.000398367 | 0.00147817 | 0.000112082 | 0 | 4.14962e-05 | 4.77285e-06 | 0.00852948
2129.96 | 4.26638 | 0.00648623 | 0.000397873 | 0.00147641 | 0.000111966 | 0 | 4.14504e-05 | 4.76773e-06 | 0.0085187
2130.92 | 3.38306 | 0.00647788 | 0.000397379 | 0.00147465 | 0.000111849 | 0 | 4.14047e-05 | 4.76262e-06 | 0.00850792
2131.89 | 3.12507 | 0.00646955 | 0.000396887 | 0.00147289 | 0.000111733 | 0 | 4.1359e-05 | 4.75752e-06 | 0.00849717
2132.85 | 3.68049 | 0.00646123 | 0.000396396 | 0.00147114 | 0.000111617 | 0 | 4.13135e-05 | 4.75243e-06 | 0.00848645
2133.82 | 4.20655 | 0.00645293 | 0.000395905 | 0.00146939 | 0.000111501 | 0 | 4.1268e-05 | 4.74735e-06 | 0.00847574
2134.78 | 4.1774 | 0.00644464 | 0.000395415 | 0.00146764 | 0.000111385 | 0 | 4.12226e-05 | 4.74227e-06 | 0.00846505
2135.74 | 4.015 | 0.00643637 | 0.000394927 | 0.0014659 | 0.000111269 | 0 | 4.11773e-05 | 4.7372e-06 | 0.00845438
2136.71 | 3.76605 | 0.00642812 | 0.000394439 | 0.00146416 | 0.000111154 | 0 | 4.1132e-05 | 4.73214e-06 | 0.00844374
2137.67 | 3.45307 | 0.00641988 | 0.000393952 | 0.00146243 | 0.000111038 | 0 | 4.10869e-05 | 4.72709e-06 | 0.00843311
2138.64 | 2.80275 | 0.00641166 | 0.000393466 | 0.0014607 | 0.000110923 | 0 | 4.10418e-05 | 4.72205e-06 | 0.00842251
2139.6 | 2.88023 | 0.00640345 | 0.000392981 | 0.00145896 | 0.000110808 | 0 | 4.09967e-05 | 4.71701e-06 | 0.00841191
2140.57 | 4.29162 | 0.00639526 | 0.000392497 | 0.00145724 | 0.000110694 | 0 | 4.09517e-05 | 4.71198e-06 | 0.00840135
2141.53 | 5.11519 | 0.00638708 | 0.000392013 | 0.00145551 | 0.000110579 | 0 | 4.09069e-05 | 4.70697e-06 | 0.0083908
2142.49 | 4.47131 | 0.00637893 | 0.000391531 | 0.00145379 | 0.000110465 | 0 | 4.08621e-05 | 4.70196e-06 | 0.00838028
2143.46 | 3.47128 | 0.00637078 | 0.000391049 | 0.00145207 | 0.00011035 | 0 | 4.08173e-05 | 4.69695e-06 | 0.00836976
2144.42 | 2.35962 | 0.00636265 | 0.000390569 | 0.00145036 | 0.000110236 | 0 | 4.07726e-05 | 4.69195e-06 | 0.00835928
2145.39 | 2.08987 | 0.00635454 | 0.000390089 | 0.00144865 | 0.000110122 | 0 | 4.07281e-05 | 4.68697e-06 | 0.00834881
2146.35 | 3.06297 | 0.00634644 | 0.00038961 | 0.00144694 | 0.000110009 | 0 | 4.06836e-05 | 4.68199e-06 | 0.00833837
2147.32 | 4.06194 | 0.00633836 | 0.000389132 | 0.00144523 | 0.000109895 | 0 | 4.06391e-05 | 4.67702e-06 | 0.00832793
2148.28 | 3.83954 | 0.00633029 | 0.000388655 | 0.00144353 | 0.000109782 | 0 | 4.05947e-05 | 4.67205e-06 | 0.00831753
2149.24 | 3.64721 | 0.00632224 | 0.000388179 | 0.00144183 | 0.000109669 | 0 | 4.05504e-05 | 4.6671e-06 | 0.00830714
2150.21 | 3.91991 | 0.00631421 | 0.000387703 | 0.00144014 | 0.000109556 | 0 | 4.05062e-05 | 4.66215e-06 | 0.00829677
2151.17 | 4.19153 | 0.00630618 | 0.000387228 | 0.00143844 | 0.000109443 | 0 | 4.0462e-05 | 4.65721e-06 | 0.00828641
2152.14 | 3.89709 | 0.00629818 | 0.000386755 | 0.00143675 | 0.00010933 | 0 | 4.0418e-05 | 4.65228e-06 | 0.00827608
2153.1 | 3.72817 | 0.00629019 | 0.000386282 | 0.00143506 | 0.000109218 | 0 | 4.0374e-05 | 4.64736e-06 | 0.00826577
2154.06 | 4.18323 | 0.00628222 | 0.000385811 | 0.00143338 | 0.000109106 | 0 | 4.033e-05 | 4.64244e-06 | 0.00825548
2155.03 | 4.51201 | 0.00627425 | 0.000385339 | 0.0014317 | 0.000108993 | 0 | 4.02861e-05 | 4.63753e-06 | 0.0082452
2155.99 | 4.24912 | 0.00626631 | 0.000384869 | 0.00143002 | 0.000108881 | 0 | 4.02424e-05 | 4.63263e-06 | 0.00823495
2156.96 | 3.71834 | 0.00625838 | 0.0003844 | 0.00142834 | 0.00010877 | 0 | 4.01986e-05 | 4.62774e-06 | 0.00822472
2157.92 | 2.8832 | 0.00625047 | 0.000383931 | 0.00142667 | 0.000108658 | 0 | 4.0155e-05 | 4.62285e-06 | 0.0082145
2158.89 | 2.36093 | 0.00624257 | 0.000383464 | 0.001425 | 0.000108547 | 0 | 4.01114e-05 | 4.61798e-06 | 0.00820431
2159.85 | 2.44582 | 0.00623468 | 0.000382997 | 0.00142333 | 0.000108435 | 0 | 4.00679e-05 | 4.6131e-06 | 0.00819412
2160.81 | 2.89092 | 0.00622681 | 0.000382531 | 0.00142167 | 0.000108324 | 0 | 4.00245e-05 | 4.60824e-06 | 0.00818397
2161.78 | 3.81963 | 0.00621896 | 0.000382066 | 0.00142001 | 0.000108213 | 0 | 3.99811e-05 | 4.60339e-06 | 0.00817383
2162.74 | 4.417 | 0.00621112 | 0.000381602 | 0.00141835 | 0.000108103 | 0 | 3.99378e-05 | 4.59854e-06 | 0.00816371
2163.71 | 4.2612 | 0.00620329 | 0.000381138 | 0.00141669 | 0.000107992 | 0 | 3.98946e-05 | 4.5937e-06 | 0.0081536
2164.67 | 3.83162 | 0.00619548 | 0.000380676 | 0.00141504 | 0.000107882 | 0 | 3.98514e-05 | 4.58887e-06 | 0.00814352
2165.64 | 3.44535 | 0.00618769 | 0.000380214 | 0.00141339 | 0.000107771 | 0 | 3.98083e-05 | 4.58405e-06 | 0.00813346
2166.6 | 3.33086 | 0.00617991 | 0.000379754 | 0.00141174 | 0.000107661 | 0 | 3.97653e-05 | 4.57923e-06 | 0.00812341
2167.56 | 3.86964 | 0.00617215 | 0.000379294 | 0.0014101 | 0.000107552 | 0 | 3.97224e-05 | 4.57442e-06 | 0.00811339
2168.53 | 4.33144 | 0.00616439 | 0.000378834 | 0.00140846 | 0.000107442 | 0 | 3.96795e-05 | 4.56962e-06 | 0.00810337
2169.49 | 3.84804 | 0.00615665 | 0.000378376 | 0.00140682 | 0.000107332 | 0 | 3.96367e-05 | 4.56483e-06 | 0.00809338
2170.46 | 3.21531 | 0.00614893 | 0.000377919 | 0.00140519 | 0.000107223 | 0 | 3.9594e-05 | 4.56004e-06 | 0.00808341
2171.42 | 3.3324 | 0.00614123 | 0.000377462 | 0.00140355 | 0.000107114 | 0 | 3.95513e-05 | 4.55526e-06 | 0.00807346
2172.39 | 3.59794 | 0.00613353 | 0.000377006 | 0.00140192 | 0.000107004 | 0 | 3.95087e-05 | 4.55049e-06 | 0.00806352
2173.35 | 3.6392 | 0.00612585 | 0.000376551 | 0.0014003 | 0.000106896 | 0 | 3.94661e-05 | 4.54573e-06 | 0.0080536
2174.31 | 3.55826 | 0.00611819 | 0.000376097 | 0.00139867 | 0.000106787 | 0 | 3.94237e-05 | 4.54097e-06 | 0.00804371
2175.28 | 3.46432 | 0.00611054 | 0.000375644 | 0.00139705 | 0.000106678 | 0 | 3.93813e-05 | 4.53623e-06 | 0.00803383
2176.24 | 3.33495 | 0.0061029 | 0.000375191 | 0.00139543 | 0.00010657 | 0 | 3.93389e-05 | 4.53148e-06 | 0.00802396
2177.21 | 3.11026 | 0.00609528 | 0.000374739 | 0.00139382 | 0.000106462 | 0 | 3.92967e-05 | 4.52675e-06 | 0.00801412
2178.17 | 2.95954 | 0.00608767 | 0.000374288 | 0.00139221 | 0.000106354 | 0 | 3.92545e-05 | 4.52202e-06 | 0.0080043
2179.13 | 3.1962 | 0.00608008 | 0.000373838 | 0.0013906 | 0.000106246 | 0 | 3.92124e-05 | 4.51731e-06 | 0.00799449
2180.1 | 3.56339 | 0.0060725 | 0.000373389 | 0.00138899 | 0.000106138 | 0 | 3.91703e-05 | 4.51259e-06 | 0.00798469
2181.06 | 3.91333 | 0.00606493 | 0.00037294 | 0.00138738 | 0.00010603 | 0 | 3.91283e-05 | 4.50789e-06 | 0.00797492
2182.03 | 4.15806 | 0.00605738 | 0.000372493 | 0.00138578 | 0.000105923 | 0 | 3.90864e-05 | 4.50319e-06 | 0.00796517
2182.99 | 4.14542 | 0.00604985 | 0.000372046 | 0.00138418 | 0.000105816 | 0 | 3.90446e-05 | 4.4985e-06 | 0.00795544
2183.96 | 4.02457 | 0.00604232 | 0.000371599 | 0.00138259 | 0.000105709 | 0 | 3.90028e-05 | 4.49382e-06 | 0.00794571
2184.92 | 3.98068 | 0.00603481 | 0.000371154 | 0.00138099 | 0.000105602 | 0 | 3.89611e-05 | 4.48914e-06 | 0.00793601
2185.88 | 3.86589 | 0.00602732 | 0.00037071 | 0.0013794 | 0.000105495 | 0 | 3.89194e-05 | 4.48448e-06 | 0.00792633
2186.85 | 3.37486 | 0.00601984 | 0.000370266 | 0.00137782 | 0.000105388 | 0 | 3.88778e-05 | 4.47982e-06 | 0.00791667
2187.81 | 2.92307 | 0.00601237 | 0.000369823 | 0.00137623 | 0.000105282 | 0 | 3.88363e-05 | 4.47516e-06 | 0.00790702
2188.78 | 3.22122 | 0.00600492 | 0.000369381 | 0.00137465 | 0.000105176 | 0 | 3.87948e-05 | 4.47052e-06 | 0.00789739
2189.74 | 3.74514 | 0.00599748 | 0.00036894 | 0.00137307 | 0.000105069 | 0 | 3.87535e-05 | 4.46588e-06 | 0.00788778
2190.7 | 4.11753 | 0.00599006 | 0.0003685 | 0.00137149 | 0.000104964 | 0 | 3.87122e-05 | 4.46125e-06 | 0.00787819
2191.67 | 4.31993 | 0.00598265 | 0.00036806 | 0.00136992 | 0.000104858 | 0 | 3.86709e-05 | 4.45663e-06 | 0.00786861
2192.63 | 4.18833 | 0.00597525 | 0.000367621 | 0.00136835 | 0.000104752 | 0 | 3.86297e-05 | 4.45201e-06 | 0.00785905
2193.6 | 4.00712 | 0.00596786 | 0.000367183 | 0.00136678 | 0.000104647 | 0 | 3.85886e-05 | 4.4474e-06 | 0.00784951
2194.56 | 3.97213 | 0.0059605 | 0.000366745 | 0.00136521 | 0.000104541 | 0 | 3.85475e-05 | 4.4428e-06 | 0.00783999
2195.53 | 4.0945 | 0.00595314 | 0.000366309 | 0.00136365 | 0.000104436 | 0 | 3.85066e-05 | 4.4382e-06 | 0.00783048
2196.49 | 4.57406 | 0.0059458 | 0.000365873 | 0.00136209 | 0.000104331 | 0 | 3.84656e-05 | 4.43361e-06 | 0.00782099
2197.45 | 5.03101 | 0.00593846 | 0.000365438 | 0.00136053 | 0.000104226 | 0 | 3.84248e-05 | 4.42903e-06 | 0.00781151
2198.42 | 5.18892 | 0.00593115 | 0.000365004 | 0.00135898 | 0.000104122 | 0 | 3.8384e-05 | 4.42446e-06 | 0.00780206
2199.38 | 5.01539 | 0.00592385 | 0.00036457 | 0.00135742 | 0.000104017 | 0 | 3.83432e-05 | 4.41989e-06 | 0.00779262
2200.35 | 4.17609 | 0.00591656 | 0.000364138 | 0.00135587 | 0.000103913 | 0 | 3.83026e-05 | 4.41533e-06 | 0.00778321
2201.31 | 3.24573 | 0.00590928 | 0.000363705 | 0.00135433 | 0.000103808 | 0 | 3.8262e-05 | 4.41078e-06 | 0.00777379
2202.28 | 2.78964 | 0.00590202 | 0.000363274 | 0.00135278 | 0.000103704 | 0 | 3.82214e-05 | 4.40623e-06 | 0.00776441
2203.24 | 2.77022 | 0.00589478 | 0.000362844 | 0.00135124 | 0.000103601 | 0 | 3.8181e-05 | 4.40169e-06 | 0.00775504
2204.2 | 3.4151 | 0.00588754 | 0.000362415 | 0.0013497 | 0.000103497 | 0 | 3.81406e-05 | 4.39716e-06 | 0.00774569
2205.17 | 4.16239 | 0.00588031 | 0.000361985 | 0.00134816 | 0.000103393 | 0 | 3.81002e-05 | 4.39263e-06 | 0.00773635
2206.13 | 4.04016 | 0.00587311 | 0.000361557 | 0.00134663 | 0.00010329 | 0 | 3.80599e-05 | 4.38812e-06 | 0.00772703
2207.1 | 3.79736 | 0.00586591 | 0.00036113 | 0.0013451 | 0.000103186 | 0 | 3.80197e-05 | 4.38361e-06 | 0.00771773
2208.06 | 4.09359 | 0.00585873 | 0.000360704 | 0.00134357 | 0.000103083 | 0 | 3.79796e-05 | 4.37911e-06 | 0.00770845
2209.03 | 4.47547 | 0.00585156 | 0.000360277 | 0.00134204 | 0.00010298 | 0 | 3.79395e-05 | 4.3746e-06 | 0.00769917
2209.99 | 4.10602 | 0.0058444 | 0.000359853 | 0.00134052 | 0.000102878 | 0 | 3.78994e-05 | 4.37012e-06 | 0.00768992
2210.95 | 3.67345 | 0.00583726 | 0.000359428 | 0.001339 | 0.000102775 | 0 | 3.78595e-05 | 4.36563e-06 | 0.00768069
2211.92 | 3.73882 | 0.00583013 | 0.000359005 | 0.00133748 | 0.000102672 | 0 | 3.78196e-05 | 4.36116e-06 | 0.00767147
2212.88 | 3.87734 | 0.00582301 | 0.000358582 | 0.00133596 | 0.00010257 | 0 | 3.77797e-05 | 4.35669e-06 | 0.00766226
2213.85 | 3.32725 | 0.00581591 | 0.00035816 | 0.00133445 | 0.000102468 | 0 | 3.774e-05 | 4.35222e-06 | 0.00765308
2214.81 | 2.7863 | 0.00580882 | 0.000357738 | 0.00133294 | 0.000102366 | 0 | 3.77003e-05 | 4.34777e-06 | 0.00764391
2215.78 | 2.8267 | 0.00580175 | 0.000357318 | 0.00133143 | 0.000102264 | 0 | 3.76606e-05 | 4.34332e-06 | 0.00763476
2216.74 | 3.11881 | 0.00579468 | 0.000356898 | 0.00132992 | 0.000102162 | 0 | 3.7621e-05 | 4.33888e-06 | 0.00762562
2217.7 | 3.50728 | 0.00578763 | 0.000356479 | 0.00132842 | 0.000102061 | 0 | 3.75815e-05 | 4.33444e-06 | 0.0076165
2218.67 | 3.79638 | 0.00578059 | 0.00035606 | 0.00132692 | 0.000101959 | 0 | 3.75421e-05 | 4.33002e-06 | 0.0076074
2219.63 | 3.61673 | 0.00577356 | 0.000355643 | 0.00132542 | 0.000101858 | 0 | 3.75027e-05 | 4.32559e-06 | 0.00759832
2220.6 | 3.45682 | 0.00576655 | 0.000355226 | 0.00132393 | 0.000101757 | 0 | 3.74633e-05 | 4.32118e-06 | 0.00758925
2221.56 | 3.71293 | 0.00575955 | 0.00035481 | 0.00132243 | 0.000101656 | 0 | 3.7424e-05 | 4.31677e-06 | 0.00758019
2222.53 | 4.03832 | 0.00575256 | 0.000354394 | 0.00132094 | 0.000101555 | 0 | 3.73848e-05 | 4.31237e-06 | 0.00757115
2223.49 | 3.92993 | 0.00574559 | 0.00035398 | 0.00131946 | 0.000101454 | 0 | 3.73457e-05 | 4.30798e-06 | 0.00756213
2224.45 | 3.88642 | 0.00573862 | 0.000353566 | 0.00131797 | 0.000101354 | 0 | 3.73066e-05 | 4.30359e-06 | 0.00755313
2225.42 | 4.24378 | 0.00573168 | 0.000353153 | 0.00131649 | 0.000101253 | 0 | 3.72676e-05 | 4.29921e-06 | 0.00754414
2226.38 | 4.65757 | 0.00572473 | 0.00035274 | 0.00131501 | 0.000101153 | 0 | 3.72286e-05 | 4.29483e-06 | 0.00753516
2227.35 | 4.71771 | 0.00571781 | 0.000352328 | 0.00131353 | 0.000101053 | 0 | 3.71897e-05 | 4.29046e-06 | 0.0075262
2228.31 | 4.63062 | 0.0057109 | 0.000351917 | 0.00131205 | 0.000100953 | 0 | 3.71509e-05 | 4.2861e-06 | 0.00751726
2229.27 | 4.44871 | 0.005704 | 0.000351507 | 0.00131058 | 0.000100853 | 0 | 3.71121e-05 | 4.28175e-06 | 0.00750834
2230.24 | 4.41061 | 0.00569711 | 0.000351097 | 0.00130911 | 0.000100754 | 0 | 3.70733e-05 | 4.2774e-06 | 0.00749942
2231.2 | 5.19292 | 0.00569024 | 0.000350688 | 0.00130764 | 0.000100654 | 0 | 3.70347e-05 | 4.27306e-06 | 0.00749053
2232.17 | 5.56514 | 0.00568338 | 0.00035028 | 0.00130618 | 0.000100555 | 0 | 3.69961e-05 | 4.26873e-06 | 0.00748165
2233.13 | 4.85276 | 0.00567653 | 0.000349872 | 0.00130472 | 0.000100456 | 0 | 3.69576e-05 | 4.2644e-06 | 0.00747279
2234.1 | 3.9971 | 0.00566969 | 0.000349465 | 0.00130325 | 0.000100356 | 0 | 3.69191e-05 | 4.26007e-06 | 0.00746394
2235.06 | 3.84873 | 0.00566286 | 0.000349059 | 0.0013018 | 0.000100258 | 0 | 3.68806e-05 | 4.25576e-06 | 0.00745511
2236.02 | 3.81173 | 0.00565605 | 0.000348654 | 0.00130034 | 0.000100159 | 0 | 3.68423e-05 | 4.25145e-06 | 0.0074463
2236.99 | 3.49444 | 0.00564925 | 0.000348249 | 0.00129889 | 0.00010006 | 0 | 3.6804e-05 | 4.24715e-06 | 0.0074375
2237.95 | 3.39677 | 0.00564246 | 0.000347845 | 0.00129744 | 9.99616e-05 | 0 | 3.67657e-05 | 4.24285e-06 | 0.00742871
2238.92 | 3.97932 | 0.00563568 | 0.000347442 | 0.00129599 | 9.98633e-05 | 0 | 3.67276e-05 | 4.23856e-06 | 0.00741994
2239.88 | 4.51724 | 0.00562892 | 0.000347039 | 0.00129454 | 9.97652e-05 | 0 | 3.66894e-05 | 4.23428e-06 | 0.00741119
2240.84 | 4.27984 | 0.00562217 | 0.000346638 | 0.0012931 | 9.96672e-05 | 0 | 3.66514e-05 | 4.23001e-06 | 0.00740246
2241.81 | 4.4456 | 0.00561543 | 0.000346236 | 0.00129166 | 9.95692e-05 | 0 | 3.66134e-05 | 4.22574e-06 | 0.00739373
2242.77 | 5.65771 | 0.0056087 | 0.000345836 | 0.00129022 | 9.94715e-05 | 0 | 3.65754e-05 | 4.22147e-06 | 0.00738502
2243.74 | 6.52471 | 0.00560199 | 0.000345436 | 0.00128878 | 9.93739e-05 | 0 | 3.65375e-05 | 4.21722e-06 | 0.00737633
2244.7 | 5.37194 | 0.00559529 | 0.000345037 | 0.00128735 | 9.92765e-05 | 0 | 3.64997e-05 | 4.21297e-06 | 0.00736766
2245.67 | 4.49171 | 0.00558859 | 0.000344638 | 0.00128592 | 9.91791e-05 | 0 | 3.64619e-05 | 4.20872e-06 | 0.00735899
2246.63 | 4.43264 | 0.00558191 | 0.000344241 | 0.00128449 | 9.90819e-05 | 0 | 3.64242e-05 | 4.20449e-06 | 0.00735035
2247.59 | 4.68301 | 0.00557525 | 0.000343844 | 0.00128306 | 9.89849e-05 | 0 | 3.63866e-05 | 4.20026e-06 | 0.00734172
2248.56 | 5.14374 | 0.00556859 | 0.000343448 | 0.00128164 | 9.8888e-05 | 0 | 3.6349e-05 | 4.19603e-06 | 0.00733311
2249.52 | 5.2857 | 0.00556195 | 0.000343052 | 0.00128021 | 9.87913e-05 | 0 | 3.63115e-05 | 4.19182e-06 | 0.00732451
2250.49 | 4.98825 | 0.00555531 | 0.000342657 | 0.00127879 | 9.86946e-05 | 0 | 3.6274e-05 | 4.1876e-06 | 0.00731592
2251.45 | 4.70414 | 0.00554869 | 0.000342262 | 0.00127738 | 9.85982e-05 | 0 | 3.62366e-05 | 4.1834e-06 | 0.00730735
2252.42 | 4.81578 | 0.00554209 | 0.000341869 | 0.00127596 | 9.85019e-05 | 0 | 3.61992e-05 | 4.1792e-06 | 0.0072988
2253.38 | 4.87537 | 0.00553549 | 0.000341476 | 0.00127455 | 9.84057e-05 | 0 | 3.61619e-05 | 4.17501e-06 | 0.00729026
2254.34 | 4.83648 | 0.00552891 | 0.000341084 | 0.00127314 | 9.83097e-05 | 0 | 3.61247e-05 | 4.17082e-06 | 0.00728174
2255.31 | 4.48166 | 0.00552233 | 0.000340692 | 0.00127173 | 9.82137e-05 | 0 | 3.60875e-05 | 4.16664e-06 | 0.00727322
2256.27 | 3.40615 | 0.00551577 | 0.000340301 | 0.00127033 | 9.8118e-05 | 0 | 3.60503e-05 | 4.16247e-06 | 0.00726473
2257.24 | 3.04852 | 0.00550923 | 0.000339911 | 0.00126892 | 9.80224e-05 | 0 | 3.60133e-05 | 4.1583e-06 | 0.00725625
2258.2 | 3.65068 | 0.00550269 | 0.000339522 | 0.00126752 | 9.79269e-05 | 0 | 3.59763e-05 | 4.15414e-06 | 0.00724779
2259.17 | 4.41124 | 0.00549616 | 0.000339132 | 0.00126612 | 9.78315e-05 | 0 | 3.59393e-05 | 4.14998e-06 | 0.00723934
2260.13 | 5.17308 | 0.00548965 | 0.000338744 | 0.00126473 | 9.77363e-05 | 0 | 3.59024e-05 | 4.14583e-06 | 0.0072309
2261.09 | 5.41578 | 0.00548315 | 0.000338357 | 0.00126333 | 9.76413e-05 | 0 | 3.58655e-05 | 4.14169e-06 | 0.00722248
2262.06 | 4.99623 | 0.00547666 | 0.00033797 | 0.00126194 | 9.75464e-05 | 0 | 3.58288e-05 | 4.13756e-06 | 0.00721408
2263.02 | 4.48428 | 0.00547017 | 0.000337584 | 0.00126055 | 9.74515e-05 | 0 | 3.5792e-05 | 4.13342e-06 | 0.00720568
2263.99 | 3.96951 | 0.0054637 | 0.000337198 | 0.00125916 | 9.73569e-05 | 0 | 3.57553e-05 | 4.1293e-06 | 0.00719731
2264.95 | 3.63032 | 0.00545725 | 0.000336813 | 0.00125778 | 9.72624e-05 | 0 | 3.57187e-05 | 4.12518e-06 | 0.00718895
2265.91 | 3.58668 | 0.0054508 | 0.000336429 | 0.0012564 | 9.71681e-05 | 0 | 3.56822e-05 | 4.12107e-06 | 0.0071806
2266.88 | 3.18007 | 0.00544437 | 0.000336045 | 0.00125502 | 9.70738e-05 | 0 | 3.56456e-05 | 4.11696e-06 | 0.00717226
2267.84 | 2.45079 | 0.00543794 | 0.000335662 | 0.00125364 | 9.69797e-05 | 0 | 3.56092e-05 | 4.11287e-06 | 0.00716395
2268.81 | 2.39169 | 0.00543154 | 0.00033528 | 0.00125226 | 9.68857e-05 | 0 | 3.55728e-05 | 4.10877e-06 | 0.00715565
2269.77 | 3.67195 | 0.00542514 | 0.000334899 | 0.00125089 | 9.67919e-05 | 0 | 3.55365e-05 | 4.10469e-06 | 0.00714736
2270.74 | 4.30527 | 0.00541874 | 0.000334517 | 0.00124952 | 9.66982e-05 | 0 | 3.55002e-05 | 4.1006e-06 | 0.00713908
2271.7 | 4.33989 | 0.00541237 | 0.000334137 | 0.00124815 | 9.66046e-05 | 0 | 3.54639e-05 | 4.09653e-06 | 0.00713082
2272.66 | 3.9561 | 0.005406 | 0.000333757 | 0.00124678 | 9.65113e-05 | 0 | 3.54278e-05 | 4.09246e-06 | 0.00712258
2273.63 | 3.04875 | 0.00539965 | 0.000333379 | 0.00124542 | 9.6418e-05 | 0 | 3.53917e-05 | 4.0884e-06 | 0.00711435
2274.59 | 3.36721 | 0.0053933 | 0.000333 | 0.00124406 | 9.63248e-05 | 0 | 3.53556e-05 | 4.08434e-06 | 0.00710612
2275.56 | 4.5707 | 0.00538697 | 0.000332622 | 0.0012427 | 9.62318e-05 | 0 | 3.53196e-05 | 4.08029e-06 | 0.00709792
2276.52 | 4.92195 | 0.00538065 | 0.000332245 | 0.00124134 | 9.61389e-05 | 0 | 3.52836e-05 | 4.07625e-06 | 0.00708973
2277.49 | 4.09044 | 0.00537434 | 0.000331869 | 0.00123998 | 9.60462e-05 | 0 | 3.52477e-05 | 4.07221e-06 | 0.00708156
2278.45 | 3.71712 | 0.00536804 | 0.000331493 | 0.00123863 | 9.59536e-05 | 0 | 3.52119e-05 | 4.06818e-06 | 0.0070734
2279.41 | 3.70718 | 0.00536175 | 0.000331118 | 0.00123728 | 9.58611e-05 | 0 | 3.51761e-05 | 4.06415e-06 | 0.00706525
2280.38 | 3.69044 | 0.00535548 | 0.000330743 | 0.00123593 | 9.57688e-05 | 0 | 3.51404e-05 | 4.06013e-06 | 0.00705712
2281.34 | 3.59474 | 0.00534921 | 0.000330369 | 0.00123458 | 9.56766e-05 | 0 | 3.51047e-05 | 4.05611e-06 | 0.007049
2282.31 | 3.1262 | 0.00534296 | 0.000329996 | 0.00123324 | 9.55845e-05 | 0 | 3.50691e-05 | 4.0521e-06 | 0.0070409
2283.27 | 2.57042 | 0.00533671 | 0.000329624 | 0.0012319 | 9.54926e-05 | 0 | 3.50335e-05 | 4.0481e-06 | 0.00703281
2284.24 | 3.66271 | 0.00533048 | 0.000329251 | 0.00123056 | 9.54007e-05 | 0 | 3.4998e-05 | 4.0441e-06 | 0.00702473
2285.2 | 5.63976 | 0.00532426 | 0.00032888 | 0.00122922 | 9.53091e-05 | 0 | 3.49625e-05 | 4.04011e-06 | 0.00701667
2286.16 | 6.21076 | 0.00531805 | 0.000328509 | 0.00122788 | 9.52175e-05 | 0 | 3.49271e-05 | 4.03613e-06 | 0.00700862
2287.13 | 5.67429 | 0.00531185 | 0.000328139 | 0.00122655 | 9.51261e-05 | 0 | 3.48918e-05 | 4.03215e-06 | 0.00700059
2288.09 | 5.60739 | 0.00530565 | 0.000327769 | 0.00122522 | 9.50348e-05 | 0 | 3.48564e-05 | 4.02817e-06 | 0.00699256
2289.06 | 5.5604 | 0.00529947 | 0.000327401 | 0.00122389 | 9.49437e-05 | 0 | 3.48212e-05 | 4.02421e-06 | 0.00698455
2290.02 | 4.53714 | 0.00529331 | 0.000327032 | 0.00122256 | 9.48527e-05 | 0 | 3.4786e-05 | 4.02025e-06 | 0.00697656
2290.99 | 3.20662 | 0.00528715 | 0.000326665 | 0.00122124 | 9.47618e-05 | 0 | 3.47509e-05 | 4.01629e-06 | 0.00696858
2291.95 | 3.91938 | 0.005281 | 0.000326298 | 0.00121991 | 9.4671e-05 | 0 | 3.47158e-05 | 4.01234e-06 | 0.00696061
2292.91 | 5.16182 | 0.00527487 | 0.000325931 | 0.00121859 | 9.45804e-05 | 0 | 3.46808e-05 | 4.0084e-06 | 0.00695266
2293.88 | 4.85379 | 0.00526874 | 0.000325566 | 0.00121728 | 9.44899e-05 | 0 | 3.46458e-05 | 4.00446e-06 | 0.00694472
2294.84 | 3.9515 | 0.00526263 | 0.000325201 | 0.00121596 | 9.43995e-05 | 0 | 3.46109e-05 | 4.00053e-06 | 0.0069368
2295.81 | 4.48845 | 0.00525652 | 0.000324836 | 0.00121464 | 9.43092e-05 | 0 | 3.4576e-05 | 3.9966e-06 | 0.00692888
2296.77 | 5.18857 | 0.00525043 | 0.000324472 | 0.00121333 | 9.42191e-05 | 0 | 3.45411e-05 | 3.99268e-06 | 0.00692099
2297.74 | 4.61812 | 0.00524435 | 0.000324109 | 0.00121202 | 9.41292e-05 | 0 | 3.45064e-05 | 3.98876e-06 | 0.0069131
2298.7 | 3.71911 | 0.00523828 | 0.000323746 | 0.00121072 | 9.40394e-05 | 0 | 3.44717e-05 | 3.98485e-06 | 0.00690523
2299.66 | 3.64544 | 0.00523221 | 0.000323384 | 0.00120941 | 9.39496e-05 | 0 | 3.4437e-05 | 3.98095e-06 | 0.00689737
2300.63 | 3.81503 | 0.00522616 | 0.000323022 | 0.00120811 | 9.386e-05 | 0 | 3.44024e-05 | 3.97705e-06 | 0.00688953
2301.59 | 3.7098 | 0.00522012 | 0.000322661 | 0.0012068 | 9.37705e-05 | 0 | 3.43678e-05 | 3.97316e-06 | 0.0068817
2302.56 | 3.66417 | 0.00521409 | 0.000322301 | 0.00120551 | 9.36812e-05 | 0 | 3.43333e-05 | 3.96927e-06 | 0.00687388
2303.52 | 4.16461 | 0.00520807 | 0.000321941 | 0.00120421 | 9.35919e-05 | 0 | 3.42988e-05 | 3.96539e-06 | 0.00686607
2304.49 | 4.55953 | 0.00520206 | 0.000321582 | 0.00120291 | 9.35029e-05 | 0 | 3.42644e-05 | 3.96152e-06 | 0.00685828
2305.45 | 4.1354 | 0.00519606 | 0.000321224 | 0.00120162 | 9.3414e-05 | 0 | 3.42301e-05 | 3.95765e-06 | 0.00685051
2306.41 | 4.01455 | 0.00519008 | 0.000320866 | 0.00120033 | 9.33251e-05 | 0 | 3.41958e-05 | 3.95378e-06 | 0.00684275
2307.38 | 5.06579 | 0.0051841 | 0.000320509 | 0.00119904 | 9.32365e-05 | 0 | 3.41616e-05 | 3.94993e-06 | 0.006835
2308.34 | 5.81363 | 0.00517813 | 0.000320152 | 0.00119775 | 9.31478e-05 | 0 | 3.41273e-05 | 3.94607e-06 | 0.00682725
2309.31 | 4.92888 | 0.00517217 | 0.000319796 | 0.00119647 | 9.30594e-05 | 0 | 3.40932e-05 | 3.94223e-06 | 0.00681953
2310.27 | 4.29394 | 0.00516623 | 0.00031944 | 0.00119519 | 9.29711e-05 | 0 | 3.40591e-05 | 3.93838e-06 | 0.00681182
2311.23 | 4.53213 | 0.00516029 | 0.000319085 | 0.0011939 | 9.28829e-05 | 0 | 3.40251e-05 | 3.93455e-06 | 0.00680412
2312.2 | 4.71458 | 0.00515436 | 0.000318731 | 0.00119263 | 9.27949e-05 | 0 | 3.39911e-05 | 3.93072e-06 | 0.00679644
2313.16 | 3.99173 | 0.00514844 | 0.000318377 | 0.00119135 | 9.27068e-05 | 0 | 3.39571e-05 | 3.92689e-06 | 0.00678876
2314.13 | 3.90582 | 0.00514254 | 0.000318024 | 0.00119007 | 9.2619e-05 | 0 | 3.39232e-05 | 3.92308e-06 | 0.0067811
2315.09 | 4.73403 | 0.00513664 | 0.000317672 | 0.0011888 | 9.25314e-05 | 0 | 3.38894e-05 | 3.91926e-06 | 0.00677346
2316.05 | 5.59961 | 0.00513076 | 0.00031732 | 0.00118753 | 9.24438e-05 | 0 | 3.38556e-05 | 3.91546e-06 | 0.00676583
2317.02 | 6.28531 | 0.00512488 | 0.000316968 | 0.00118626 | 9.23563e-05 | 0 | 3.38218e-05 | 3.91165e-06 | 0.0067582
2317.98 | 6.18645 | 0.00511901 | 0.000316617 | 0.001185 | 9.2269e-05 | 0 | 3.37882e-05 | 3.90786e-06 | 0.00675059
2318.95 | 5.30798 | 0.00511316 | 0.000316267 | 0.00118373 | 9.21818e-05 | 0 | 3.37545e-05 | 3.90407e-06 | 0.006743
2319.91 | 4.71637 | 0.00510731 | 0.000315918 | 0.00118247 | 9.20948e-05 | 0 | 3.37209e-05 | 3.90028e-06 | 0.00673542
2320.88 | 5.05416 | 0.00510147 | 0.000315568 | 0.00118121 | 9.20077e-05 | 0 | 3.36874e-05 | 3.8965e-06 | 0.00672784
2321.84 | 5.22557 | 0.00509565 | 0.00031522 | 0.00117995 | 9.19209e-05 | 0 | 3.36539e-05 | 3.89272e-06 | 0.00672029
2322.8 | 5.23116 | 0.00508984 | 0.000314872 | 0.0011787 | 9.18342e-05 | 0 | 3.36205e-05 | 3.88896e-06 | 0.00671275
2323.77 | 4.99268 | 0.00508403 | 0.000314525 | 0.00117744 | 9.17477e-05 | 0 | 3.35871e-05 | 3.88519e-06 | 0.00670522
2324.73 | 4.42358 | 0.00507823 | 0.000314178 | 0.00117619 | 9.16611e-05 | 0 | 3.35537e-05 | 3.88143e-06 | 0.00669769
2325.7 | 4.32156 | 0.00507245 | 0.000313832 | 0.00117494 | 9.15748e-05 | 0 | 3.35204e-05 | 3.87768e-06 | 0.00669019
2326.66 | 4.56952 | 0.00506667 | 0.000313486 | 0.00117369 | 9.14886e-05 | 0 | 3.34872e-05 | 3.87393e-06 | 0.0066827
2327.63 | 4.68572 | 0.00506091 | 0.000313141 | 0.00117244 | 9.14025e-05 | 0 | 3.3454e-05 | 3.87019e-06 | 0.00667522
2328.59 | 4.59982 | 0.00505514 | 0.000312796 | 0.0011712 | 9.13165e-05 | 0 | 3.34208e-05 | 3.86645e-06 | 0.00666774
2329.55 | 4.4707 | 0.0050494 | 0.000312453 | 0.00116996 | 9.12307e-05 | 0 | 3.33878e-05 | 3.86272e-06 | 0.00666029
2330.52 | 4.29998 | 0.00504366 | 0.000312109 | 0.00116872 | 9.11449e-05 | 0 | 3.33547e-05 | 3.859e-06 | 0.00665285
2331.48 | 4.01121 | 0.00503794 | 0.000311767 | 0.00116748 | 9.10594e-05 | 0 | 3.33217e-05 | 3.85528e-06 | 0.00664542
2332.45 | 3.73125 | 0.00503222 | 0.000311424 | 0.00116624 | 9.09738e-05 | 0 | 3.32888e-05 | 3.85156e-06 | 0.006638
2333.41 | 3.82985 | 0.00502651 | 0.000311083 | 0.00116501 | 9.08884e-05 | 0 | 3.32559e-05 | 3.84785e-06 | 0.00663059
2334.38 | 4.19113 | 0.00502081 | 0.000310742 | 0.00116378 | 9.08032e-05 | 0 | 3.3223e-05 | 3.84415e-06 | 0.0066232
2335.34 | 4.73142 | 0.00501513 | 0.000310401 | 0.00116255 | 9.07181e-05 | 0 | 3.31902e-05 | 3.84045e-06 | 0.00661582
2336.3 | 5.15605 | 0.00500945 | 0.000310061 | 0.00116132 | 9.06331e-05 | 0 | 3.31575e-05 | 3.83676e-06 | 0.00660846
2337.27 | 4.92251 | 0.00500378 | 0.000309722 | 0.00116009 | 9.05481e-05 | 0 | 3.31248e-05 | 3.83307e-06 | 0.00660109
2338.23 | 4.41268 | 0.00499812 | 0.000309383 | 0.00115887 | 9.04634e-05 | 0 | 3.30921e-05 | 3.82939e-06 | 0.00659375
2339.2 | 4.40427 | 0.00499247 | 0.000309045 | 0.00115764 | 9.03788e-05 | 0 | 3.30595e-05 | 3.82571e-06 | 0.00658642
2340.16 | 4.47036 | 0.00498683 | 0.000308707 | 0.00115642 | 9.02942e-05 | 0 | 3.3027e-05 | 3.82204e-06 | 0.0065791
2341.12 | 4.17849 | 0.0049812 | 0.00030837 | 0.0011552 | 9.02098e-05 | 0 | 3.29945e-05 | 3.81837e-06 | 0.0065718
2342.09 | 3.80504 | 0.00497558 | 0.000308033 | 0.00115399 | 9.01255e-05 | 0 | 3.2962e-05 | 3.81471e-06 | 0.0065645
2343.05 | 3.56031 | 0.00496997 | 0.000307697 | 0.00115277 | 9.00413e-05 | 0 | 3.29296e-05 | 3.81105e-06 | 0.00655722
2344.02 | 3.73527 | 0.00496436 | 0.000307362 | 0.00115156 | 8.99573e-05 | 0 | 3.28972e-05 | 3.8074e-06 | 0.00654995
2344.98 | 4.62663 | 0.00495877 | 0.000307027 | 0.00115035 | 8.98734e-05 | 0 | 3.28649e-05 | 3.80376e-06 | 0.00654269
2345.95 | 5.37652 | 0.00495319 | 0.000306692 | 0.00114914 | 8.97895e-05 | 0 | 3.28326e-05 | 3.80011e-06 | 0.00653544
2346.91 | 4.74963 | 0.00494761 | 0.000306358 | 0.00114793 | 8.97058e-05 | 0 | 3.28004e-05 | 3.79648e-06 | 0.0065282
2347.88 | 4.3302 | 0.00494205 | 0.000306025 | 0.00114672 | 8.96222e-05 | 0 | 3.27682e-05 | 3.79285e-06 | 0.00652098
2348.84 | 4.65914 | 0.0049365 | 0.000305692 | 0.00114552 | 8.95387e-05 | 0 | 3.27361e-05 | 3.78922e-06 | 0.00651377
2349.8 | 4.89864 | 0.00493095 | 0.00030536 | 0.00114432 | 8.94553e-05 | 0 | 3.2704e-05 | 3.7856e-06 | 0.00650657
2350.77 | 4.24802 | 0.00492541 | 0.000305028 | 0.00114312 | 8.93721e-05 | 0 | 3.2672e-05 | 3.78199e-06 | 0.00649938
2351.73 | 3.57767 | 0.00491989 | 0.000304697 | 0.00114192 | 8.9289e-05 | 0 | 3.264e-05 | 3.77838e-06 | 0.00649221
2352.7 | 3.00219 | 0.00491437 | 0.000304366 | 0.00114073 | 8.9206e-05 | 0 | 3.26081e-05 | 3.77478e-06 | 0.00648505
2353.66 | 2.84859 | 0.00490886 | 0.000304036 | 0.00113953 | 8.9123e-05 | 0 | 3.25761e-05 | 3.77117e-06 | 0.00647789
2354.62 | 3.78436 | 0.00490336 | 0.000303707 | 0.00113834 | 8.90403e-05 | 0 | 3.25443e-05 | 3.76758e-06 | 0.00647076
2355.59 | 4.19328 | 0.00489787 | 0.000303378 | 0.00113715 | 8.89576e-05 | 0 | 3.25125e-05 | 3.76399e-06 | 0.00646363
2356.55 | 4.04106 | 0.00489239 | 0.000303049 | 0.00113596 | 8.88751e-05 | 0 | 3.24808e-05 | 3.76041e-06 | 0.00645652
2357.52 | 3.58863 | 0.00488691 | 0.000302721 | 0.00113477 | 8.87926e-05 | 0 | 3.2449e-05 | 3.75683e-06 | 0.00644941
2358.48 | 2.71639 | 0.00488145 | 0.000302394 | 0.00113359 | 8.87103e-05 | 0 | 3.24174e-05 | 3.75326e-06 | 0.00644232
2359.45 | 2.79648 | 0.004876 | 0.000302067 | 0.00113241 | 8.86281e-05 | 0 | 3.23858e-05 | 3.74969e-06 | 0.00643524
2360.41 | 3.68159 | 0.00487056 | 0.00030174 | 0.00113122 | 8.8546e-05 | 0 | 3.23542e-05 | 3.74613e-06 | 0.00642817
2361.38 | 4.55901 | 0.00486512 | 0.000301414 | 0.00113004 | 8.8464e-05 | 0 | 3.23227e-05 | 3.74256e-06 | 0.00642111
2362.34 | 5.23244 | 0.00485969 | 0.000301089 | 0.00112887 | 8.83821e-05 | 0 | 3.22912e-05 | 3.73901e-06 | 0.00641406
2363.3 | 5.50624 | 0.00485428 | 0.000300764 | 0.00112769 | 8.83004e-05 | 0 | 3.22598e-05 | 3.73546e-06 | 0.00640703
2364.27 | 5.37977 | 0.00484887 | 0.00030044 | 0.00112652 | 8.82188e-05 | 0 | 3.22284e-05 | 3.73192e-06 | 0.00640001
2365.23 | 4.65923 | 0.00484347 | 0.000300117 | 0.00112535 | 8.81373e-05 | 0 | 3.21971e-05 | 3.72839e-06 | 0.006393
2366.2 | 3.58642 | 0.00483808 | 0.000299793 | 0.00112418 | 8.80558e-05 | 0 | 3.21657e-05 | 3.72485e-06 | 0.006386
2367.16 | 2.6582 | 0.0048327 | 0.000299471 | 0.00112301 | 8.79745e-05 | 0 | 3.21345e-05 | 3.72132e-06 | 0.00637901
2368.12 | 2.2151 | 0.00482733 | 0.000299148 | 0.00112184 | 8.78934e-05 | 0 | 3.21033e-05 | 3.7178e-06 | 0.00637204
2369.09 | 3.89232 | 0.00482197 | 0.000298827 | 0.00112068 | 8.78123e-05 | 0 | 3.20722e-05 | 3.71428e-06 | 0.00636507
2370.05 | 5.91037 | 0.00481662 | 0.000298506 | 0.00111951 | 8.77314e-05 | 0 | 3.20411e-05 | 3.71077e-06 | 0.00635812
2371.02 | 5.12577 | 0.00481127 | 0.000298185 | 0.00111835 | 8.76505e-05 | 0 | 3.201e-05 | 3.70726e-06 | 0.00635117
2371.98 | 3.36955 | 0.00480593 | 0.000297865 | 0.00111719 | 8.75697e-05 | 0 | 3.1979e-05 | 3.70376e-06 | 0.00634424
2372.95 | 3.74218 | 0.00480061 | 0.000297545 | 0.00111604 | 8.74891e-05 | 0 | 3.1948e-05 | 3.70026e-06 | 0.00633733
2373.91 | 4.41895 | 0.00479529 | 0.000297226 | 0.00111488 | 8.74086e-05 | 0 | 3.19171e-05 | 3.69677e-06 | 0.00633042
2374.87 | 3.8212 | 0.00478998 | 0.000296908 | 0.00111373 | 8.73282e-05 | 0 | 3.18862e-05 | 3.69328e-06 | 0.00632352
2375.84 | 3.05356 | 0.00478468 | 0.00029659 | 0.00111257 | 8.72479e-05 | 0 | 3.18553e-05 | 3.68979e-06 | 0.00631663
2376.8 | 3.56252 | 0.00477939 | 0.000296272 | 0.00111142 | 8.71677e-05 | 0 | 3.18245e-05 | 3.68632e-06 | 0.00630976
2377.77 | 3.97571 | 0.0047741 | 0.000295955 | 0.00111028 | 8.70877e-05 | 0 | 3.17938e-05 | 3.68284e-06 | 0.0063029
2378.73 | 3.64732 | 0.00476882 | 0.000295638 | 0.00110913 | 8.70076e-05 | 0 | 3.17631e-05 | 3.67937e-06 | 0.00629604
2379.7 | 3.45506 | 0.00476356 | 0.000295323 | 0.00110798 | 8.69278e-05 | 0 | 3.17324e-05 | 3.67591e-06 | 0.0062892
2380.66 | 4.57117 | 0.0047583 | 0.000295007 | 0.00110684 | 8.68481e-05 | 0 | 3.17018e-05 | 3.67245e-06 | 0.00628238
2381.62 | 4.89768 | 0.00475306 | 0.000294692 | 0.0011057 | 8.67685e-05 | 0 | 3.16712e-05 | 3.669e-06 | 0.00627556
2382.59 | 3.97981 | 0.00474781 | 0.000294377 | 0.00110456 | 8.66889e-05 | 0 | 3.16407e-05 | 3.66555e-06 | 0.00626875
2383.55 | 3.01581 | 0.00474258 | 0.000294064 | 0.00110342 | 8.66095e-05 | 0 | 3.16102e-05 | 3.6621e-06 | 0.00626195
2384.52 | 2.34698 | 0.00473736 | 0.00029375 | 0.00110229 | 8.65302e-05 | 0 | 3.15798e-05 | 3.65867e-06 | 0.00625517
2385.48 | 2.72667 | 0.00473215 | 0.000293437 | 0.00110115 | 8.6451e-05 | 0 | 3.15494e-05 | 3.65523e-06 | 0.0062484
2386.45 | 4.13291 | 0.00472694 | 0.000293124 | 0.00110002 | 8.63719e-05 | 0 | 3.1519e-05 | 3.6518e-06 | 0.00624163
2387.41 | 5.10814 | 0.00472175 | 0.000292813 | 0.00109889 | 8.62929e-05 | 0 | 3.14887e-05 | 3.64838e-06 | 0.00623488
2388.37 | 5.24185 | 0.00471656 | 0.000292501 | 0.00109776 | 8.62141e-05 | 0 | 3.14584e-05 | 3.64496e-06 | 0.00622814
2389.34 | 4.64212 | 0.00471138 | 0.00029219 | 0.00109663 | 8.61353e-05 | 0 | 3.14282e-05 | 3.64154e-06 | 0.00622141
2390.3 | 3.55021 | 0.00470621 | 0.000291879 | 0.00109551 | 8.60566e-05 | 0 | 3.1398e-05 | 3.63813e-06 | 0.00621468
2391.27 | 3.15257 | 0.00470104 | 0.00029157 | 0.00109438 | 8.59781e-05 | 0 | 3.13679e-05 | 3.63473e-06 | 0.00620798
2392.23 | 3.49544 | 0.00469589 | 0.00029126 | 0.00109326 | 8.58997e-05 | 0 | 3.13378e-05 | 3.63133e-06 | 0.00620128
2393.19 | 3.34722 | 0.00469075 | 0.000290951 | 0.00109214 | 8.58214e-05 | 0 | 3.13078e-05 | 3.62793e-06 | 0.0061946
2394.16 | 3.00563 | 0.00468561 | 0.000290643 | 0.00109102 | 8.57431e-05 | 0 | 3.12778e-05 | 3.62454e-06 | 0.00618792
2395.12 | 3.34331 | 0.00468048 | 0.000290334 | 0.0010899 | 8.5665e-05 | 0 | 3.12478e-05 | 3.62115e-06 | 0.00618125
2396.09 | 4.02119 | 0.00467536 | 0.000290027 | 0.00108879 | 8.5587e-05 | 0 | 3.12179e-05 | 3.61777e-06 | 0.0061746
2397.05 | 4.21824 | 0.00467025 | 0.00028972 | 0.00108768 | 8.55091e-05 | 0 | 3.1188e-05 | 3.61439e-06 | 0.00616796
2398.01 | 4.05033 | 0.00466515 | 0.000289413 | 0.00108656 | 8.54313e-05 | 0 | 3.11582e-05 | 3.61102e-06 | 0.00616133
2398.98 | 3.48611 | 0.00466005 | 0.000289107 | 0.00108545 | 8.53536e-05 | 0 | 3.11284e-05 | 3.60765e-06 | 0.00615471
2399.94 | 2.96965 | 0.00465496 | 0.000288802 | 0.00108434 | 8.5276e-05 | 0 | 3.10986e-05 | 3.60429e-06 | 0.00614809
2400.91 | 3.14902 | 0.00464989 | 0.000288497 | 0.00108324 | 8.51985e-05 | 0 | 3.10689e-05 | 3.60093e-06 | 0.00614149
2401.87 | 3.6498 | 0.00464482 | 0.000288192 | 0.00108213 | 8.51212e-05 | 0 | 3.10393e-05 | 3.59758e-06 | 0.0061349
2402.84 | 4.30059 | 0.00463976 | 0.000287888 | 0.00108103 | 8.50439e-05 | 0 | 3.10096e-05 | 3.59423e-06 | 0.00612832
2403.8 | 4.7832 | 0.0046347 | 0.000287584 | 0.00107993 | 8.49667e-05 | 0 | 3.098e-05 | 3.59088e-06 | 0.00612175
2404.76 | 4.80851 | 0.00462966 | 0.000287281 | 0.00107883 | 8.48897e-05 | 0 | 3.09505e-05 | 3.58755e-06 | 0.00611519
2405.73 | 4.49753 | 0.00462462 | 0.000286978 | 0.00107773 | 8.48127e-05 | 0 | 3.0921e-05 | 3.58421e-06 | 0.00610865
2406.69 | 3.83846 | 0.00461959 | 0.000286676 | 0.00107663 | 8.47359e-05 | 0 | 3.08916e-05 | 3.58088e-06 | 0.00610211
2407.66 | 3.50047 | 0.00461457 | 0.000286374 | 0.00107554 | 8.46591e-05 | 0 | 3.08622e-05 | 3.57755e-06 | 0.00609558
2408.62 | 4.02055 | 0.00460956 | 0.000286073 | 0.00107444 | 8.45825e-05 | 0 | 3.08328e-05 | 3.57423e-06 | 0.00608906
2409.59 | 4.5162 | 0.00460455 | 0.000285772 | 0.00107335 | 8.45059e-05 | 0 | 3.08035e-05 | 3.57092e-06 | 0.00608256
2410.55 | 4.85375 | 0.00459956 | 0.000285472 | 0.00107226 | 8.44295e-05 | 0 | 3.07742e-05 | 3.56761e-06 | 0.00607606
2411.51 | 4.97443 | 0.00459457 | 0.000285172 | 0.00107117 | 8.43531e-05 | 0 | 3.07449e-05 | 3.5643e-06 | 0.00606957
2412.48 | 4.83356 | 0.00458959 | 0.000284873 | 0.00107009 | 8.42769e-05 | 0 | 3.07157e-05 | 3.561e-06 | 0.0060631
2413.44 | 4.46929 | 0.00458462 | 0.000284574 | 0.001069 | 8.42008e-05 | 0 | 3.06866e-05 | 3.5577e-06 | 0.00605664
2414.41 | 3.95644 | 0.00457965 | 0.000284275 | 0.00106792 | 8.41248e-05 | 0 | 3.06575e-05 | 3.55441e-06 | 0.00605019
2415.37 | 3.89611 | 0.00457469 | 0.000283977 | 0.00106684 | 8.40488e-05 | 0 | 3.06284e-05 | 3.55112e-06 | 0.00604374
2416.34 | 4.3298 | 0.00456975 | 0.00028368 | 0.00106576 | 8.3973e-05 | 0 | 3.05994e-05 | 3.54783e-06 | 0.00603731
2417.3 | 4.62449 | 0.00456481 | 0.000283383 | 0.00106468 | 8.38974e-05 | 0 | 3.05704e-05 | 3.54455e-06 | 0.00603088
2418.26 | 4.67858 | 0.00455988 | 0.000283086 | 0.0010636 | 8.38218e-05 | 0 | 3.05414e-05 | 3.54128e-06 | 0.00602447
2419.23 | 3.8543 | 0.00455495 | 0.00028279 | 0.00106253 | 8.37462e-05 | 0 | 3.05125e-05 | 3.53801e-06 | 0.00601807
2420.19 | 2.68146 | 0.00455004 | 0.000282494 | 0.00106145 | 8.36708e-05 | 0 | 3.04836e-05 | 3.53474e-06 | 0.00601167
2421.16 | 2.60649 | 0.00454513 | 0.000282199 | 0.00106038 | 8.35955e-05 | 0 | 3.04548e-05 | 3.53148e-06 | 0.00600529
2422.12 | 2.98395 | 0.00454023 | 0.000281905 | 0.00105931 | 8.35203e-05 | 0 | 3.0426e-05 | 3.52822e-06 | 0.00599892
2423.09 | 2.27336 | 0.00453534 | 0.00028161 | 0.00105824 | 8.34453e-05 | 0 | 3.03973e-05 | 3.52497e-06 | 0.00599256
2424.05 | 1.67268 | 0.00453045 | 0.000281316 | 0.00105718 | 8.33702e-05 | 0 | 3.03686e-05 | 3.52172e-06 | 0.00598621
2425.01 | 2.69358 | 0.00452558 | 0.000281023 | 0.00105611 | 8.32953e-05 | 0 | 3.03399e-05 | 3.51848e-06 | 0.00597987
2425.98 | 3.98268 | 0.00452071 | 0.00028073 | 0.00105505 | 8.32205e-05 | 0 | 3.03113e-05 | 3.51524e-06 | 0.00597354
2426.94 | 3.93366 | 0.00451585 | 0.000280438 | 0.00105398 | 8.31459e-05 | 0 | 3.02827e-05 | 3.51201e-06 | 0.00596722
2427.91 | 3.66391 | 0.004511 | 0.000280146 | 0.00105292 | 8.30713e-05 | 0 | 3.02542e-05 | 3.50878e-06 | 0.00596091
2428.87 | 3.55001 | 0.00450615 | 0.000279854 | 0.00105186 | 8.29967e-05 | 0 | 3.02256e-05 | 3.50555e-06 | 0.0059546
2429.84 | 3.61274 | 0.00450132 | 0.000279563 | 0.00105081 | 8.29223e-05 | 0 | 3.01972e-05 | 3.50233e-06 | 0.00594831
2430.8 | 3.96618 | 0.00449649 | 0.000279273 | 0.00104975 | 8.28481e-05 | 0 | 3.01688e-05 | 3.49911e-06 | 0.00594203
2431.76 | 4.1211 | 0.00449167 | 0.000278983 | 0.0010487 | 8.27739e-05 | 0 | 3.01404e-05 | 3.4959e-06 | 0.00593576
2432.73 | 3.9222 | 0.00448685 | 0.000278693 | 0.00104764 | 8.26997e-05 | 0 | 3.0112e-05 | 3.49269e-06 | 0.00592949
2433.69 | 4.06109 | 0.00448205 | 0.000278404 | 0.00104659 | 8.26258e-05 | 0 | 3.00837e-05 | 3.48949e-06 | 0.00592324
2434.66 | 4.78816 | 0.00447725 | 0.000278115 | 0.00104554 | 8.25519e-05 | 0 | 3.00555e-05 | 3.48629e-06 | 0.005917
2435.62 | 4.92361 | 0.00447246 | 0.000277827 | 0.0010445 | 8.24781e-05 | 0 | 3.00272e-05 | 3.4831e-06 | 0.00591077
2436.59 | 4.37132 | 0.00446767 | 0.000277539 | 0.00104345 | 8.24043e-05 | 0 | 2.9999e-05 | 3.4799e-06 | 0.00590454
2437.55 | 3.57229 | 0.0044629 | 0.000277251 | 0.0010424 | 8.23308e-05 | 0 | 2.99709e-05 | 3.47672e-06 | 0.00589833
2438.51 | 2.65971 | 0.00445813 | 0.000276964 | 0.00104136 | 8.22573e-05 | 0 | 2.99428e-05 | 3.47354e-06 | 0.00589213
2439.48 | 2.46244 | 0.00445337 | 0.000276678 | 0.00104032 | 8.21839e-05 | 0 | 2.99147e-05 | 3.47036e-06 | 0.00588594
2440.44 | 2.82092 | 0.00444862 | 0.000276391 | 0.00103928 | 8.21105e-05 | 0 | 2.98867e-05 | 3.46719e-06 | 0.00587975
2441.41 | 3.0903 | 0.00444387 | 0.000276106 | 0.00103824 | 8.20373e-05 | 0 | 2.98587e-05 | 3.46402e-06 | 0.00587358
2442.37 | 3.32947 | 0.00443914 | 0.000275821 | 0.0010372 | 8.19642e-05 | 0 | 2.98308e-05 | 3.46086e-06 | 0.00586742
2443.33 | 4.21765 | 0.00443441 | 0.000275536 | 0.00103617 | 8.18912e-05 | 0 | 2.98029e-05 | 3.4577e-06 | 0.00586127
2444.3 | 4.90916 | 0.00442968 | 0.000275251 | 0.00103513 | 8.18183e-05 | 0 | 2.9775e-05 | 3.45454e-06 | 0.00585512
2445.26 | 4.35479 | 0.00442497 | 0.000274968 | 0.0010341 | 8.17455e-05 | 0 | 2.97472e-05 | 3.45139e-06 | 0.00584899
2446.23 | 3.31904 | 0.00442027 | 0.000274684 | 0.00103307 | 8.16728e-05 | 0 | 2.97194e-05 | 3.44824e-06 | 0.00584286
2447.19 | 2.74059 | 0.00441557 | 0.000274401 | 0.00103204 | 8.16002e-05 | 0 | 2.96916e-05 | 3.4451e-06 | 0.00583675
2448.16 | 2.58551 | 0.00441087 | 0.000274118 | 0.00103101 | 8.15276e-05 | 0 | 2.96639e-05 | 3.44196e-06 | 0.00583064
2449.12 | 2.86288 | 0.00440619 | 0.000273836 | 0.00102999 | 8.14552e-05 | 0 | 2.96362e-05 | 3.43883e-06 | 0.00582454
2450.08 | 3.25423 | 0.00440151 | 0.000273555 | 0.00102896 | 8.13829e-05 | 0 | 2.96086e-05 | 3.4357e-06 | 0.00581846
2451.05 | 3.47321 | 0.00439684 | 0.000273274 | 0.00102794 | 8.13106e-05 | 0 | 2.9581e-05 | 3.43257e-06 | 0.00581238
2452.01 | 3.83278 | 0.00439218 | 0.000272993 | 0.00102692 | 8.12385e-05 | 0 | 2.95535e-05 | 3.42945e-06 | 0.00580632
2452.98 | 4.41627 | 0.00438752 | 0.000272712 | 0.0010259 | 8.11664e-05 | 0 | 2.95259e-05 | 3.42633e-06 | 0.00580025
2453.94 | 4.60776 | 0.00438288 | 0.000272432 | 0.00102488 | 8.10945e-05 | 0 | 2.94984e-05 | 3.42322e-06 | 0.00579421
2454.91 | 3.95115 | 0.00437824 | 0.000272153 | 0.00102386 | 8.10226e-05 | 0 | 2.9471e-05 | 3.42011e-06 | 0.00578817
2455.87 | 3.80835 | 0.00437361 | 0.000271874 | 0.00102285 | 8.09509e-05 | 0 | 2.94436e-05 | 3.41701e-06 | 0.00578214
2456.83 | 4.13253 | 0.00436898 | 0.000271595 | 0.00102184 | 8.08793e-05 | 0 | 2.94162e-05 | 3.41391e-06 | 0.00577612
2457.8 | 3.5515 | 0.00436436 | 0.000271317 | 0.00102082 | 8.08076e-05 | 0 | 2.93889e-05 | 3.41081e-06 | 0.00577011
2458.76 | 1.84207 | 0.00435975 | 0.000271039 | 0.00101981 | 8.07362e-05 | 0 | 2.93616e-05 | 3.40772e-06 | 0.00576411
2459.73 | 2.14394 | 0.00435515 | 0.000270761 | 0.0010188 | 8.06648e-05 | 0 | 2.93344e-05 | 3.40464e-06 | 0.00575812
2460.69 | 3.62109 | 0.00435056 | 0.000270485 | 0.00101779 | 8.05936e-05 | 0 | 2.93072e-05 | 3.40155e-06 | 0.00575214
2461.66 | 4.00265 | 0.00434596 | 0.000270208 | 0.00101679 | 8.05223e-05 | 0 | 2.928e-05 | 3.39847e-06 | 0.00574616
2462.62 | 3.55285 | 0.00434138 | 0.000269932 | 0.00101578 | 8.04512e-05 | 0 | 2.92528e-05 | 3.3954e-06 | 0.0057402
2463.58 | 3.17739 | 0.00433681 | 0.000269656 | 0.00101478 | 8.03802e-05 | 0 | 2.92257e-05 | 3.39233e-06 | 0.00573424
2464.55 | 3.00584 | 0.00433224 | 0.000269381 | 0.00101378 | 8.03094e-05 | 0 | 2.91987e-05 | 3.38926e-06 | 0.0057283
2465.51 | 3.27725 | 0.00432768 | 0.000269106 | 0.00101278 | 8.02385e-05 | 0 | 2.91716e-05 | 3.3862e-06 | 0.00572236
2466.48 | 3.46534 | 0.00432313 | 0.000268831 | 0.00101178 | 8.01678e-05 | 0 | 2.91446e-05 | 3.38314e-06 | 0.00571643
2467.44 | 2.50122 | 0.00431859 | 0.000268557 | 0.00101078 | 8.00972e-05 | 0 | 2.91177e-05 | 3.38009e-06 | 0.00571052
2468.4 | 1.62962 | 0.00431405 | 0.000268284 | 0.00100978 | 8.00267e-05 | 0 | 2.90908e-05 | 3.37704e-06 | 0.00570461
2469.37 | 1.35326 | 0.00430951 | 0.00026801 | 0.00100879 | 7.99562e-05 | 0 | 2.90639e-05 | 3.37399e-06 | 0.00569871
2470.33 | 1.5989 | 0.00430499 | 0.000267738 | 0.0010078 | 7.98858e-05 | 0 | 2.90371e-05 | 3.37095e-06 | 0.00569282
2471.3 | 2.91465 | 0.00430047 | 0.000267465 | 0.0010068 | 7.98156e-05 | 0 | 2.90103e-05 | 3.36791e-06 | 0.00568694
2472.26 | 3.55481 | 0.00429597 | 0.000267194 | 0.00100581 | 7.97455e-05 | 0 | 2.89835e-05 | 3.36488e-06 | 0.00568107
2473.23 | 3.30185 | 0.00429146 | 0.000266922 | 0.00100482 | 7.96753e-05 | 0 | 2.89568e-05 | 3.36185e-06 | 0.0056752
2474.19 | 2.8689 | 0.00428697 | 0.000266651 | 0.00100384 | 7.96054e-05 | 0 | 2.89301e-05 | 3.35882e-06 | 0.00566935
2475.15 | 2.39855 | 0.00428248 | 0.00026638 | 0.00100285 | 7.95355e-05 | 0 | 2.89034e-05 | 3.3558e-06 | 0.0056635
2476.12 | 2.52129 | 0.004278 | 0.00026611 | 0.00100187 | 7.94657e-05 | 0 | 2.88768e-05 | 3.35279e-06 | 0.00565767
2477.08 | 3.07246 | 0.00427352 | 0.00026584 | 0.00100088 | 7.9396e-05 | 0 | 2.88502e-05 | 3.34977e-06 | 0.00565184
2478.05 | 3.00001 | 0.00426905 | 0.00026557 | 0.000999902 | 7.93264e-05 | 0 | 2.88237e-05 | 3.34676e-06 | 0.00564602
2479.01 | 2.3378 | 0.00426459 | 0.000265301 | 0.000998923 | 7.92569e-05 | 0 | 2.87972e-05 | 3.34376e-06 | 0.00564022
2479.97 | 2.21109 | 0.00426014 | 0.000265033 | 0.000997944 | 7.91875e-05 | 0 | 2.87707e-05 | 3.34076e-06 | 0.00563442
2480.94 | 2.50987 | 0.0042557 | 0.000264765 | 0.000996967 | 7.91182e-05 | 0 | 2.87443e-05 | 3.33776e-06 | 0.00562863
2481.9 | 3.20494 | 0.00425125 | 0.000264497 | 0.000995991 | 7.90489e-05 | 0 | 2.87179e-05 | 3.33477e-06 | 0.00562284
2482.87 | 3.82295 | 0.00424682 | 0.000264229 | 0.000995017 | 7.89797e-05 | 0 | 2.86915e-05 | 3.33178e-06 | 0.00561707
2483.83 | 3.09122 | 0.0042424 | 0.000263962 | 0.000994044 | 7.89107e-05 | 0 | 2.86652e-05 | 3.3288e-06 | 0.00561131
2484.8 | 2.31143 | 0.00423798 | 0.000263696 | 0.000993073 | 7.88417e-05 | 0 | 2.86389e-05 | 3.32582e-06 | 0.00560555
2485.76 | 2.56789 | 0.00423357 | 0.00026343 | 0.000992103 | 7.87729e-05 | 0 | 2.86127e-05 | 3.32284e-06 | 0.00559981
2486.72 | 2.73631 | 0.00422916 | 0.000263164 | 0.000991133 | 7.8704e-05 | 0 | 2.85864e-05 | 3.31987e-06 | 0.00559407
2487.69 | 0.701263 | 0.00422476 | 0.000262898 | 0.000990166 | 7.86353e-05 | 0 | 2.85603e-05 | 3.3169e-06 | 0.00558834
2488.65 | 0.306445 | 0.00422037 | 0.000262633 | 0.000989201 | 7.85667e-05 | 0 | 2.85341e-05 | 3.31393e-06 | 0.00558262
2489.62 | 2.61066 | 0.00421599 | 0.000262369 | 0.000988237 | 7.84982e-05 | 0 | 2.8508e-05 | 3.31097e-06 | 0.00557691
2490.58 | 4.28587 | 0.00421161 | 0.000262104 | 0.000987273 | 7.84297e-05 | 0 | 2.84819e-05 | 3.30801e-06 | 0.0055712
2491.55 | 2.64379 | 0.00420724 | 0.000261841 | 0.000986312 | 7.83614e-05 | 0 | 2.84559e-05 | 3.30506e-06 | 0.00556551
2492.51 | 2.32055 | 0.00420288 | 0.000261577 | 0.000985352 | 7.82932e-05 | 0 | 2.84299e-05 | 3.30211e-06 | 0.00555983
2493.47 | 3.28104 | 0.00419852 | 0.000261314 | 0.000984393 | 7.8225e-05 | 0 | 2.84039e-05 | 3.29917e-06 | 0.00555415
2494.44 | 3.49598 | 0.00419417 | 0.000261051 | 0.000983435 | 7.81569e-05 | 0 | 2.8378e-05 | 3.29623e-06 | 0.00554848
2495.4 | 2.57904 | 0.00418982 | 0.000260789 | 0.000982479 | 7.80889e-05 | 0 | 2.83521e-05 | 3.29329e-06 | 0.00554283
2496.37 | 2.62133 | 0.00418549 | 0.000260527 | 0.000981525 | 7.80211e-05 | 0 | 2.83262e-05 | 3.29036e-06 | 0.00553718
2497.33 | 3.08704 | 0.00418116 | 0.000260266 | 0.000980572 | 7.79533e-05 | 0 | 2.83004e-05 | 3.28743e-06 | 0.00553154
2498.3 | 2.41099 | 0.00417683 | 0.000260005 | 0.000979619 | 7.78855e-05 | 0 | 2.82746e-05 | 3.2845e-06 | 0.0055259
2499.26 | 1.29797 | 0.00417251 | 0.000259744 | 0.000978669 | 7.78179e-05 | 0 | 2.82489e-05 | 3.28158e-06 | 0.00552028
2500.22 | 2.16048 | 0.00416821 | 0.000259484 | 0.00097772 | 7.77504e-05 | 0 | 2.82232e-05 | 3.27866e-06 | 0.00551466

## Ramsdellite Spectrum
Representative drusic ramsdellite from sample CO-79
Wave no. (cm) | Intensity (counts) | Pseudo-Voigt band deconvolution (cm) | [9 empty] | Band sum (cm)
70.3561 | 8.6996 | 0.00185806 | 0.0043684 | 0.00476723 | 0.00180377 | 0.000358139 | 0.000798712 | 0.000167129 | 0.00529734 | 0.000284515 | 0.000740854 | 0.0204442
71.3203 | 8.75708 | 0.00186514 | 0.0043835 | 0.00478817 | 0.00180953 | 0.000359214 | 0.000800991 | 0.000168119 | 0.00534869 | 0.000286547 | 0.00074555 | 0.0205555
72.2845 | 8.69226 | 0.00187226 | 0.00439868 | 0.00480925 | 0.00181532 | 0.000360294 | 0.000803279 | 0.000169117 | 0.00540079 | 0.000288601 | 0.000750291 | 0.0206679
73.2488 | 8.45205 | 0.00187942 | 0.00441394 | 0.00483047 | 0.00182114 | 0.000361378 | 0.000805577 | 0.000170124 | 0.00545365 | 0.000290677 | 0.000755078 | 0.0207815
74.213 | 8.07551 | 0.00188662 | 0.00442928 | 0.00485183 | 0.00182699 | 0.000362467 | 0.000807886 | 0.00017114 | 0.00550729 | 0.000292775 | 0.00075991 | 0.0208962
75.1773 | 7.73906 | 0.00189386 | 0.00444469 | 0.00487333 | 0.00183286 | 0.000363562 | 0.000810204 | 0.000172165 | 0.00556172 | 0.000294897 | 0.000764789 | 0.0210121
76.1415 | 7.45523 | 0.00190114 | 0.00446019 | 0.00489498 | 0.00183876 | 0.000364661 | 0.000812532 | 0.0001732 | 0.00561696 | 0.000297041 | 0.000769715 | 0.0211292
77.1057 | 7.19119 | 0.00190847 | 0.00447577 | 0.00491676 | 0.00184469 | 0.000365765 | 0.00081487 | 0.000174244 | 0.00567302 | 0.000299209 | 0.000774689 | 0.0212475
78.07 | 6.91638 | 0.00191583 | 0.00449143 | 0.0049387 | 0.00185065 | 0.000366874 | 0.000817219 | 0.000175297 | 0.00572992 | 0.000301401 | 0.000779711 | 0.021367
79.0342 | 6.63733 | 0.00192325 | 0.00450717 | 0.00496078 | 0.00185664 | 0.000367989 | 0.000819577 | 0.00017636 | 0.00578769 | 0.000303616 | 0.000784782 | 0.0214878
79.9984 | 6.3927 | 0.0019307 | 0.004523 | 0.00498301 | 0.00186266 | 0.000369108 | 0.000821946 | 0.000177432 | 0.00584632 | 0.000305857 | 0.000789903 | 0.0216099
80.9626 | 6.22935 | 0.0019382 | 0.00453891 | 0.00500539 | 0.00186871 | 0.000370232 | 0.000824325 | 0.000178515 | 0.00590585 | 0.000308122 | 0.000795074 | 0.0217333
81.9269 | 6.15568 | 0.00194574 | 0.0045549 | 0.00502792 | 0.00187478 | 0.000371362 | 0.000826714 | 0.000179607 | 0.00596629 | 0.000310412 | 0.000800295 | 0.021858
82.8911 | 6.19613 | 0.00195332 | 0.00457098 | 0.0050506 | 0.00188089 | 0.000372497 | 0.000829114 | 0.000180709 | 0.00602766 | 0.000312729 | 0.000805569 | 0.0219841
83.8554 | 6.56872 | 0.00196095 | 0.00458714 | 0.00507343 | 0.00188702 | 0.000373637 | 0.000831524 | 0.000181822 | 0.00608998 | 0.000315071 | 0.000810895 | 0.0221115
84.8196 | 7.02696 | 0.00196863 | 0.00460339 | 0.00509642 | 0.00189319 | 0.000374782 | 0.000833945 | 0.000182945 | 0.00615327 | 0.000317439 | 0.000816273 | 0.0222403
85.7838 | 7.19497 | 0.00197635 | 0.00461972 | 0.00511957 | 0.00189939 | 0.000375933 | 0.000836376 | 0.000184078 | 0.00621754 | 0.000319835 | 0.000821706 | 0.0223705
86.7481 | 6.81759 | 0.00198411 | 0.00463615 | 0.00514288 | 0.00190561 | 0.000377088 | 0.000838818 | 0.000185222 | 0.00628283 | 0.000322257 | 0.000827193 | 0.0225022
87.7123 | 5.92544 | 0.00199192 | 0.00465266 | 0.00516634 | 0.00191187 | 0.00037825 | 0.00084127 | 0.000186377 | 0.00634914 | 0.000324707 | 0.000832734 | 0.0226353
88.6765 | 5.41641 | 0.00199978 | 0.00466925 | 0.00518996 | 0.00191816 | 0.000379416 | 0.000843734 | 0.000187542 | 0.00641651 | 0.000327186 | 0.000838332 | 0.0227699
89.6407 | 5.51361 | 0.00200768 | 0.00468594 | 0.00521375 | 0.00192448 | 0.000380588 | 0.000846208 | 0.000188718 | 0.00648495 | 0.000329692 | 0.000843987 | 0.022906
90.605 | 5.76779 | 0.00201563 | 0.00470272 | 0.0052377 | 0.00193083 | 0.000381765 | 0.000848693 | 0.000189906 | 0.00655448 | 0.000332228 | 0.000849698 | 0.0230437
91.5692 | 5.95199 | 0.00202363 | 0.00471958 | 0.00526182 | 0.00193721 | 0.000382948 | 0.000851189 | 0.000191104 | 0.00662514 | 0.000334793 | 0.000855468 | 0.0231829
92.5335 | 6.0244 | 0.00203167 | 0.00473654 | 0.0052861 | 0.00194362 | 0.000384137 | 0.000853697 | 0.000192314 | 0.00669694 | 0.000337388 | 0.000861297 | 0.0233237
93.4977 | 5.98874 | 0.00203977 | 0.00475359 | 0.00531055 | 0.00195007 | 0.00038533 | 0.000856215 | 0.000193536 | 0.00676991 | 0.000340013 | 0.000867186 | 0.0234662
94.4619 | 5.82945 | 0.00204791 | 0.00477073 | 0.00533517 | 0.00195655 | 0.00038653 | 0.000858744 | 0.000194769 | 0.00684408 | 0.000342669 | 0.000873135 | 0.0236103
95.4262 | 5.43733 | 0.0020561 | 0.00478797 | 0.00535996 | 0.00196306 | 0.000387735 | 0.000861285 | 0.000196014 | 0.00691946 | 0.000345356 | 0.000879145 | 0.0237561
96.3904 | 5.09934 | 0.00206434 | 0.00480529 | 0.00538493 | 0.0019696 | 0.000388946 | 0.000863837 | 0.000197271 | 0.0069961 | 0.000348074 | 0.000885218 | 0.0239036
97.3546 | 4.93442 | 0.00207263 | 0.00482272 | 0.00541006 | 0.00197617 | 0.000390162 | 0.0008664 | 0.000198541 | 0.007074 | 0.000350825 | 0.000891354 | 0.0240529
98.3188 | 4.88152 | 0.00208097 | 0.00484023 | 0.00543538 | 0.00198278 | 0.000391384 | 0.000868975 | 0.000199822 | 0.00715322 | 0.000353609 | 0.000897554 | 0.0242039
99.2831 | 4.77066 | 0.00208936 | 0.00485785 | 0.00546087 | 0.00198942 | 0.000392612 | 0.000871561 | 0.000201116 | 0.00723376 | 0.000356426 | 0.000903819 | 0.0243568
100.247 | 4.45918 | 0.0020978 | 0.00487555 | 0.00548654 | 0.0019961 | 0.000393846 | 0.000874158 | 0.000202423 | 0.00731567 | 0.000359277 | 0.000910149 | 0.0245115
101.212 | 3.92119 | 0.00210629 | 0.00489336 | 0.0055124 | 0.00200281 | 0.000395085 | 0.000876768 | 0.000203742 | 0.00739896 | 0.000362162 | 0.000916547 | 0.0246681
102.176 | 3.57734 | 0.00211483 | 0.00491126 | 0.00553844 | 0.00200955 | 0.000396331 | 0.000879389 | 0.000205074 | 0.00748369 | 0.000365082 | 0.000923012 | 0.0248267
103.14 | 3.55281 | 0.00212343 | 0.00492926 | 0.00556466 | 0.00201632 | 0.000397582 | 0.000882022 | 0.00020642 | 0.00756987 | 0.000368038 | 0.000929545 | 0.0249872
104.104 | 3.66457 | 0.00213208 | 0.00494736 | 0.00559106 | 0.00202314 | 0.000398839 | 0.000884666 | 0.000207778 | 0.00765754 | 0.000371029 | 0.000936148 | 0.0251496
105.069 | 3.7447 | 0.00214078 | 0.00496556 | 0.00561766 | 0.00202998 | 0.000400102 | 0.000887323 | 0.00020915 | 0.00774675 | 0.000374057 | 0.000942823 | 0.0253142
106.033 | 3.75247 | 0.00214953 | 0.00498386 | 0.00564444 | 0.00203686 | 0.000401371 | 0.000889991 | 0.000210536 | 0.00783751 | 0.000377122 | 0.000949568 | 0.0254808
106.997 | 3.71254 | 0.00215834 | 0.00500227 | 0.00567142 | 0.00204378 | 0.000402646 | 0.000892672 | 0.000211936 | 0.00792986 | 0.000380226 | 0.000956385 | 0.0256495
107.961 | 3.67654 | 0.0021672 | 0.00502077 | 0.00569859 | 0.00205073 | 0.000403928 | 0.000895365 | 0.000213349 | 0.00802386 | 0.000383367 | 0.000963277 | 0.0258204
108.925 | 3.69024 | 0.00217612 | 0.00503938 | 0.00572596 | 0.00205771 | 0.000405215 | 0.00089807 | 0.000214777 | 0.00811952 | 0.000386548 | 0.000970244 | 0.0259935
109.89 | 3.66211 | 0.00218509 | 0.00505809 | 0.00575352 | 0.00206473 | 0.000406509 | 0.000900787 | 0.000216219 | 0.0082169 | 0.000389768 | 0.000977285 | 0.0261689
110.854 | 3.51246 | 0.00219412 | 0.0050769 | 0.00578128 | 0.00207179 | 0.000407808 | 0.000903517 | 0.000217676 | 0.00831603 | 0.000393029 | 0.000984405 | 0.0263466
111.818 | 3.26194 | 0.0022032 | 0.00509582 | 0.00580924 | 0.00207888 | 0.000409114 | 0.000906258 | 0.000219147 | 0.00841696 | 0.000396331 | 0.000991602 | 0.0265266
112.782 | 3.03308 | 0.00221234 | 0.00511485 | 0.00583741 | 0.00208601 | 0.000410427 | 0.000909013 | 0.000220634 | 0.00851973 | 0.000399675 | 0.000998878 | 0.026709
113.747 | 2.90656 | 0.00222154 | 0.00513398 | 0.00586578 | 0.00209318 | 0.000411745 | 0.00091178 | 0.000222135 | 0.00862439 | 0.000403061 | 0.00100624 | 0.0268938
114.711 | 2.89211 | 0.0022308 | 0.00515322 | 0.00589436 | 0.00210038 | 0.00041307 | 0.00091456 | 0.000223652 | 0.00873097 | 0.00040649 | 0.00101367 | 0.0270812
115.675 | 2.9862 | 0.00224011 | 0.00517257 | 0.00592315 | 0.00210763 | 0.000414402 | 0.000917352 | 0.000225185 | 0.00883953 | 0.000409964 | 0.00102119 | 0.0272711
116.639 | 3.32056 | 0.00224948 | 0.00519203 | 0.00595215 | 0.0021149 | 0.000415739 | 0.000920157 | 0.000226733 | 0.00895012 | 0.000413482 | 0.0010288 | 0.0274636
117.603 | 3.73503 | 0.00225891 | 0.00521159 | 0.00598136 | 0.00212222 | 0.000417084 | 0.000922975 | 0.000228298 | 0.00906279 | 0.000417045 | 0.00103649 | 0.0276588
118.568 | 4.00456 | 0.0022684 | 0.00523127 | 0.00601078 | 0.00212957 | 0.000418435 | 0.000925806 | 0.000229878 | 0.00917758 | 0.000420655 | 0.00104427 | 0.0278566
119.532 | 4.05114 | 0.00227795 | 0.00525106 | 0.00604043 | 0.00213697 | 0.000419792 | 0.000928651 | 0.000231475 | 0.00929457 | 0.000424312 | 0.00105213 | 0.0280573
120.496 | 3.92024 | 0.00228756 | 0.00527096 | 0.00607029 | 0.0021444 | 0.000421156 | 0.000931508 | 0.000233089 | 0.00941379 | 0.000428016 | 0.00106008 | 0.0282609
121.46 | 3.74758 | 0.00229723 | 0.00529098 | 0.00610038 | 0.00215187 | 0.000422527 | 0.000934378 | 0.00023472 | 0.0095353 | 0.00043177 | 0.00106813 | 0.0284673
122.425 | 3.46923 | 0.00230696 | 0.00531111 | 0.00613069 | 0.00215938 | 0.000423904 | 0.000937262 | 0.000236368 | 0.00965918 | 0.000435573 | 0.00107626 | 0.0286767
123.389 | 3.20922 | 0.00231675 | 0.00533135 | 0.00616122 | 0.00216693 | 0.000425288 | 0.000940159 | 0.000238033 | 0.00978547 | 0.000439426 | 0.00108449 | 0.0288891
124.353 | 3.02961 | 0.00232661 | 0.00535171 | 0.00619198 | 0.00217451 | 0.000426679 | 0.00094307 | 0.000239716 | 0.00991423 | 0.000443331 | 0.00109282 | 0.0291047
125.317 | 2.93005 | 0.00233653 | 0.00537219 | 0.00622298 | 0.00218214 | 0.000428077 | 0.000945994 | 0.000241417 | 0.0100456 | 0.000447288 | 0.00110124 | 0.0293234
126.282 | 2.88661 | 0.00234651 | 0.00539279 | 0.0062542 | 0.00218981 | 0.000429482 | 0.000948932 | 0.000243136 | 0.0101795 | 0.000451298 | 0.00110975 | 0.0295454
127.246 | 2.90365 | 0.00235656 | 0.0054135 | 0.00628566 | 0.00219752 | 0.000430893 | 0.000951883 | 0.000244874 | 0.0103161 | 0.000455363 | 0.00111837 | 0.0297707
128.21 | 2.99268 | 0.00236667 | 0.00543433 | 0.00631736 | 0.00220527 | 0.000432312 | 0.000954848 | 0.00024663 | 0.0104554 | 0.000459482 | 0.00112709 | 0.0299994
129.174 | 3.03986 | 0.00237685 | 0.00545529 | 0.0063493 | 0.00221306 | 0.000433737 | 0.000957827 | 0.000248405 | 0.0105976 | 0.000463658 | 0.00113591 | 0.0302316
130.138 | 2.96164 | 0.00238709 | 0.00547636 | 0.00638148 | 0.00222089 | 0.00043517 | 0.00096082 | 0.000250199 | 0.0107427 | 0.000467891 | 0.00114483 | 0.0304674
131.103 | 2.83247 | 0.0023974 | 0.00549756 | 0.00641391 | 0.00222876 | 0.00043661 | 0.000963828 | 0.000252013 | 0.0108908 | 0.000472182 | 0.00115386 | 0.0307069
132.067 | 2.81081 | 0.00240777 | 0.00551888 | 0.00644658 | 0.00223668 | 0.000438056 | 0.000966849 | 0.000253847 | 0.0110419 | 0.000476532 | 0.001163 | 0.0309501
133.031 | 3.00416 | 0.00241822 | 0.00554032 | 0.00647951 | 0.00224464 | 0.000439511 | 0.000969884 | 0.000255701 | 0.0111962 | 0.000480943 | 0.00117224 | 0.0311971
133.995 | 3.30232 | 0.00242873 | 0.00556189 | 0.00651268 | 0.00225264 | 0.000440972 | 0.000972934 | 0.000257575 | 0.0113537 | 0.000485416 | 0.0011816 | 0.0314481
134.96 | 3.37475 | 0.00243931 | 0.00558359 | 0.00654611 | 0.00226068 | 0.00044244 | 0.000975998 | 0.00025947 | 0.0115145 | 0.00048995 | 0.00119107 | 0.0317031
135.924 | 3.00913 | 0.00244996 | 0.00560541 | 0.0065798 | 0.00226877 | 0.000443916 | 0.000979077 | 0.000261386 | 0.0116788 | 0.000494549 | 0.00120065 | 0.0319623
136.888 | 2.59817 | 0.00246067 | 0.00562736 | 0.00661375 | 0.0022769 | 0.0004454 | 0.00098217 | 0.000263323 | 0.0118466 | 0.000499213 | 0.00121035 | 0.0322257
137.852 | 2.39533 | 0.00247146 | 0.00564944 | 0.00664796 | 0.00228507 | 0.000446891 | 0.000985278 | 0.000265281 | 0.0120179 | 0.000503943 | 0.00122016 | 0.0324934
138.817 | 2.41095 | 0.00248232 | 0.00567165 | 0.00668244 | 0.00229329 | 0.000448389 | 0.000988401 | 0.000267262 | 0.0121931 | 0.000508741 | 0.0012301 | 0.0327657
139.781 | 2.51227 | 0.00249326 | 0.00569399 | 0.00671718 | 0.00230155 | 0.000449895 | 0.000991538 | 0.000269265 | 0.012372 | 0.000513607 | 0.00124016 | 0.0330424
140.745 | 2.58535 | 0.00250426 | 0.00571646 | 0.0067522 | 0.00230985 | 0.000451408 | 0.000994691 | 0.000271291 | 0.0125549 | 0.000518544 | 0.00125034 | 0.0333239
141.709 | 2.6298 | 0.00251534 | 0.00573907 | 0.00678749 | 0.00231821 | 0.000452929 | 0.000997859 | 0.000273339 | 0.0127418 | 0.000523552 | 0.00126065 | 0.0336103
142.674 | 2.65601 | 0.00252649 | 0.00576181 | 0.00682306 | 0.0023266 | 0.000454458 | 0.00100104 | 0.000275411 | 0.0129329 | 0.000528633 | 0.00127108 | 0.0339015
143.638 | 2.65125 | 0.00253771 | 0.00578469 | 0.0068589 | 0.00233504 | 0.000455995 | 0.00100424 | 0.000277506 | 0.0131283 | 0.000533788 | 0.00128165 | 0.0341979
144.602 | 2.62826 | 0.00254901 | 0.0058077 | 0.00689503 | 0.00234353 | 0.000457539 | 0.00100745 | 0.000279626 | 0.0133282 | 0.000539019 | 0.00129235 | 0.0344995
145.566 | 2.60796 | 0.00256039 | 0.00583085 | 0.00693145 | 0.00235207 | 0.000459091 | 0.00101068 | 0.000281769 | 0.0135326 | 0.000544327 | 0.00130318 | 0.0348064
146.53 | 2.59258 | 0.00257184 | 0.00585414 | 0.00696815 | 0.00236065 | 0.000460651 | 0.00101393 | 0.000283938 | 0.0137417 | 0.000549714 | 0.00131415 | 0.0351188
147.495 | 2.59288 | 0.00258337 | 0.00587757 | 0.00700515 | 0.00236928 | 0.00046222 | 0.00101719 | 0.000286132 | 0.0139557 | 0.000555182 | 0.00132526 | 0.035437
148.459 | 2.63613 | 0.00259498 | 0.00590113 | 0.00704244 | 0.00237795 | 0.000463796 | 0.00102046 | 0.000288351 | 0.0141746 | 0.000560731 | 0.0013365 | 0.0357609
149.423 | 2.78578 | 0.00260666 | 0.00592484 | 0.00708002 | 0.00238668 | 0.00046538 | 0.00102375 | 0.000290596 | 0.0143987 | 0.000566364 | 0.0013479 | 0.0360909
150.387 | 2.92713 | 0.00261843 | 0.0059487 | 0.00711791 | 0.00239545 | 0.000466972 | 0.00102706 | 0.000292867 | 0.0146281 | 0.000572082 | 0.00135944 | 0.036427
151.352 | 2.96767 | 0.00263027 | 0.0059727 | 0.00715611 | 0.00240427 | 0.000468573 | 0.00103038 | 0.000295165 | 0.014863 | 0.000577887 | 0.00137112 | 0.0367695
152.316 | 2.9013 | 0.00264219 | 0.00599684 | 0.00719461 | 0.00241314 | 0.000470181 | 0.00103372 | 0.00029749 | 0.0151035 | 0.000583781 | 0.00138296 | 0.0371185
153.28 | 2.81208 | 0.0026542 | 0.00602113 | 0.00723342 | 0.00242206 | 0.000471798 | 0.00103708 | 0.000299843 | 0.0153499 | 0.000589766 | 0.00139496 | 0.0374742
154.244 | 2.78315 | 0.00266629 | 0.00604557 | 0.00727254 | 0.00243102 | 0.000473424 | 0.00104045 | 0.000302224 | 0.0156023 | 0.000595843 | 0.00140711 | 0.0378368
155.209 | 2.80793 | 0.00267846 | 0.00607015 | 0.00731199 | 0.00244004 | 0.000475057 | 0.00104384 | 0.000304633 | 0.015861 | 0.000602014 | 0.00141942 | 0.0382066
156.173 | 2.90378 | 0.00269071 | 0.00609489 | 0.00735175 | 0.00244911 | 0.0004767 | 0.00104725 | 0.000307072 | 0.016126 | 0.000608282 | 0.00143189 | 0.0385837
157.137 | 3.21786 | 0.00270305 | 0.00611978 | 0.00739184 | 0.00245823 | 0.000478351 | 0.00105067 | 0.000309539 | 0.0163977 | 0.000614648 | 0.00144452 | 0.0389683
158.101 | 3.59767 | 0.00271547 | 0.00614482 | 0.00743226 | 0.0024674 | 0.00048001 | 0.00105411 | 0.000312037 | 0.0166763 | 0.000621114 | 0.00145733 | 0.0393608
159.066 | 3.76589 | 0.00272798 | 0.00617002 | 0.00747301 | 0.00247662 | 0.000481678 | 0.00105756 | 0.000314565 | 0.0169619 | 0.000627684 | 0.0014703 | 0.0397613
160.03 | 3.56704 | 0.00274058 | 0.00619537 | 0.00751409 | 0.00248589 | 0.000483355 | 0.00106104 | 0.000317123 | 0.0172549 | 0.000634358 | 0.00148345 | 0.0401701
160.994 | 3.06883 | 0.00275326 | 0.00622087 | 0.00755551 | 0.00249521 | 0.00048504 | 0.00106453 | 0.000319713 | 0.0175554 | 0.000641138 | 0.00149678 | 0.0405875
161.958 | 2.70253 | 0.00276603 | 0.00624654 | 0.00759728 | 0.00250459 | 0.000486735 | 0.00106803 | 0.000322335 | 0.0178638 | 0.000648029 | 0.00151028 | 0.0410137
162.923 | 2.55842 | 0.00277889 | 0.00627236 | 0.00763939 | 0.00251402 | 0.000488438 | 0.00107156 | 0.00032499 | 0.0181803 | 0.00065503 | 0.00152397 | 0.041449
163.887 | 2.45356 | 0.00279184 | 0.00629834 | 0.00768185 | 0.0025235 | 0.00049015 | 0.0010751 | 0.000327677 | 0.0185052 | 0.000662146 | 0.00153785 | 0.0418937
164.851 | 2.25769 | 0.00280488 | 0.00632449 | 0.00772467 | 0.00253304 | 0.000491871 | 0.00107866 | 0.000330397 | 0.0188388 | 0.000669379 | 0.00155191 | 0.0423481
165.815 | 1.97391 | 0.00281801 | 0.0063508 | 0.00776785 | 0.00254263 | 0.000493602 | 0.00108224 | 0.000333152 | 0.0191814 | 0.00067673 | 0.00156617 | 0.0428126
166.779 | 1.7323 | 0.00283124 | 0.00637727 | 0.00781138 | 0.00255228 | 0.000495341 | 0.00108583 | 0.000335941 | 0.0195333 | 0.000684203 | 0.00158063 | 0.0432875
167.744 | 1.68775 | 0.00284455 | 0.00640391 | 0.00785529 | 0.00256198 | 0.00049709 | 0.00108944 | 0.000338766 | 0.019895 | 0.000691801 | 0.00159529 | 0.0437731
168.708 | 1.97413 | 0.00285797 | 0.00643071 | 0.00789956 | 0.00257173 | 0.000498848 | 0.00109308 | 0.000341626 | 0.0202666 | 0.000699526 | 0.00161015 | 0.0442698
169.672 | 2.17801 | 0.00287147 | 0.00645768 | 0.00794421 | 0.00258155 | 0.000500615 | 0.00109672 | 0.000344522 | 0.0206485 | 0.00070738 | 0.00162523 | 0.0447779
170.636 | 2.26601 | 0.00288508 | 0.00648483 | 0.00798923 | 0.00259141 | 0.000502392 | 0.00110039 | 0.000347456 | 0.0210413 | 0.000715369 | 0.00164051 | 0.045298
171.601 | 2.26314 | 0.00289877 | 0.00651214 | 0.00803464 | 0.00260134 | 0.000504178 | 0.00110408 | 0.000350427 | 0.0214453 | 0.000723492 | 0.00165601 | 0.0458303
172.565 | 2.18386 | 0.00291257 | 0.00653963 | 0.00808044 | 0.00261132 | 0.000505973 | 0.00110778 | 0.000353436 | 0.0218608 | 0.000731755 | 0.00167173 | 0.0463754
173.529 | 2.02167 | 0.00292647 | 0.0065673 | 0.00812663 | 0.00262136 | 0.000507779 | 0.00111151 | 0.000356485 | 0.0222884 | 0.000740161 | 0.00168768 | 0.0469338
174.493 | 1.79877 | 0.00294046 | 0.00659513 | 0.00817321 | 0.00263146 | 0.000509594 | 0.00111525 | 0.000359573 | 0.0227285 | 0.000748711 | 0.00170385 | 0.0475057
175.458 | 1.67682 | 0.00295456 | 0.00662315 | 0.0082202 | 0.00264161 | 0.000511418 | 0.00111901 | 0.000362701 | 0.0231815 | 0.000757411 | 0.00172026 | 0.0480918
176.422 | 1.70734 | 0.00296876 | 0.00665134 | 0.00826759 | 0.00265183 | 0.000513253 | 0.00112279 | 0.000365871 | 0.0236481 | 0.000766264 | 0.00173691 | 0.0486927
177.386 | 1.76576 | 0.00298306 | 0.00667971 | 0.00831539 | 0.0026621 | 0.000515097 | 0.00112659 | 0.000369081 | 0.0241287 | 0.000775272 | 0.0017538 | 0.0493088
178.35 | 1.80592 | 0.00299746 | 0.00670827 | 0.0083636 | 0.00267244 | 0.000516952 | 0.00113041 | 0.000372335 | 0.0246239 | 0.00078444 | 0.00177093 | 0.0499407
179.315 | 1.82677 | 0.00301197 | 0.00673701 | 0.00841224 | 0.00268283 | 0.000518816 | 0.00113424 | 0.000375632 | 0.0251343 | 0.000793772 | 0.00178832 | 0.0505892
180.279 | 1.85021 | 0.00302658 | 0.00676593 | 0.0084613 | 0.00269328 | 0.000520691 | 0.0011381 | 0.000378972 | 0.0256605 | 0.000803271 | 0.00180597 | 0.0512546
181.243 | 1.90715 | 0.0030413 | 0.00679504 | 0.00851078 | 0.0027038 | 0.000522575 | 0.00114198 | 0.000382357 | 0.0262031 | 0.000812941 | 0.00182388 | 0.0519378
182.207 | 2.07081 | 0.00305613 | 0.00682434 | 0.00856071 | 0.00271438 | 0.00052447 | 0.00114588 | 0.000385788 | 0.026763 | 0.000822788 | 0.00184205 | 0.0526395
183.171 | 2.10634 | 0.00307107 | 0.00685383 | 0.00861107 | 0.00272502 | 0.000526375 | 0.00114979 | 0.000389265 | 0.0273406 | 0.000832814 | 0.0018605 | 0.0533603
184.136 | 1.89944 | 0.00308611 | 0.00688351 | 0.00866187 | 0.00273572 | 0.000528291 | 0.00115373 | 0.00039279 | 0.0279368 | 0.000843024 | 0.00187923 | 0.0541011
185.1 | 1.61128 | 0.00310127 | 0.00691338 | 0.00871313 | 0.00274649 | 0.000530217 | 0.00115769 | 0.000396363 | 0.0285526 | 0.000853424 | 0.00189824 | 0.0548628
186.064 | 1.39684 | 0.00311654 | 0.00694345 | 0.00876484 | 0.00275731 | 0.000532154 | 0.00116167 | 0.000399984 | 0.0291885 | 0.000864016 | 0.00191754 | 0.055646
187.028 | 1.32641 | 0.00313192 | 0.00697371 | 0.00881701 | 0.00276821 | 0.000534101 | 0.00116566 | 0.000403655 | 0.0298456 | 0.000874807 | 0.00193713 | 0.0564518
187.993 | 1.37741 | 0.00314741 | 0.00700418 | 0.00886966 | 0.00277917 | 0.000536059 | 0.00116968 | 0.000407378 | 0.0305249 | 0.000885802 | 0.00195703 | 0.0572813
188.957 | 1.43415 | 0.00316302 | 0.00703484 | 0.00892276 | 0.00279019 | 0.000538028 | 0.00117372 | 0.000411151 | 0.0312272 | 0.000897004 | 0.00197724 | 0.0581352
189.921 | 1.60633 | 0.00317875 | 0.0070657 | 0.00897635 | 0.00280128 | 0.000540008 | 0.00117778 | 0.000414978 | 0.0319538 | 0.000908421 | 0.00199776 | 0.0590148
190.885 | 1.67456 | 0.0031946 | 0.00709677 | 0.00903042 | 0.00281243 | 0.000541998 | 0.00118187 | 0.000418858 | 0.0327057 | 0.000920057 | 0.0020186 | 0.0599213
191.85 | 1.50194 | 0.00321056 | 0.00712804 | 0.00908498 | 0.00282365 | 0.000544 | 0.00118597 | 0.000422793 | 0.0334841 | 0.000931918 | 0.00203977 | 0.0608557
192.814 | 1.15008 | 0.00322664 | 0.00715952 | 0.00914003 | 0.00283494 | 0.000546013 | 0.00119009 | 0.000426783 | 0.0342903 | 0.000944009 | 0.00206127 | 0.0618196
193.778 | 0.798336 | 0.00324285 | 0.00719121 | 0.00919558 | 0.0028463 | 0.000548037 | 0.00119424 | 0.000430831 | 0.0351258 | 0.000956338 | 0.00208311 | 0.0628143
194.742 | 0.63306 | 0.00325917 | 0.0072231 | 0.00925164 | 0.00285773 | 0.000550072 | 0.00119841 | 0.000434936 | 0.035992 | 0.000968909 | 0.0021053 | 0.0638412
195.706 | 0.748047 | 0.00327562 | 0.00725521 | 0.00930821 | 0.00286922 | 0.000552118 | 0.0012026 | 0.0004391 | 0.0368905 | 0.000981729 | 0.00212785 | 0.0649021
196.671 | 0.811696 | 0.0032922 | 0.00728754 | 0.0093653 | 0.00288078 | 0.000554176 | 0.00120681 | 0.000443324 | 0.037823 | 0.000994805 | 0.00215076 | 0.0659987
197.635 | 0.782016 | 0.0033089 | 0.00732008 | 0.00942292 | 0.00289242 | 0.000556246 | 0.00121104 | 0.00044761 | 0.0387916 | 0.00100815 | 0.00217405 | 0.0671331
198.599 | 0.73794 | 0.00332573 | 0.00735284 | 0.00948107 | 0.00290412 | 0.000558327 | 0.0012153 | 0.000451957 | 0.0397982 | 0.00102175 | 0.00219771 | 0.068307
199.563 | 0.73295 | 0.00334268 | 0.00738582 | 0.00953975 | 0.00291589 | 0.00056042 | 0.00121958 | 0.000456369 | 0.0408451 | 0.00103564 | 0.00222176 | 0.069523
200.528 | 0.78769 | 0.00335977 | 0.00741902 | 0.00959899 | 0.00292774 | 0.000562524 | 0.00122388 | 0.000460846 | 0.0419349 | 0.00104981 | 0.00224621 | 0.0707837
201.492 | 0.888241 | 0.00337699 | 0.00745245 | 0.00965877 | 0.00293966 | 0.000564641 | 0.0012282 | 0.000465388 | 0.0430701 | 0.00106428 | 0.00227107 | 0.0720915
202.456 | 1.00571 | 0.00339434 | 0.0074861 | 0.00971911 | 0.00295165 | 0.000566769 | 0.00123255 | 0.000469998 | 0.0442539 | 0.00107904 | 0.00229633 | 0.0734498
203.42 | 1.24587 | 0.00341182 | 0.00751998 | 0.00978002 | 0.00296372 | 0.00056891 | 0.00123692 | 0.000474677 | 0.0454898 | 0.00109412 | 0.00232203 | 0.074862
204.385 | 1.36012 | 0.00342944 | 0.00755409 | 0.0098415 | 0.00297586 | 0.000571062 | 0.00124131 | 0.000479426 | 0.0467814 | 0.00110951 | 0.00234815 | 0.0763317
205.349 | 1.20624 | 0.0034472 | 0.00758843 | 0.00990356 | 0.00298807 | 0.000573227 | 0.00124573 | 0.000484246 | 0.048133 | 0.00112523 | 0.00237472 | 0.0778634
206.313 | 0.88754 | 0.00346509 | 0.00762301 | 0.00996621 | 0.00300036 | 0.000575405 | 0.00125017 | 0.00048914 | 0.0495495 | 0.00114128 | 0.00240174 | 0.079462
207.277 | 0.600324 | 0.00348313 | 0.00765783 | 0.0100294 | 0.00301273 | 0.000577594 | 0.00125463 | 0.000494109 | 0.0510362 | 0.00115768 | 0.00242922 | 0.0811325
208.241 | 0.519037 | 0.0035013 | 0.00769288 | 0.0100933 | 0.00302517 | 0.000579796 | 0.00125912 | 0.000499153 | 0.0525991 | 0.00117444 | 0.00245718 | 0.0828814
209.206 | 0.671986 | 0.00351962 | 0.00772818 | 0.0101577 | 0.00303769 | 0.000582011 | 0.00126363 | 0.000504275 | 0.0542454 | 0.00119157 | 0.00248563 | 0.0847158
210.17 | 0.816324 | 0.00353808 | 0.00776371 | 0.0102228 | 0.00305029 | 0.000584239 | 0.00126817 | 0.000509476 | 0.0559826 | 0.00120907 | 0.00251456 | 0.086643
211.134 | 1.04716 | 0.00355669 | 0.00779949 | 0.0102885 | 0.00306296 | 0.000586479 | 0.00127273 | 0.000514758 | 0.0578196 | 0.00122695 | 0.00254401 | 0.0886722
212.098 | 1.20613 | 0.00357545 | 0.00783553 | 0.0103548 | 0.00307572 | 0.000588732 | 0.00127732 | 0.000520123 | 0.0597668 | 0.00124524 | 0.00257398 | 0.0908137
213.063 | 1.15914 | 0.00359435 | 0.0078718 | 0.0104218 | 0.00308855 | 0.000590998 | 0.00128193 | 0.000525572 | 0.0618351 | 0.00126394 | 0.00260448 | 0.0930785
214.027 | 0.85461 | 0.0036134 | 0.00790834 | 0.0104894 | 0.00310146 | 0.000593278 | 0.00128656 | 0.000531106 | 0.0640376 | 0.00128307 | 0.00263552 | 0.0954798
214.991 | 0.492164 | 0.00363261 | 0.00794513 | 0.0105577 | 0.00311446 | 0.00059557 | 0.00129122 | 0.00053673 | 0.0663893 | 0.00130263 | 0.00266712 | 0.0980324
215.955 | 0.390012 | 0.00365196 | 0.00798217 | 0.0106267 | 0.00312754 | 0.000597876 | 0.00129591 | 0.000542442 | 0.068906 | 0.00132264 | 0.00269929 | 0.100752
216.919 | 0.665855 | 0.00367148 | 0.00801947 | 0.0106963 | 0.0031407 | 0.000600195 | 0.00130062 | 0.000548246 | 0.0716066 | 0.00134312 | 0.00273205 | 0.103659
217.884 | 0.90191 | 0.00369115 | 0.00805704 | 0.0107666 | 0.00315394 | 0.000602528 | 0.00130536 | 0.000554144 | 0.0745123 | 0.00136407 | 0.0027654 | 0.106773
218.848 | 0.919494 | 0.00371098 | 0.00809487 | 0.0108376 | 0.00316727 | 0.000604875 | 0.00131012 | 0.000560138 | 0.0776459 | 0.00138552 | 0.00279937 | 0.110117
219.812 | 0.809102 | 0.00373096 | 0.00813296 | 0.0109093 | 0.00318068 | 0.000607235 | 0.00131491 | 0.000566229 | 0.0810338 | 0.00140748 | 0.00283397 | 0.113718
220.776 | 0.704403 | 0.00375112 | 0.00817133 | 0.0109817 | 0.00319418 | 0.000609609 | 0.00131973 | 0.00057242 | 0.0847055 | 0.00142996 | 0.00286921 | 0.117605
221.741 | 0.644967 | 0.00377143 | 0.00820997 | 0.0110548 | 0.00320776 | 0.000611997 | 0.00132457 | 0.000578713 | 0.0886924 | 0.00145299 | 0.00290512 | 0.12181
222.705 | 0.637348 | 0.00379191 | 0.00824888 | 0.0111287 | 0.00322143 | 0.000614399 | 0.00132944 | 0.000585111 | 0.0930303 | 0.00147657 | 0.0029417 | 0.126368
223.669 | 0.726 | 0.00381255 | 0.00828807 | 0.0112033 | 0.00323519 | 0.000616815 | 0.00133433 | 0.000591615 | 0.0977589 | 0.00150074 | 0.00297897 | 0.13132
224.633 | 0.999934 | 0.00383337 | 0.00832754 | 0.0112786 | 0.00324904 | 0.000619245 | 0.00133926 | 0.000598228 | 0.10292 | 0.0015255 | 0.00301696 | 0.136708
225.598 | 1.26586 | 0.00385435 | 0.00836729 | 0.0113548 | 0.00326297 | 0.00062169 | 0.00134421 | 0.000604953 | 0.10856 | 0.00155088 | 0.00305567 | 0.142577
226.562 | 1.3731 | 0.00387551 | 0.00840732 | 0.0114316 | 0.003277 | 0.000624149 | 0.00134918 | 0.000611792 | 0.11473 | 0.0015769 | 0.00309514 | 0.148978
227.526 | 1.30747 | 0.00389685 | 0.00844765 | 0.0115093 | 0.00329111 | 0.000626623 | 0.00135419 | 0.000618747 | 0.121482 | 0.00160358 | 0.00313538 | 0.155966
228.49 | 1.14687 | 0.00391836 | 0.00848826 | 0.0115878 | 0.00330532 | 0.000629112 | 0.00135922 | 0.000625822 | 0.128875 | 0.00163094 | 0.0031764 | 0.163597
229.455 | 0.875315 | 0.00394004 | 0.00852917 | 0.011667 | 0.00331962 | 0.000631616 | 0.00136428 | 0.000633019 | 0.136971 | 0.00165901 | 0.00321823 | 0.171933
230.419 | 0.505712 | 0.00396191 | 0.00857037 | 0.0117471 | 0.00333401 | 0.000634134 | 0.00136937 | 0.00064034 | 0.145832 | 0.0016878 | 0.00326089 | 0.181038
231.383 | 0.229461 | 0.00398396 | 0.00861187 | 0.011828 | 0.00334849 | 0.000636667 | 0.00137449 | 0.000647789 | 0.155526 | 0.00171736 | 0.00330441 | 0.190979
232.347 | 0.163761 | 0.0040062 | 0.00865368 | 0.0119097 | 0.00336307 | 0.000639216 | 0.00137964 | 0.000655369 | 0.166124 | 0.00174769 | 0.0033488 | 0.201827
233.311 | 0.261507 | 0.00402862 | 0.00869579 | 0.0119923 | 0.00337775 | 0.00064178 | 0.00138481 | 0.000663082 | 0.177694 | 0.00177884 | 0.00339409 | 0.213652
234.276 | 0.34521 | 0.00405123 | 0.0087382 | 0.0120757 | 0.00339252 | 0.00064436 | 0.00139002 | 0.000670933 | 0.190312 | 0.00181082 | 0.0034403 | 0.226526
235.24 | 0.387566 | 0.00407403 | 0.00878093 | 0.01216 | 0.00340739 | 0.000646955 | 0.00139525 | 0.000678924 | 0.204052 | 0.00184367 | 0.00348747 | 0.240526
236.204 | 0.414225 | 0.00409703 | 0.00882397 | 0.0122452 | 0.00342236 | 0.000649566 | 0.00140052 | 0.000687058 | 0.218982 | 0.00187743 | 0.0035356 | 0.255721
237.168 | 0.465926 | 0.00412021 | 0.00886733 | 0.0123313 | 0.00343742 | 0.000652193 | 0.00140581 | 0.000695339 | 0.235177 | 0.00191211 | 0.00358474 | 0.272184
238.133 | 0.551785 | 0.0041436 | 0.00891101 | 0.0124183 | 0.00345259 | 0.000654835 | 0.00141114 | 0.000703772 | 0.252707 | 0.00194778 | 0.00363491 | 0.289985
239.097 | 0.611308 | 0.00416719 | 0.00895501 | 0.0125062 | 0.00346785 | 0.000657494 | 0.00141649 | 0.000712357 | 0.271633 | 0.00198444 | 0.00368613 | 0.309186
240.061 | 0.552375 | 0.00419097 | 0.00899933 | 0.0125951 | 0.00348322 | 0.000660169 | 0.00142187 | 0.000721101 | 0.292016 | 0.00202214 | 0.00373845 | 0.329848
241.025 | 0.305774 | 0.00421497 | 0.00904399 | 0.0126849 | 0.00349869 | 0.00066286 | 0.00142729 | 0.000730008 | 0.313912 | 0.00206094 | 0.00379189 | 0.352027
241.99 | 0.160676 | 0.00423916 | 0.00908898 | 0.0127756 | 0.00351426 | 0.000665568 | 0.00143274 | 0.00073908 | 0.337362 | 0.00210086 | 0.00384647 | 0.375765
242.954 | 0.217355 | 0.00426357 | 0.00913431 | 0.0128673 | 0.00352993 | 0.000668293 | 0.00143821 | 0.000748322 | 0.362405 | 0.00214194 | 0.00390224 | 0.401099
243.918 | 0.393002 | 0.00428819 | 0.00917998 | 0.01296 | 0.00354572 | 0.000671034 | 0.00144372 | 0.000757739 | 0.389068 | 0.00218425 | 0.00395924 | 0.428058
244.882 | 0.580192 | 0.00431302 | 0.00922598 | 0.0130538 | 0.0035616 | 0.000673792 | 0.00144926 | 0.000767335 | 0.417358 | 0.00222781 | 0.00401748 | 0.456648
245.846 | 0.745904 | 0.00433807 | 0.00927233 | 0.0131485 | 0.0035776 | 0.000676567 | 0.00145484 | 0.000777113 | 0.447276 | 0.00227269 | 0.00407702 | 0.48687
246.811 | 0.887762 | 0.00436333 | 0.00931904 | 0.0132442 | 0.0035937 | 0.000679359 | 0.00146044 | 0.000787081 | 0.478807 | 0.00231895 | 0.0041379 | 0.518711
247.775 | 0.983505 | 0.00438882 | 0.0093661 | 0.0133411 | 0.00360991 | 0.000682169 | 0.00146608 | 0.00079724 | 0.511911 | 0.00236662 | 0.00420014 | 0.552129
248.739 | 1.05421 | 0.00441453 | 0.00941351 | 0.0134389 | 0.00362623 | 0.000684996 | 0.00147175 | 0.000807598 | 0.546534 | 0.00241578 | 0.00426379 | 0.587071
249.703 | 1.06235 | 0.00444047 | 0.00946129 | 0.0135379 | 0.00364266 | 0.000687841 | 0.00147745 | 0.000818159 | 0.582604 | 0.00246649 | 0.0043289 | 0.623465
250.668 | 0.946871 | 0.00446663 | 0.00950943 | 0.0136379 | 0.00365921 | 0.000690703 | 0.00148319 | 0.000828928 | 0.620015 | 0.0025188 | 0.0043955 | 0.661205
251.632 | 0.745914 | 0.00449303 | 0.00955793 | 0.013739 | 0.00367586 | 0.000693583 | 0.00148896 | 0.000839911 | 0.658642 | 0.00257279 | 0.00446366 | 0.700167
252.596 | 0.560893 | 0.00451967 | 0.00960681 | 0.0138413 | 0.00369263 | 0.000696482 | 0.00149476 | 0.000851115 | 0.698338 | 0.00262854 | 0.00453341 | 0.740202
253.56 | 0.478499 | 0.00454653 | 0.00965607 | 0.0139447 | 0.00370952 | 0.000699398 | 0.0015006 | 0.000862543 | 0.738907 | 0.00268612 | 0.0046048 | 0.781117
254.525 | 0.520948 | 0.00457364 | 0.0097057 | 0.0140493 | 0.00372652 | 0.000702333 | 0.00150647 | 0.000874203 | 0.780136 | 0.0027456 | 0.00467788 | 0.822697
255.489 | 0.596029 | 0.004601 | 0.00975572 | 0.014155 | 0.00374364 | 0.000705287 | 0.00151238 | 0.000886102 | 0.821773 | 0.00280709 | 0.00475272 | 0.864692
256.453 | 0.727083 | 0.0046286 | 0.00980612 | 0.014262 | 0.00376088 | 0.000708259 | 0.00151832 | 0.000898244 | 0.863515 | 0.00287066 | 0.00482937 | 0.906797
257.417 | 0.869589 | 0.00465645 | 0.00985692 | 0.0143701 | 0.00377823 | 0.00071125 | 0.00152429 | 0.000910638 | 0.905034 | 0.00293641 | 0.00490788 | 0.948686
258.382 | 1.01261 | 0.00468454 | 0.00990811 | 0.0144795 | 0.00379571 | 0.00071426 | 0.00153031 | 0.00092329 | 0.945943 | 0.00300443 | 0.00498831 | 0.989972
259.346 | 1.15054 | 0.0047129 | 0.00995969 | 0.0145901 | 0.0038133 | 0.000717289 | 0.00153635 | 0.000936207 | 0.985825 | 0.00307485 | 0.00507073 | 1.03024
260.31 | 1.25528 | 0.00474151 | 0.0100117 | 0.014702 | 0.00383103 | 0.000720337 | 0.00154244 | 0.000949398 | 1.02422 | 0.00314777 | 0.00515521 | 1.06902
261.274 | 1.26147 | 0.00477038 | 0.0100641 | 0.0148152 | 0.00384887 | 0.000723405 | 0.00154855 | 0.000962868 | 1.06062 | 0.00322331 | 0.00524181 | 1.10582
262.238 | 1.07063 | 0.00479952 | 0.0101169 | 0.0149297 | 0.00386684 | 0.000726492 | 0.00155471 | 0.000976628 | 1.09451 | 0.00330159 | 0.0053306 | 1.14011
263.203 | 0.957205 | 0.00482893 | 0.0101701 | 0.0150455 | 0.00388493 | 0.0007296 | 0.0015609 | 0.000990685 | 1.12534 | 0.00338276 | 0.00542168 | 1.17136
264.167 | 1.04398 | 0.0048586 | 0.0102238 | 0.0151626 | 0.00390315 | 0.000732727 | 0.00156713 | 0.00100505 | 1.15258 | 0.00346695 | 0.00551509 | 1.19902
265.131 | 1.20504 | 0.00488855 | 0.0102778 | 0.0152812 | 0.0039215 | 0.000735874 | 0.0015734 | 0.00101972 | 1.17572 | 0.00355431 | 0.00561092 | 1.22258
266.096 | 1.27993 | 0.00491878 | 0.0103324 | 0.0154011 | 0.00393998 | 0.000739042 | 0.0015797 | 0.00103472 | 1.19428 | 0.00364502 | 0.00570929 | 1.24158
267.06 | 1.12883 | 0.00494929 | 0.0103873 | 0.0155224 | 0.00395859 | 0.00074223 | 0.00158605 | 0.00105006 | 1.20786 | 0.00373924 | 0.00581024 | 1.2556
268.024 | 0.821981 | 0.00498008 | 0.0104427 | 0.0156452 | 0.00397734 | 0.000745439 | 0.00159243 | 0.00106573 | 1.21616 | 0.00383714 | 0.00591389 | 1.26436
268.988 | 0.670333 | 0.00501116 | 0.0104985 | 0.0157694 | 0.00399621 | 0.000748669 | 0.00159885 | 0.00108176 | 1.219 | 0.00393894 | 0.00602033 | 1.26766
269.952 | 0.746163 | 0.00504253 | 0.0105548 | 0.0158951 | 0.00401522 | 0.00075192 | 0.0016053 | 0.00109816 | 1.2163 | 0.00404483 | 0.00612966 | 1.26544
270.917 | 0.897139 | 0.0050742 | 0.0106115 | 0.0160222 | 0.00403437 | 0.000755191 | 0.0016118 | 0.00111493 | 1.20813 | 0.00415504 | 0.00624199 | 1.25775
271.881 | 1.06975 | 0.00510616 | 0.0106687 | 0.016151 | 0.00405365 | 0.000758485 | 0.00161834 | 0.00113208 | 1.19467 | 0.00426981 | 0.00635743 | 1.24478
272.845 | 1.25614 | 0.00513843 | 0.0107263 | 0.0162812 | 0.00407308 | 0.0007618 | 0.00162491 | 0.00114964 | 1.17623 | 0.00438938 | 0.00647608 | 1.22685
273.809 | 1.35652 | 0.00517101 | 0.0107844 | 0.0164131 | 0.00409264 | 0.000765136 | 0.00163153 | 0.00116761 | 1.1532 | 0.00451404 | 0.00659808 | 1.20434
274.774 | 1.23045 | 0.00520389 | 0.010843 | 0.0165465 | 0.00411234 | 0.000768495 | 0.00163819 | 0.001186 | 1.12606 | 0.00464408 | 0.00672356 | 1.17772
275.738 | 0.920205 | 0.00523709 | 0.010902 | 0.0166816 | 0.00413219 | 0.000771876 | 0.00164489 | 0.00120483 | 1.09531 | 0.00477979 | 0.00685262 | 1.14751
276.702 | 0.721549 | 0.00527061 | 0.0109616 | 0.0168183 | 0.00415217 | 0.000775279 | 0.00165162 | 0.00122411 | 1.06149 | 0.00492152 | 0.00698543 | 1.11425
277.666 | 0.749116 | 0.00530445 | 0.0110216 | 0.0169567 | 0.00417231 | 0.000778705 | 0.00165841 | 0.00124385 | 1.02514 | 0.00506965 | 0.00712213 | 1.07846
278.63 | 0.923576 | 0.00533862 | 0.0110821 | 0.0170968 | 0.00419259 | 0.000782153 | 0.00166523 | 0.00126408 | 0.986788 | 0.00522454 | 0.00726286 | 1.0407
279.595 | 1.06637 | 0.00537311 | 0.0111432 | 0.0172386 | 0.00421302 | 0.000785625 | 0.00167209 | 0.00128481 | 0.946938 | 0.00538661 | 0.00740779 | 1.00144
280.559 | 1.20058 | 0.00540795 | 0.0112047 | 0.0173822 | 0.0042336 | 0.00078912 | 0.001679 | 0.00130605 | 0.906044 | 0.00555633 | 0.00755709 | 0.96116
281.523 | 1.28278 | 0.00544312 | 0.0112667 | 0.0175276 | 0.00425433 | 0.000792637 | 0.00168595 | 0.00132782 | 0.864539 | 0.00573416 | 0.00771093 | 0.920282
282.487 | 1.25842 | 0.00547864 | 0.0113293 | 0.0176748 | 0.00427521 | 0.000796179 | 0.00169294 | 0.00135014 | 0.822799 | 0.00592064 | 0.00786949 | 0.879186
283.452 | 1.13799 | 0.0055145 | 0.0113924 | 0.0178239 | 0.00429625 | 0.000799744 | 0.00169998 | 0.00137302 | 0.781155 | 0.00611636 | 0.00803299 | 0.838204
284.416 | 1.01188 | 0.00555072 | 0.011456 | 0.0179748 | 0.00431744 | 0.000803333 | 0.00170706 | 0.00139649 | 0.739913 | 0.00632188 | 0.0082016 | 0.797643
285.38 | 0.946399 | 0.00558729 | 0.0115201 | 0.0181277 | 0.00433879 | 0.000806947 | 0.00171419 | 0.00142057 | 0.699325 | 0.00653791 | 0.00837556 | 0.757754
286.344 | 0.956109 | 0.00562423 | 0.0115848 | 0.0182825 | 0.0043603 | 0.000810585 | 0.00172136 | 0.00144528 | 0.659606 | 0.00676518 | 0.0085551 | 0.718755
287.309 | 0.921016 | 0.00566153 | 0.01165 | 0.0184393 | 0.00438197 | 0.000814248 | 0.00172857 | 0.00147064 | 0.62095 | 0.00700443 | 0.00874044 | 0.680841
288.273 | 0.756715 | 0.00569921 | 0.0117158 | 0.0185981 | 0.00440379 | 0.000817935 | 0.00173583 | 0.00149666 | 0.583508 | 0.00725656 | 0.00893184 | 0.644164
289.237 | 0.599281 | 0.00573726 | 0.0117821 | 0.0187589 | 0.00442579 | 0.000821648 | 0.00174314 | 0.00152339 | 0.547403 | 0.00752252 | 0.00912959 | 0.608848
290.201 | 0.577077 | 0.0057757 | 0.011849 | 0.0189218 | 0.00444795 | 0.000825385 | 0.00175049 | 0.00155084 | 0.512744 | 0.00780328 | 0.00933392 | 0.575002
291.166 | 0.711166 | 0.00581452 | 0.0119165 | 0.0190869 | 0.00447027 | 0.000829149 | 0.00175789 | 0.00157903 | 0.479602 | 0.00809999 | 0.00954517 | 0.542702
292.13 | 0.908766 | 0.00585373 | 0.0119845 | 0.0192541 | 0.00449276 | 0.000832938 | 0.00176534 | 0.00160801 | 0.448031 | 0.0084139 | 0.00976365 | 0.512
293.094 | 1.02592 | 0.00589334 | 0.0120531 | 0.0194235 | 0.00451543 | 0.000836753 | 0.00177283 | 0.00163778 | 0.418073 | 0.00874629 | 0.00998966 | 0.482942
294.058 | 0.996603 | 0.00593336 | 0.0121223 | 0.0195951 | 0.00453826 | 0.000840595 | 0.00178037 | 0.00166839 | 0.389743 | 0.00909868 | 0.0102236 | 0.455544
295.022 | 0.967859 | 0.00597378 | 0.0121922 | 0.0197691 | 0.00456127 | 0.000844463 | 0.00178796 | 0.00169987 | 0.363041 | 0.00947272 | 0.0104658 | 0.429808
295.987 | 0.952295 | 0.00601462 | 0.0122626 | 0.0199453 | 0.00458445 | 0.000848358 | 0.0017956 | 0.00173224 | 0.337958 | 0.00987014 | 0.0107166 | 0.405728
296.951 | 0.935863 | 0.00605587 | 0.0123336 | 0.0201238 | 0.00460781 | 0.000852279 | 0.00180328 | 0.00176555 | 0.314469 | 0.010293 | 0.0109766 | 0.383281
297.915 | 0.894257 | 0.00609756 | 0.0124052 | 0.0203048 | 0.00463135 | 0.000856229 | 0.00181102 | 0.00179982 | 0.292535 | 0.0107434 | 0.011246 | 0.362431
298.879 | 0.805309 | 0.00613967 | 0.0124775 | 0.0204882 | 0.00465507 | 0.000860205 | 0.00181881 | 0.00183511 | 0.272116 | 0.0112239 | 0.0115255 | 0.34314
299.844 | 0.692712 | 0.00618222 | 0.0125504 | 0.0206741 | 0.00467898 | 0.000864209 | 0.00182664 | 0.00187143 | 0.253155 | 0.0117371 | 0.0118154 | 0.325356
300.808 | 0.667418 | 0.00622521 | 0.012624 | 0.0208625 | 0.00470306 | 0.000868242 | 0.00183453 | 0.00190886 | 0.235592 | 0.0122861 | 0.0121164 | 0.309021
301.772 | 0.814344 | 0.00626865 | 0.0126981 | 0.0210535 | 0.00472734 | 0.000872302 | 0.00184247 | 0.00194741 | 0.219365 | 0.0128743 | 0.0124289 | 0.294078
302.736 | 0.961 | 0.00631255 | 0.012773 | 0.021247 | 0.0047518 | 0.000876391 | 0.00185046 | 0.00198713 | 0.204404 | 0.0135053 | 0.0127535 | 0.280461
303.701 | 1.06662 | 0.00635691 | 0.0128485 | 0.0214433 | 0.00477645 | 0.000880509 | 0.0018585 | 0.00202809 | 0.190636 | 0.0141837 | 0.0130911 | 0.268103
304.665 | 1.12743 | 0.00640174 | 0.0129247 | 0.0216423 | 0.00480129 | 0.000884656 | 0.0018666 | 0.00207033 | 0.177992 | 0.0149139 | 0.0134421 | 0.256939
305.629 | 1.14561 | 0.00644704 | 0.0130015 | 0.021844 | 0.00482633 | 0.000888832 | 0.00187474 | 0.00211389 | 0.166396 | 0.0157015 | 0.0138072 | 0.246901
306.593 | 1.10965 | 0.00649283 | 0.0130791 | 0.0220486 | 0.00485157 | 0.000893039 | 0.00188295 | 0.00215885 | 0.155775 | 0.0165527 | 0.0141875 | 0.237922
307.558 | 1.0251 | 0.0065391 | 0.0131573 | 0.022256 | 0.004877 | 0.000897274 | 0.0018912 | 0.00220526 | 0.14606 | 0.0174742 | 0.0145834 | 0.229941
308.522 | 0.935746 | 0.00658587 | 0.0132362 | 0.0224663 | 0.00490263 | 0.00090154 | 0.00189951 | 0.00225317 | 0.137179 | 0.0184741 | 0.0149961 | 0.222895
309.486 | 0.816381 | 0.00663315 | 0.0133159 | 0.0226796 | 0.00492847 | 0.000905837 | 0.00190788 | 0.00230266 | 0.129066 | 0.0195614 | 0.0154265 | 0.216727
310.45 | 0.732331 | 0.00668093 | 0.0133963 | 0.022896 | 0.00495451 | 0.000910164 | 0.00191629 | 0.0023538 | 0.121656 | 0.0207463 | 0.0158754 | 0.211386
311.414 | 0.756091 | 0.00672923 | 0.0134774 | 0.0231154 | 0.00498075 | 0.000914523 | 0.00192477 | 0.00240666 | 0.114889 | 0.0220409 | 0.0163441 | 0.206822
312.379 | 0.946472 | 0.00677805 | 0.0135592 | 0.023338 | 0.00500721 | 0.000918913 | 0.0019333 | 0.00246132 | 0.108705 | 0.023459 | 0.0168337 | 0.202994
313.343 | 1.08958 | 0.00682741 | 0.0136418 | 0.0235637 | 0.00503387 | 0.000923334 | 0.00194189 | 0.00251786 | 0.103052 | 0.0250163 | 0.0173454 | 0.199864
314.307 | 0.983716 | 0.00687731 | 0.0137251 | 0.0237928 | 0.00506075 | 0.000927788 | 0.00195054 | 0.00257637 | 0.0978804 | 0.0267315 | 0.0178806 | 0.197403
315.271 | 0.67519 | 0.00692776 | 0.0138092 | 0.0240252 | 0.00508785 | 0.000932274 | 0.00195924 | 0.00263694 | 0.0931417 | 0.0286268 | 0.0184408 | 0.195588
316.236 | 0.426089 | 0.00697876 | 0.0138941 | 0.0242609 | 0.00511516 | 0.000936792 | 0.001968 | 0.00269967 | 0.0887946 | 0.0307274 | 0.0190274 | 0.194403
317.2 | 0.361151 | 0.00703032 | 0.0139797 | 0.0245002 | 0.00514269 | 0.000941343 | 0.00197682 | 0.00276466 | 0.0847996 | 0.0330642 | 0.0196422 | 0.193842
318.164 | 0.461651 | 0.00708246 | 0.0140662 | 0.0247429 | 0.00517045 | 0.000945927 | 0.0019857 | 0.00283202 | 0.0811209 | 0.0356745 | 0.0202869 | 0.193908
319.128 | 0.56172 | 0.00713518 | 0.0141534 | 0.0249893 | 0.00519843 | 0.000950546 | 0.00199465 | 0.00290188 | 0.0777261 | 0.0386047 | 0.0209637 | 0.194618
320.092 | 0.718529 | 0.00718849 | 0.0142415 | 0.0252393 | 0.00522664 | 0.000955198 | 0.00200365 | 0.00297434 | 0.0745865 | 0.0419129 | 0.0216745 | 0.196003
321.057 | 0.835113 | 0.0072424 | 0.0143304 | 0.0254931 | 0.00525508 | 0.000959884 | 0.00201271 | 0.00304955 | 0.0716758 | 0.0456772 | 0.0224216 | 0.198118
322.021 | 0.830075 | 0.00729692 | 0.0144201 | 0.0257507 | 0.00528375 | 0.000964605 | 0.00202183 | 0.00312765 | 0.0689701 | 0.0500056 | 0.0232077 | 0.201049
322.985 | 0.715769 | 0.00735205 | 0.0145107 | 0.0260122 | 0.00531266 | 0.00096936 | 0.00203102 | 0.00320878 | 0.0664491 | 0.0550513 | 0.0240353 | 0.204932
323.949 | 0.578968 | 0.00740781 | 0.0146021 | 0.0262776 | 0.0053418 | 0.000974151 | 0.00204027 | 0.00329311 | 0.0640938 | 0.0610423 | 0.0249073 | 0.20998
324.914 | 0.493511 | 0.00746421 | 0.0146944 | 0.0265472 | 0.00537118 | 0.000978978 | 0.00204958 | 0.0033808 | 0.0618876 | 0.0683187 | 0.0258272 | 0.21652
325.878 | 0.461496 | 0.00752124 | 0.0147876 | 0.0268208 | 0.00540081 | 0.00098384 | 0.00205895 | 0.00347203 | 0.0598161 | 0.0773838 | 0.0267982 | 0.225043
326.842 | 0.482483 | 0.00757894 | 0.0148816 | 0.0270986 | 0.00543068 | 0.000988738 | 0.00206839 | 0.003567 | 0.0578663 | 0.088974 | 0.0278242 | 0.236279
327.806 | 0.624031 | 0.0076373 | 0.0149766 | 0.0273808 | 0.0054608 | 0.000993674 | 0.0020779 | 0.00366592 | 0.0560265 | 0.10413 | 0.0289096 | 0.251259
328.771 | 0.773316 | 0.00769634 | 0.0150724 | 0.0276673 | 0.00549118 | 0.000998646 | 0.00208747 | 0.003769 | 0.054287 | 0.124253 | 0.0300587 | 0.271381
329.735 | 0.849496 | 0.00775606 | 0.0151692 | 0.0279584 | 0.0055218 | 0.00100366 | 0.00209711 | 0.00387647 | 0.0526387 | 0.151146 | 0.0312766 | 0.298443
330.699 | 0.829339 | 0.00781648 | 0.0152669 | 0.028254 | 0.00555268 | 0.0010087 | 0.00210681 | 0.00398862 | 0.0510736 | 0.186976 | 0.032569 | 0.334613
331.663 | 0.758682 | 0.0078776 | 0.0153656 | 0.0285542 | 0.00558382 | 0.00101379 | 0.00211658 | 0.00410568 | 0.0495852 | 0.234136 | 0.0339418 | 0.38228
332.627 | 0.70662 | 0.00793945 | 0.0154652 | 0.0288593 | 0.00561523 | 0.00101891 | 0.00212642 | 0.00422797 | 0.0481671 | 0.295017 | 0.0354019 | 0.443838
333.592 | 0.669208 | 0.00800203 | 0.0155658 | 0.0291692 | 0.0056469 | 0.00102408 | 0.00213633 | 0.0043558 | 0.0468138 | 0.37164 | 0.0369571 | 0.521311
334.556 | 0.66165 | 0.00806534 | 0.0156673 | 0.0294841 | 0.00567884 | 0.00102928 | 0.00214631 | 0.00448949 | 0.0455208 | 0.465164 | 0.0386154 | 0.615861
335.52 | 0.696336 | 0.00812941 | 0.0157699 | 0.0298041 | 0.00571104 | 0.00103452 | 0.00215636 | 0.00462942 | 0.0442837 | 0.575392 | 0.0403868 | 0.727298
336.485 | 0.761289 | 0.00819425 | 0.0158735 | 0.0301292 | 0.00574353 | 0.0010398 | 0.00216647 | 0.004776 | 0.0430986 | 0.700156 | 0.0422821 | 0.85346
337.449 | 0.844393 | 0.00825985 | 0.015978 | 0.0304597 | 0.00577629 | 0.00104513 | 0.00217666 | 0.00492962 | 0.0419622 | 0.83456 | 0.0443137 | 0.989461
338.413 | 0.952546 | 0.00832625 | 0.0160837 | 0.0307955 | 0.00580933 | 0.00105049 | 0.00218693 | 0.00509075 | 0.0408715 | 0.970196 | 0.0464964 | 1.12691
339.377 | 1.0679 | 0.00839346 | 0.0161903 | 0.031137 | 0.00584266 | 0.0010559 | 0.00219726 | 0.00525992 | 0.0398235 | 1.09434 | 0.0488478 | 1.25309
340.341 | 1.1791 | 0.00846148 | 0.0162981 | 0.031484 | 0.00587627 | 0.00106134 | 0.00220767 | 0.00543762 | 0.0388159 | 1.19035 | 0.0513881 | 1.35138
341.306 | 1.3062 | 0.00853032 | 0.0164069 | 0.0318368 | 0.00591017 | 0.00106683 | 0.00221815 | 0.00562446 | 0.0378465 | 1.24114 | 0.0541429 | 1.40472
342.27 | 1.3636 | 0.00860002 | 0.0165168 | 0.0321956 | 0.00594437 | 0.00107237 | 0.00222871 | 0.00582109 | 0.036913 | 1.23589 | 0.0571437 | 1.40232
343.234 | 1.22931 | 0.00867056 | 0.0166278 | 0.0325603 | 0.00597887 | 0.00107794 | 0.00223934 | 0.00602817 | 0.0360137 | 1.17577 | 0.0604287 | 1.3454
344.198 | 0.923268 | 0.00874197 | 0.0167399 | 0.0329313 | 0.00601366 | 0.00108356 | 0.00225005 | 0.00624646 | 0.0351467 | 1.07332 | 0.0640471 | 1.24652
345.163 | 0.68528 | 0.00881427 | 0.0168532 | 0.0333085 | 0.00604876 | 0.00108922 | 0.00226083 | 0.00647682 | 0.0343105 | 0.94593 | 0.0680612 | 1.12315
346.127 | 0.581694 | 0.00888747 | 0.0169676 | 0.0336922 | 0.00608417 | 0.00109493 | 0.0022717 | 0.0067201 | 0.0335035 | 0.809704 | 0.0725483 | 0.991474
347.091 | 0.571403 | 0.00896158 | 0.0170832 | 0.0340825 | 0.00611989 | 0.00110068 | 0.00228264 | 0.00697731 | 0.0327245 | 0.676546 | 0.0776078 | 0.863486
348.055 | 0.619293 | 0.00903662 | 0.0172 | 0.0344796 | 0.00615592 | 0.00110648 | 0.00229366 | 0.00724954 | 0.0319719 | 0.554153 | 0.0833648 | 0.747011
349.019 | 0.721701 | 0.00911261 | 0.0173179 | 0.0348835 | 0.00619228 | 0.00111232 | 0.00230476 | 0.00753795 | 0.0312448 | 0.446869 | 0.0899735 | 0.646549
349.984 | 0.845753 | 0.00918955 | 0.0174371 | 0.0352945 | 0.00622895 | 0.00111821 | 0.00231594 | 0.00784385 | 0.0305419 | 0.356456 | 0.0976266 | 0.564052
350.948 | 0.939886 | 0.00926747 | 0.0175575 | 0.0357127 | 0.00626595 | 0.00112415 | 0.0023272 | 0.00816873 | 0.029862 | 0.282815 | 0.10656 | 0.49966
351.912 | 1.07268 | 0.00934639 | 0.0176792 | 0.0361384 | 0.00630328 | 0.00113013 | 0.00233855 | 0.00851409 | 0.0292044 | 0.224598 | 0.117054 | 0.452306
352.876 | 1.09246 | 0.00942631 | 0.0178021 | 0.0365715 | 0.00634095 | 0.00113617 | 0.00234998 | 0.00888175 | 0.0285679 | 0.179683 | 0.129443 | 0.420202
353.841 | 0.892355 | 0.00950727 | 0.0179263 | 0.0370125 | 0.00637896 | 0.00114225 | 0.00236149 | 0.00927369 | 0.0279517 | 0.145653 | 0.144116 | 0.401323
354.805 | 0.607946 | 0.00958926 | 0.0180518 | 0.0374614 | 0.0064173 | 0.00114838 | 0.00237309 | 0.00969199 | 0.027355 | 0.120144 | 0.161512 | 0.393744
355.769 | 0.390811 | 0.00967232 | 0.0181786 | 0.0379183 | 0.00645599 | 0.00115455 | 0.00238477 | 0.0101391 | 0.0267769 | 0.101048 | 0.18212 | 0.395848
356.733 | 0.313158 | 0.00975646 | 0.0183068 | 0.0383836 | 0.00649504 | 0.00116078 | 0.00239654 | 0.0106178 | 0.0262167 | 0.0866342 | 0.206472 | 0.40644
357.698 | 0.353673 | 0.0098417 | 0.0184363 | 0.0388574 | 0.00653444 | 0.00116706 | 0.0024084 | 0.011131 | 0.0256736 | 0.0755711 | 0.235116 | 0.424737
358.662 | 0.442326 | 0.00992806 | 0.0185672 | 0.0393399 | 0.00657419 | 0.00117339 | 0.00242034 | 0.0116821 | 0.0251471 | 0.0668787 | 0.268614 | 0.450325
359.626 | 0.629301 | 0.0100156 | 0.0186995 | 0.0398314 | 0.00661432 | 0.00117978 | 0.00243237 | 0.0122751 | 0.0246363 | 0.059868 | 0.307507 | 0.483059
360.59 | 0.800038 | 0.0101042 | 0.0188332 | 0.040332 | 0.0066548 | 0.00118621 | 0.0024445 | 0.012914 | 0.0241407 | 0.0540705 | 0.352274 | 0.522954
361.555 | 0.939296 | 0.0101941 | 0.0189684 | 0.040842 | 0.00669566 | 0.0011927 | 0.00245671 | 0.0136038 | 0.0236598 | 0.0491697 | 0.403316 | 0.570099
362.519 | 1.04324 | 0.0102851 | 0.019105 | 0.0413616 | 0.0067369 | 0.00119924 | 0.00246902 | 0.0143501 | 0.0231928 | 0.0449538 | 0.460913 | 0.624566
363.483 | 1.09981 | 0.0103774 | 0.019243 | 0.041891 | 0.00677852 | 0.00120583 | 0.00248142 | 0.015159 | 0.0227394 | 0.0412794 | 0.525155 | 0.68631
364.447 | 1.05665 | 0.0104709 | 0.0193826 | 0.0424305 | 0.00682053 | 0.00121248 | 0.00249391 | 0.0160378 | 0.0222991 | 0.0380452 | 0.595937 | 0.75513
365.411 | 0.949961 | 0.0105656 | 0.0195237 | 0.0429804 | 0.00686293 | 0.00121919 | 0.0025065 | 0.0169947 | 0.0218711 | 0.0351771 | 0.672895 | 0.830596
366.376 | 0.924827 | 0.0106617 | 0.0196663 | 0.0435409 | 0.00690572 | 0.00122594 | 0.00251918 | 0.0180392 | 0.0214553 | 0.0326197 | 0.755328 | 0.911962
367.34 | 1.03573 | 0.0107591 | 0.0198105 | 0.0441123 | 0.00694891 | 0.00123276 | 0.00253196 | 0.0191821 | 0.0210511 | 0.0303284 | 0.842185 | 0.998142
368.304 | 1.1551 | 0.0108578 | 0.0199563 | 0.0446949 | 0.00699251 | 0.00123963 | 0.00254483 | 0.0204362 | 0.0206581 | 0.0282672 | 0.931978 | 1.08762
369.268 | 1.11769 | 0.0109579 | 0.0201037 | 0.0452888 | 0.00703652 | 0.00124656 | 0.00255781 | 0.0218161 | 0.0202758 | 0.0264066 | 1.02267 | 1.17836
370.233 | 0.866978 | 0.0110593 | 0.0202528 | 0.0458945 | 0.00708095 | 0.00125355 | 0.00257088 | 0.023339 | 0.019904 | 0.0247216 | 1.11168 | 1.26776
371.197 | 0.723191 | 0.0111622 | 0.0204035 | 0.0465124 | 0.0071258 | 0.0012606 | 0.00258406 | 0.0250255 | 0.0195421 | 0.0231908 | 1.1958 | 1.35261
372.161 | 0.884777 | 0.0112665 | 0.0205558 | 0.0471425 | 0.00717108 | 0.00126771 | 0.00259733 | 0.0268991 | 0.01919 | 0.0217965 | 1.27127 | 1.42915
373.125 | 1.20984 | 0.0113723 | 0.0207099 | 0.0477854 | 0.00721678 | 0.00127488 | 0.00261071 | 0.0289883 | 0.0188471 | 0.0205229 | 1.33399 | 1.49332
374.09 | 1.46203 | 0.0114795 | 0.0208657 | 0.0484414 | 0.00726293 | 0.0012821 | 0.0026242 | 0.0313273 | 0.0185133 | 0.0193564 | 1.37999 | 1.54114
375.054 | 1.55823 | 0.0115883 | 0.0210233 | 0.0491107 | 0.00730952 | 0.00128939 | 0.00263778 | 0.0339564 | 0.0181882 | 0.0182859 | 1.40593 | 1.56932
376.018 | 1.53204 | 0.0116987 | 0.0211827 | 0.0497938 | 0.00735655 | 0.00129675 | 0.00265147 | 0.0369253 | 0.0178715 | 0.0173009 | 1.40977 | 1.57585
376.982 | 1.48173 | 0.0118106 | 0.0213439 | 0.050491 | 0.00740405 | 0.00130416 | 0.00266527 | 0.0402951 | 0.0175629 | 0.0163927 | 1.3912 | 1.56047
377.947 | 1.39698 | 0.0119241 | 0.0215069 | 0.0512028 | 0.007452 | 0.00131164 | 0.00267918 | 0.0441407 | 0.0172622 | 0.0155536 | 1.35171 | 1.52475
378.911 | 1.29596 | 0.0120393 | 0.0216718 | 0.0519294 | 0.00750042 | 0.00131919 | 0.0026932 | 0.04856 | 0.016969 | 0.0147769 | 1.29425 | 1.47171
379.875 | 1.11468 | 0.0121561 | 0.0218386 | 0.0526715 | 0.00754931 | 0.0013268 | 0.00270732 | 0.0536837 | 0.0166832 | 0.0140564 | 1.22265 | 1.40533
380.839 | 0.923396 | 0.0122746 | 0.0220073 | 0.0534293 | 0.00759868 | 0.00133447 | 0.00272156 | 0.0596952 | 0.0164045 | 0.0133871 | 1.14104 | 1.32989
381.803 | 0.843227 | 0.0123949 | 0.0221779 | 0.0542033 | 0.00764854 | 0.00134221 | 0.00273591 | 0.066872 | 0.0161326 | 0.0127641 | 1.05331 | 1.24958
382.768 | 0.991566 | 0.012517 | 0.0223506 | 0.0549941 | 0.00769889 | 0.00135002 | 0.00275038 | 0.0756524 | 0.0158674 | 0.0121833 | 0.962854 | 1.16822
383.732 | 1.3219 | 0.0126408 | 0.0225253 | 0.055802 | 0.00774974 | 0.0013579 | 0.00276496 | 0.0867418 | 0.0156086 | 0.0116411 | 0.872507 | 1.08934
384.696 | 1.50951 | 0.0127665 | 0.022702 | 0.0566276 | 0.00780108 | 0.00136584 | 0.00277965 | 0.101282 | 0.0153561 | 0.0111341 | 0.784461 | 1.01628
385.66 | 1.49904 | 0.0128941 | 0.0228808 | 0.0574715 | 0.00785295 | 0.00137386 | 0.00279447 | 0.121059 | 0.0151095 | 0.0106592 | 0.700375 | 0.95247
386.625 | 1.40049 | 0.0130236 | 0.0230617 | 0.0583341 | 0.00790533 | 0.00138195 | 0.0028094 | 0.148723 | 0.0148688 | 0.010214 | 0.621464 | 0.901786
387.589 | 1.22995 | 0.013155 | 0.0232448 | 0.059216 | 0.00795823 | 0.00139011 | 0.00282445 | 0.187953 | 0.0146338 | 0.00979597 | 0.548527 | 0.868698
388.553 | 1.00239 | 0.0132885 | 0.0234301 | 0.0601179 | 0.00801167 | 0.00139834 | 0.00283962 | 0.243417 | 0.0144043 | 0.00940292 | 0.482028 | 0.858338
389.517 | 0.830654 | 0.0134239 | 0.0236175 | 0.0610402 | 0.00806564 | 0.00140664 | 0.00285492 | 0.320371 | 0.01418 | 0.00903298 | 0.422175 | 0.876168
390.481 | 0.797913 | 0.0135615 | 0.0238072 | 0.0619837 | 0.00812016 | 0.00141502 | 0.00287033 | 0.423869 | 0.013961 | 0.00868435 | 0.368927 | 0.927199
391.446 | 0.868263 | 0.0137012 | 0.0239992 | 0.0629492 | 0.00817524 | 0.00142348 | 0.00288588 | 0.557486 | 0.0137469 | 0.0083554 | 0.322058 | 1.01478
392.41 | 0.947511 | 0.013843 | 0.0241936 | 0.0639372 | 0.00823088 | 0.00143201 | 0.00290155 | 0.721655 | 0.0135377 | 0.00804475 | 0.28122 | 1.139
393.374 | 1.01369 | 0.013987 | 0.0243903 | 0.0649484 | 0.00828708 | 0.00144061 | 0.00291735 | 0.911873 | 0.0133332 | 0.00775103 | 0.245946 | 1.29487
394.339 | 1.09428 | 0.0141333 | 0.0245894 | 0.0659839 | 0.00834387 | 0.0014493 | 0.00293328 | 1.11641 | 0.0131332 | 0.00747302 | 0.215709 | 1.47015
395.303 | 1.24491 | 0.0142819 | 0.0247909 | 0.0670442 | 0.00840124 | 0.00145806 | 0.00294933 | 1.31349 | 0.0129377 | 0.00720967 | 0.18996 | 1.64253
396.267 | 1.59754 | 0.0144328 | 0.0249949 | 0.0681302 | 0.00845919 | 0.0014669 | 0.00296552 | 1.47021 | 0.0127465 | 0.00695995 | 0.16814 | 1.7785
397.231 | 1.80217 | 0.0145862 | 0.0252014 | 0.0692431 | 0.00851776 | 0.00147583 | 0.00298185 | 1.54889 | 0.0125594 | 0.00672292 | 0.149706 | 1.83988
398.195 | 1.71507 | 0.014742 | 0.0254105 | 0.0703836 | 0.00857693 | 0.00148483 | 0.00299831 | 1.52582 | 0.0123764 | 0.00649777 | 0.134159 | 1.80245
399.16 | 1.46078 | 0.0149002 | 0.0256222 | 0.0715527 | 0.00863671 | 0.00149392 | 0.0030149 | 1.40834 | 0.0121974 | 0.00628371 | 0.12104 | 1.67308
400.124 | 1.19864 | 0.0150611 | 0.0258366 | 0.0727517 | 0.00869713 | 0.00150309 | 0.00303164 | 1.22908 | 0.0120222 | 0.00608 | 0.10994 | 1.484
401.088 | 0.995876 | 0.0152245 | 0.0260536 | 0.0739815 | 0.00875818 | 0.00151235 | 0.00304851 | 1.02529 | 0.0118507 | 0.00588603 | 0.10051 | 1.27211
402.052 | 0.849293 | 0.0153906 | 0.0262733 | 0.0752435 | 0.00881987 | 0.00152169 | 0.00306553 | 0.825075 | 0.0116829 | 0.00570117 | 0.0924504 | 1.06522
403.017 | 0.740258 | 0.0155595 | 0.0264959 | 0.076539 | 0.00888222 | 0.00153112 | 0.00308269 | 0.6454 | 0.0115185 | 0.00552484 | 0.0855091 | 0.880043
403.981 | 0.680682 | 0.0157311 | 0.0267213 | 0.0778693 | 0.00894522 | 0.00154064 | 0.00309999 | 0.494539 | 0.0113576 | 0.00535655 | 0.0794819 | 0.724642
404.945 | 0.642104 | 0.0159055 | 0.0269495 | 0.079236 | 0.0090089 | 0.00155024 | 0.00311744 | 0.374534 | 0.0112 | 0.00519582 | 0.0742006 | 0.600898
405.909 | 0.593525 | 0.0160829 | 0.0271807 | 0.0806407 | 0.00907326 | 0.00155994 | 0.00313503 | 0.283331 | 0.0110456 | 0.00504219 | 0.0695305 | 0.506622
406.873 | 0.557916 | 0.0162632 | 0.0274149 | 0.082085 | 0.00913831 | 0.00156972 | 0.00315278 | 0.216547 | 0.0108944 | 0.00489526 | 0.0653654 | 0.437326
407.838 | 0.579797 | 0.0164466 | 0.0276521 | 0.0835708 | 0.00920406 | 0.0015796 | 0.00317067 | 0.168895 | 0.0107463 | 0.00475465 | 0.0616201 | 0.38764
408.802 | 0.757843 | 0.0166331 | 0.0278924 | 0.0851002 | 0.00927053 | 0.00158958 | 0.00318872 | 0.135299 | 0.0106011 | 0.00461998 | 0.0582274 | 0.352422
409.766 | 1.01348 | 0.0168228 | 0.0281358 | 0.0866752 | 0.00933771 | 0.00159964 | 0.00320692 | 0.111516 | 0.0104589 | 0.00449096 | 0.0551349 | 0.327379
410.73 | 1.11465 | 0.0170157 | 0.0283823 | 0.0882981 | 0.00940562 | 0.0016098 | 0.00322528 | 0.0943279 | 0.0103195 | 0.00436725 | 0.0523003 | 0.309252
411.695 | 1.01628 | 0.0172119 | 0.0286322 | 0.0899716 | 0.00947429 | 0.00162007 | 0.0032438 | 0.0814898 | 0.0101828 | 0.00424856 | 0.0496898 | 0.295765
412.659 | 0.864673 | 0.0174116 | 0.0288853 | 0.0916981 | 0.0095437 | 0.00163042 | 0.00326248 | 0.0715329 | 0.0100488 | 0.00413465 | 0.0472769 | 0.285425
413.623 | 0.780997 | 0.0176147 | 0.0291418 | 0.0934806 | 0.00961387 | 0.00164088 | 0.00328132 | 0.0635305 | 0.00991744 | 0.00402524 | 0.0450389 | 0.277285
414.587 | 0.764347 | 0.0178214 | 0.0294017 | 0.0953226 | 0.00968482 | 0.00165144 | 0.00330032 | 0.0569109 | 0.0097886 | 0.00392011 | 0.0429575 | 0.270759
415.552 | 0.745667 | 0.0180317 | 0.0296651 | 0.097227 | 0.00975656 | 0.0016621 | 0.00331949 | 0.0513199 | 0.00966226 | 0.00381904 | 0.0410173 | 0.26548
416.516 | 0.719317 | 0.0182457 | 0.029932 | 0.0991977 | 0.00982909 | 0.00167287 | 0.00333882 | 0.046527 | 0.00953833 | 0.00372182 | 0.0392052 | 0.261209
417.48 | 0.683072 | 0.0184636 | 0.0302025 | 0.101239 | 0.00990244 | 0.00168374 | 0.00335833 | 0.0423749 | 0.00941675 | 0.00362825 | 0.0375093 | 0.257779
418.444 | 0.630895 | 0.0186854 | 0.0304767 | 0.103355 | 0.0099766 | 0.00169471 | 0.003378 | 0.0387504 | 0.00929747 | 0.00353817 | 0.0359202 | 0.255073
419.409 | 0.562447 | 0.0189111 | 0.0307547 | 0.10555 | 0.0100516 | 0.0017058 | 0.00339785 | 0.0355665 | 0.00918044 | 0.00345139 | 0.0344286 | 0.252998
420.373 | 0.489507 | 0.019141 | 0.0310364 | 0.10783 | 0.0101275 | 0.00171699 | 0.00341788 | 0.0327544 | 0.00906558 | 0.00336776 | 0.0330268 | 0.251485
421.337 | 0.424579 | 0.0193751 | 0.031322 | 0.110201 | 0.0102042 | 0.00172829 | 0.00343808 | 0.0302593 | 0.00895287 | 0.00328713 | 0.0317078 | 0.250475
422.301 | 0.321507 | 0.0196134 | 0.0316116 | 0.112667 | 0.0102817 | 0.00173971 | 0.00345846 | 0.0280355 | 0.00884223 | 0.00320936 | 0.0304652 | 0.249924
423.265 | 0.29912 | 0.0198562 | 0.0319051 | 0.115236 | 0.0103602 | 0.00175123 | 0.00347902 | 0.0260453 | 0.00873361 | 0.0031343 | 0.0292932 | 0.249794
424.23 | 0.425807 | 0.0201035 | 0.0322028 | 0.117915 | 0.0104396 | 0.00176288 | 0.00349977 | 0.0242578 | 0.00862698 | 0.00306185 | 0.0281868 | 0.250057
425.194 | 0.606561 | 0.0203554 | 0.0325046 | 0.120711 | 0.0105199 | 0.00177464 | 0.0035207 | 0.0226465 | 0.00852229 | 0.00299188 | 0.0271411 | 0.250688
426.158 | 0.746516 | 0.0206121 | 0.0328107 | 0.123633 | 0.0106011 | 0.00178651 | 0.00354182 | 0.021189 | 0.00841946 | 0.00292427 | 0.0261517 | 0.25167
427.122 | 0.799163 | 0.0208736 | 0.0331211 | 0.12669 | 0.0106832 | 0.00179851 | 0.00356313 | 0.0198668 | 0.00831849 | 0.00285893 | 0.0252149 | 0.252988
428.087 | 0.809044 | 0.0211401 | 0.0334359 | 0.12989 | 0.0107663 | 0.00181063 | 0.00358464 | 0.0186636 | 0.00821932 | 0.00279575 | 0.0243269 | 0.254633
429.051 | 0.850828 | 0.0214117 | 0.0337552 | 0.133246 | 0.0108504 | 0.00182287 | 0.00360634 | 0.0175656 | 0.00812189 | 0.00273463 | 0.0234845 | 0.256599
430.015 | 0.930188 | 0.0216886 | 0.034079 | 0.136766 | 0.0109355 | 0.00183524 | 0.00362824 | 0.0165612 | 0.00802619 | 0.0026755 | 0.0226847 | 0.258881
430.979 | 1.01241 | 0.0219708 | 0.0344075 | 0.140465 | 0.0110215 | 0.00184773 | 0.00365033 | 0.0156399 | 0.00793216 | 0.00261826 | 0.0219246 | 0.261478
431.944 | 1.11739 | 0.0222586 | 0.0347408 | 0.144354 | 0.0111086 | 0.00186035 | 0.00367263 | 0.0147929 | 0.00783976 | 0.00256284 | 0.0212017 | 0.264392
432.908 | 1.219 | 0.022552 | 0.0350789 | 0.148447 | 0.0111967 | 0.0018731 | 0.00369513 | 0.0140126 | 0.00774896 | 0.00250915 | 0.0205136 | 0.267628
433.872 | 1.21593 | 0.0228512 | 0.035422 | 0.15276 | 0.0112859 | 0.00188598 | 0.00371785 | 0.013292 | 0.00765973 | 0.00245714 | 0.0198582 | 0.27119
434.836 | 0.964348 | 0.0231564 | 0.0357701 | 0.157307 | 0.0113762 | 0.00189899 | 0.00374077 | 0.0126253 | 0.00757201 | 0.00240672 | 0.0192334 | 0.275087
435.8 | 0.693363 | 0.0234677 | 0.0361233 | 0.162105 | 0.0114675 | 0.00191214 | 0.0037639 | 0.0120073 | 0.0074858 | 0.00235783 | 0.0186373 | 0.279328
436.765 | 0.595229 | 0.0237853 | 0.0364817 | 0.167172 | 0.0115599 | 0.00192542 | 0.00378725 | 0.0114334 | 0.00740104 | 0.00231042 | 0.0180684 | 0.283925
437.729 | 0.666127 | 0.0241093 | 0.0368455 | 0.172528 | 0.0116534 | 0.00193885 | 0.00381082 | 0.0108995 | 0.0073177 | 0.00226442 | 0.0175248 | 0.288892
438.693 | 0.782164 | 0.02444 | 0.0372147 | 0.178192 | 0.0117481 | 0.00195241 | 0.0038346 | 0.010402 | 0.00723576 | 0.00221979 | 0.0170053 | 0.294244
439.657 | 0.832224 | 0.0247775 | 0.0375894 | 0.184184 | 0.0118439 | 0.00196612 | 0.00385861 | 0.00993762 | 0.00715518 | 0.00217645 | 0.0165083 | 0.299997
440.622 | 0.795219 | 0.025122 | 0.0379699 | 0.190529 | 0.0119409 | 0.00197998 | 0.00388285 | 0.00950351 | 0.00707593 | 0.00213437 | 0.0160326 | 0.306171
441.586 | 0.777103 | 0.0254736 | 0.0383561 | 0.197248 | 0.0120391 | 0.00199397 | 0.00390731 | 0.00909717 | 0.006998 | 0.0020935 | 0.0155771 | 0.312784
442.55 | 0.814901 | 0.0258327 | 0.0387481 | 0.204367 | 0.0121386 | 0.00200812 | 0.00393201 | 0.00871625 | 0.00692134 | 0.0020538 | 0.0151405 | 0.319858
443.514 | 0.842506 | 0.0261993 | 0.0391463 | 0.211912 | 0.0122392 | 0.00202242 | 0.00395694 | 0.00835865 | 0.00684591 | 0.0020152 | 0.0147219 | 0.327418
444.479 | 0.80908 | 0.0265738 | 0.0395505 | 0.219909 | 0.0123411 | 0.00203688 | 0.00398211 | 0.00802257 | 0.00677172 | 0.00197769 | 0.0143204 | 0.335485
445.443 | 0.709181 | 0.0269563 | 0.039961 | 0.228386 | 0.0124443 | 0.00205148 | 0.00400752 | 0.00770629 | 0.00669873 | 0.00194121 | 0.0139349 | 0.344087
446.407 | 0.610489 | 0.0273471 | 0.0403779 | 0.237373 | 0.0125488 | 0.00206625 | 0.00403318 | 0.00740827 | 0.00662689 | 0.00190573 | 0.0135647 | 0.353252
447.371 | 0.611846 | 0.0277463 | 0.0408012 | 0.2469 | 0.0126545 | 0.00208118 | 0.00405908 | 0.00712718 | 0.00655621 | 0.00187121 | 0.013209 | 0.363006
448.336 | 0.70537 | 0.0281543 | 0.0412313 | 0.256997 | 0.0127617 | 0.00209626 | 0.00408523 | 0.00686175 | 0.00648665 | 0.00183763 | 0.012867 | 0.373379
449.3 | 0.697323 | 0.0285714 | 0.0416682 | 0.267699 | 0.0128702 | 0.00211152 | 0.00411163 | 0.00661081 | 0.00641818 | 0.00180493 | 0.012538 | 0.384404
450.264 | 0.458775 | 0.0289977 | 0.0421119 | 0.279036 | 0.01298 | 0.00212693 | 0.00413829 | 0.00637337 | 0.00635079 | 0.00177311 | 0.0122214 | 0.39611
451.228 | 0.164876 | 0.0294335 | 0.0425628 | 0.291042 | 0.0130913 | 0.00214252 | 0.00416521 | 0.00614847 | 0.00628445 | 0.00174211 | 0.0119166 | 0.408529
452.192 | 0.106001 | 0.0298792 | 0.0430209 | 0.303754 | 0.0132041 | 0.00215828 | 0.0041924 | 0.00593521 | 0.00621914 | 0.00171192 | 0.0116229 | 0.421698
453.157 | 0.479606 | 0.030335 | 0.0434864 | 0.317203 | 0.0133182 | 0.00217422 | 0.00421985 | 0.00573285 | 0.00615484 | 0.00168251 | 0.01134 | 0.435647
454.121 | 0.815199 | 0.0308012 | 0.0439594 | 0.331426 | 0.0134339 | 0.00219033 | 0.00424757 | 0.00554065 | 0.00609153 | 0.00165385 | 0.0110672 | 0.450411
455.085 | 0.891069 | 0.0312782 | 0.0444402 | 0.346459 | 0.0135511 | 0.00220662 | 0.00427556 | 0.00535791 | 0.00602918 | 0.00162591 | 0.010804 | 0.466028
456.049 | 0.812312 | 0.0317662 | 0.0449289 | 0.362335 | 0.0136698 | 0.0022231 | 0.00430383 | 0.00518406 | 0.00596779 | 0.00159868 | 0.0105501 | 0.482528
457.014 | 0.788762 | 0.0322657 | 0.0454255 | 0.379091 | 0.01379 | 0.00223975 | 0.00433239 | 0.00501852 | 0.00590733 | 0.00157212 | 0.0103051 | 0.499948
457.978 | 0.93822 | 0.032777 | 0.0459305 | 0.396763 | 0.0139119 | 0.0022566 | 0.00436123 | 0.00486075 | 0.00584778 | 0.00154622 | 0.0100684 | 0.518323
458.942 | 1.21169 | 0.0333004 | 0.0464438 | 0.415381 | 0.0140354 | 0.00227364 | 0.00439035 | 0.00471031 | 0.00578912 | 0.00152095 | 0.00983969 | 0.537685
459.906 | 1.36133 | 0.0338363 | 0.0469657 | 0.434982 | 0.0141605 | 0.00229087 | 0.00441977 | 0.00456673 | 0.00573134 | 0.0014963 | 0.0096187 | 0.558068
460.871 | 1.31611 | 0.0343853 | 0.0474965 | 0.455598 | 0.0142873 | 0.0023083 | 0.00444949 | 0.00442959 | 0.00567441 | 0.00147224 | 0.00940501 | 0.579506
461.835 | 1.21822 | 0.0349475 | 0.0480362 | 0.477258 | 0.0144158 | 0.00232592 | 0.0044795 | 0.00429854 | 0.00561833 | 0.00144876 | 0.00919836 | 0.602027
462.799 | 1.06269 | 0.0355235 | 0.0485851 | 0.499993 | 0.014546 | 0.00234375 | 0.00450982 | 0.00417321 | 0.00556307 | 0.00142583 | 0.00899842 | 0.625662
463.763 | 0.884812 | 0.0361138 | 0.0491434 | 0.523832 | 0.014678 | 0.00236179 | 0.00454045 | 0.00405326 | 0.00550861 | 0.00140344 | 0.00880488 | 0.65044
464.728 | 0.752442 | 0.0367187 | 0.0497113 | 0.548798 | 0.0148118 | 0.00238003 | 0.00457139 | 0.00393842 | 0.00545496 | 0.00138158 | 0.00861751 | 0.676383
465.692 | 0.708576 | 0.0373389 | 0.050289 | 0.574914 | 0.0149474 | 0.00239849 | 0.00460265 | 0.00382837 | 0.00540208 | 0.00136022 | 0.00843603 | 0.703517
466.656 | 0.731956 | 0.0379748 | 0.0508768 | 0.602205 | 0.015085 | 0.00241716 | 0.00463423 | 0.00372286 | 0.00534996 | 0.00133935 | 0.00826019 | 0.731865
467.62 | 0.796364 | 0.0386269 | 0.0514749 | 0.630682 | 0.0152244 | 0.00243605 | 0.00466614 | 0.00362166 | 0.0052986 | 0.00131896 | 0.00808978 | 0.761439
468.584 | 0.91076 | 0.0392957 | 0.0520835 | 0.660362 | 0.0153657 | 0.00245516 | 0.00469837 | 0.00352452 | 0.00524796 | 0.00129904 | 0.00792458 | 0.792257
469.549 | 1.01886 | 0.039982 | 0.0527029 | 0.691259 | 0.015509 | 0.0024745 | 0.00473095 | 0.00343122 | 0.00519805 | 0.00127955 | 0.00776434 | 0.824332
470.513 | 1.07411 | 0.0406862 | 0.0533334 | 0.723374 | 0.0156543 | 0.00249406 | 0.00476386 | 0.00334158 | 0.00514884 | 0.00126051 | 0.00760892 | 0.857665
471.477 | 1.06289 | 0.0414089 | 0.0539751 | 0.756711 | 0.0158017 | 0.00251386 | 0.00479711 | 0.0032554 | 0.00510033 | 0.00124188 | 0.00745811 | 0.892263
472.441 | 1.04899 | 0.042151 | 0.0546284 | 0.791271 | 0.0159511 | 0.0025339 | 0.00483072 | 0.00317251 | 0.00505249 | 0.00122367 | 0.0073117 | 0.928127
473.406 | 1.0269 | 0.0429129 | 0.0552935 | 0.827041 | 0.0161027 | 0.00255417 | 0.00486468 | 0.00309274 | 0.00500533 | 0.00120585 | 0.00716956 | 0.965243
474.37 | 1.00629 | 0.0436954 | 0.0559707 | 0.864012 | 0.0162564 | 0.00257469 | 0.00489899 | 0.00301594 | 0.00495882 | 0.00118842 | 0.00703151 | 1.0036
475.334 | 0.97173 | 0.0444994 | 0.0566604 | 0.902168 | 0.0164124 | 0.00259546 | 0.00493368 | 0.00294195 | 0.00491295 | 0.00117136 | 0.00689739 | 1.04319
476.298 | 0.927456 | 0.0453255 | 0.0573628 | 0.941477 | 0.0165705 | 0.00261648 | 0.00496872 | 0.00287066 | 0.00486772 | 0.00115467 | 0.00676706 | 1.08398
477.262 | 0.927772 | 0.0461745 | 0.0580782 | 0.981914 | 0.016731 | 0.00263776 | 0.00500415 | 0.00280192 | 0.00482311 | 0.00113834 | 0.00664039 | 1.12594
478.227 | 1.07811 | 0.0470474 | 0.0588071 | 1.02344 | 0.0168938 | 0.00265929 | 0.00503996 | 0.00273562 | 0.0047791 | 0.00112234 | 0.00651722 | 1.16905
479.191 | 1.43599 | 0.0479449 | 0.0595495 | 1.06601 | 0.017059 | 0.00268109 | 0.00507614 | 0.00267164 | 0.0047357 | 0.00110668 | 0.00639744 | 1.21324
480.155 | 1.68394 | 0.0488681 | 0.060306 | 1.10958 | 0.0172266 | 0.00270316 | 0.00511272 | 0.00260989 | 0.00469288 | 0.00109135 | 0.00628092 | 1.25847
481.12 | 1.71909 | 0.0498179 | 0.0610769 | 1.15407 | 0.0173967 | 0.00272551 | 0.0051497 | 0.00255023 | 0.00465063 | 0.00107633 | 0.00616754 | 1.30469
482.084 | 1.66628 | 0.0507953 | 0.0618626 | 1.19943 | 0.0175693 | 0.00274813 | 0.00518708 | 0.00249261 | 0.00460896 | 0.00106162 | 0.00605721 | 1.35181
483.048 | 1.61411 | 0.0518013 | 0.0626633 | 1.24557 | 0.0177445 | 0.00277103 | 0.00522487 | 0.00243691 | 0.00456784 | 0.00104721 | 0.0059498 | 1.39977
484.012 | 1.53794 | 0.0528373 | 0.0634796 | 1.29241 | 0.0179223 | 0.00279422 | 0.00526307 | 0.00238306 | 0.00452726 | 0.00103309 | 0.0058452 | 1.44849
484.976 | 1.52594 | 0.0539041 | 0.0643118 | 1.33984 | 0.0181027 | 0.00281771 | 0.00530169 | 0.00233097 | 0.00448722 | 0.00101926 | 0.00574334 | 1.49786
485.941 | 1.72536 | 0.0550032 | 0.0651602 | 1.38775 | 0.0182859 | 0.00284149 | 0.00534074 | 0.00228057 | 0.00444772 | 0.0010057 | 0.00564412 | 1.54776
486.905 | 2.04923 | 0.0561358 | 0.0660256 | 1.43604 | 0.0184719 | 0.00286557 | 0.00538022 | 0.00223178 | 0.00440872 | 0.000992405 | 0.00554742 | 1.5981
487.869 | 2.23271 | 0.0573032 | 0.066908 | 1.48456 | 0.0186608 | 0.00288996 | 0.00542014 | 0.00218454 | 0.00437024 | 0.000979376 | 0.00545319 | 1.64873
488.833 | 2.15003 | 0.0585069 | 0.067808 | 1.53317 | 0.0188525 | 0.00291466 | 0.0054605 | 0.00213879 | 0.00433226 | 0.000966602 | 0.00536134 | 1.69951
489.798 | 1.87481 | 0.0597485 | 0.0687262 | 1.58172 | 0.0190472 | 0.00293968 | 0.00550132 | 0.00209445 | 0.00429477 | 0.000954075 | 0.00527178 | 1.7503
490.762 | 1.69148 | 0.0610293 | 0.069663 | 1.63002 | 0.0192449 | 0.00296502 | 0.0055426 | 0.00205148 | 0.00425776 | 0.00094179 | 0.00518444 | 1.8009
491.726 | 1.65899 | 0.0623512 | 0.0706188 | 1.67789 | 0.0194457 | 0.00299069 | 0.00558434 | 0.00200982 | 0.00422123 | 0.000929742 | 0.00509925 | 1.85115
492.69 | 1.65955 | 0.0637159 | 0.0715944 | 1.72515 | 0.0196496 | 0.0030167 | 0.00562655 | 0.00196941 | 0.00418517 | 0.000917922 | 0.00501613 | 1.90085
493.654 | 1.65232 | 0.0651252 | 0.07259 | 1.77157 | 0.0198568 | 0.00304304 | 0.00566924 | 0.00193021 | 0.00414956 | 0.000906326 | 0.00493503 | 1.94978
494.619 | 1.67204 | 0.066581 | 0.0736062 | 1.81694 | 0.0200672 | 0.00306973 | 0.00571242 | 0.00189216 | 0.00411441 | 0.000894949 | 0.00485588 | 1.99773
495.583 | 1.78546 | 0.0680856 | 0.0746439 | 1.86102 | 0.020281 | 0.00309678 | 0.0057561 | 0.00185523 | 0.0040797 | 0.000883784 | 0.0047786 | 2.04448
496.547 | 2.12868 | 0.0696408 | 0.0757033 | 1.90355 | 0.0204981 | 0.00312418 | 0.00580028 | 0.00181937 | 0.00404543 | 0.000872828 | 0.00470316 | 2.08976
497.511 | 2.54523 | 0.0712491 | 0.0767852 | 1.9443 | 0.0207188 | 0.00315195 | 0.00584497 | 0.00178454 | 0.00401158 | 0.000862073 | 0.00462948 | 2.13333
498.476 | 2.6412 | 0.0729132 | 0.0778903 | 1.983 | 0.0209431 | 0.00318009 | 0.00589017 | 0.00175069 | 0.00397816 | 0.000851515 | 0.00455751 | 2.17495
499.44 | 2.34993 | 0.0746352 | 0.079019 | 2.01938 | 0.021171 | 0.00320861 | 0.0059359 | 0.0017178 | 0.00394515 | 0.000841151 | 0.00448721 | 2.21434
500.404 | 2.02593 | 0.0764181 | 0.0801722 | 2.0532 | 0.0214026 | 0.00323751 | 0.00598217 | 0.00168583 | 0.00391256 | 0.000830975 | 0.00441853 | 2.25126
501.368 | 1.88804 | 0.0782651 | 0.0813506 | 2.08418 | 0.021638 | 0.0032668 | 0.00602898 | 0.00165474 | 0.00388036 | 0.000820982 | 0.00435139 | 2.28544
502.333 | 1.94993 | 0.0801789 | 0.0825548 | 2.1121 | 0.0218773 | 0.00329649 | 0.00607634 | 0.00162451 | 0.00384856 | 0.000811168 | 0.00428578 | 2.31665
503.297 | 2.01305 | 0.0821631 | 0.0837856 | 2.1367 | 0.0221206 | 0.00332659 | 0.00612425 | 0.00159509 | 0.00381714 | 0.000801529 | 0.00422164 | 2.34466
504.261 | 2.06691 | 0.0842215 | 0.0850439 | 2.15779 | 0.0223679 | 0.00335711 | 0.00617274 | 0.00156647 | 0.00378611 | 0.00079206 | 0.00415892 | 2.36926
505.225 | 2.12537 | 0.0863576 | 0.0863303 | 2.17517 | 0.0226194 | 0.00338804 | 0.00622181 | 0.0015386 | 0.00375546 | 0.000782759 | 0.00409759 | 2.39026
506.19 | 2.2231 | 0.0885759 | 0.0876457 | 2.18868 | 0.0228752 | 0.0034194 | 0.00627145 | 0.00151148 | 0.00372517 | 0.000773621 | 0.0040376 | 2.40752
507.154 | 2.34799 | 0.0908813 | 0.0889912 | 2.1982 | 0.0231353 | 0.0034512 | 0.0063217 | 0.00148506 | 0.00369525 | 0.00076464 | 0.00397892 | 2.42091
508.118 | 2.43356 | 0.0932782 | 0.0903674 | 2.20363 | 0.0233998 | 0.00348345 | 0.00637255 | 0.00145934 | 0.00366569 | 0.000755816 | 0.0039215 | 2.43034
509.082 | 2.38647 | 0.0957724 | 0.0917753 | 2.20493 | 0.0236688 | 0.00351614 | 0.00642402 | 0.00143427 | 0.00363648 | 0.000747144 | 0.00386532 | 2.43577
510.046 | 2.18216 | 0.0983703 | 0.0932161 | 2.20207 | 0.0239425 | 0.00354931 | 0.00647612 | 0.00140984 | 0.00360761 | 0.000738619 | 0.00381033 | 2.43719
511.011 | 2.04641 | 0.101078 | 0.0946905 | 2.19508 | 0.024221 | 0.00358294 | 0.00652884 | 0.00138604 | 0.00357909 | 0.00073024 | 0.00375651 | 2.43463
511.975 | 1.99198 | 0.103903 | 0.0961996 | 2.18404 | 0.0245043 | 0.00361704 | 0.00658221 | 0.00136283 | 0.00355091 | 0.000722003 | 0.00370382 | 2.42819
512.939 | 2.00761 | 0.106854 | 0.0977448 | 2.16905 | 0.0247926 | 0.00365165 | 0.00663625 | 0.00134019 | 0.00352305 | 0.000713904 | 0.00365222 | 2.41796
513.903 | 2.11456 | 0.10994 | 0.0993268 | 2.15025 | 0.025086 | 0.00368674 | 0.00669094 | 0.00131812 | 0.00349552 | 0.000705941 | 0.0036017 | 2.4041
514.868 | 2.34006 | 0.113172 | 0.100947 | 2.1278 | 0.0253846 | 0.00372235 | 0.00674632 | 0.00129658 | 0.00346831 | 0.000698109 | 0.00355221 | 2.38679
515.832 | 2.48332 | 0.11656 | 0.102607 | 2.10192 | 0.0256885 | 0.00375847 | 0.00680238 | 0.00127558 | 0.00344142 | 0.000690408 | 0.00350373 | 2.36625
516.796 | 2.39091 | 0.120119 | 0.104307 | 2.07282 | 0.0259979 | 0.00379512 | 0.00685914 | 0.00125507 | 0.00341484 | 0.000682834 | 0.00345625 | 2.34271
517.76 | 2.17056 | 0.123864 | 0.10605 | 2.04073 | 0.0263129 | 0.00383231 | 0.00691663 | 0.00123506 | 0.00338857 | 0.000675382 | 0.00340971 | 2.31642
518.725 | 1.99629 | 0.12781 | 0.107835 | 2.00592 | 0.0266335 | 0.00387005 | 0.00697483 | 0.00121552 | 0.00336259 | 0.000668053 | 0.00336411 | 2.28765
519.689 | 1.91596 | 0.131978 | 0.109666 | 1.96863 | 0.0269601 | 0.00390834 | 0.00703376 | 0.00119644 | 0.00333692 | 0.000660842 | 0.00331942 | 2.25669
520.653 | 1.89329 | 0.136391 | 0.111543 | 1.92912 | 0.0272927 | 0.00394721 | 0.00709345 | 0.00117781 | 0.00331153 | 0.000653747 | 0.0032756 | 2.22381
521.617 | 1.86391 | 0.141071 | 0.113467 | 1.88767 | 0.0276314 | 0.00398666 | 0.0071539 | 0.00115961 | 0.00328644 | 0.000646766 | 0.00323265 | 2.1893
522.582 | 1.81311 | 0.146048 | 0.115441 | 1.84452 | 0.0279764 | 0.0040267 | 0.00721512 | 0.00114182 | 0.00326163 | 0.000639896 | 0.00319054 | 2.15346
523.546 | 1.77719 | 0.151355 | 0.117467 | 1.79993 | 0.028328 | 0.00406735 | 0.00727714 | 0.00112444 | 0.00323709 | 0.000633134 | 0.00314925 | 2.11657
524.51 | 1.78292 | 0.157027 | 0.119545 | 1.75414 | 0.0286861 | 0.00410861 | 0.00733995 | 0.00110746 | 0.00321284 | 0.00062648 | 0.00310875 | 2.0789
525.474 | 1.79606 | 0.163106 | 0.121678 | 1.70738 | 0.029051 | 0.0041505 | 0.00740358 | 0.00109086 | 0.00318885 | 0.00061993 | 0.00306902 | 2.04073
526.438 | 1.77737 | 0.16964 | 0.123868 | 1.65986 | 0.0294229 | 0.00419304 | 0.00746804 | 0.00107463 | 0.00316513 | 0.000613481 | 0.00303005 | 2.00233
527.403 | 1.6965 | 0.17668 | 0.126117 | 1.6118 | 0.0298019 | 0.00423624 | 0.00753335 | 0.00105875 | 0.00314167 | 0.000607133 | 0.00299182 | 1.96397
528.367 | 1.61609 | 0.184286 | 0.128427 | 1.56339 | 0.0301882 | 0.0042801 | 0.00759951 | 0.00104323 | 0.00311848 | 0.000600884 | 0.0029543 | 1.92588
529.331 | 1.60959 | 0.192525 | 0.1308 | 1.5148 | 0.0305821 | 0.00432465 | 0.00766655 | 0.00102805 | 0.00309554 | 0.000594729 | 0.00291749 | 1.88833
530.295 | 1.66766 | 0.201469 | 0.133239 | 1.4662 | 0.0309837 | 0.00436989 | 0.00773447 | 0.00101319 | 0.00307285 | 0.000588669 | 0.00288136 | 1.85156
531.26 | 1.72033 | 0.211201 | 0.135745 | 1.41776 | 0.0313931 | 0.00441585 | 0.0078033 | 0.000998654 | 0.00305041 | 0.000582701 | 0.00284589 | 1.81579
532.224 | 1.72995 | 0.221814 | 0.138323 | 1.36959 | 0.0318108 | 0.00446254 | 0.00787306 | 0.000984427 | 0.00302821 | 0.000576823 | 0.00281107 | 1.78127
533.188 | 1.71645 | 0.233404 | 0.140974 | 1.32184 | 0.0322367 | 0.00450997 | 0.00794375 | 0.000970504 | 0.00300625 | 0.000571034 | 0.00277689 | 1.74824
534.152 | 1.77522 | 0.246082 | 0.143701 | 1.27463 | 0.0326711 | 0.00455815 | 0.00801539 | 0.000956874 | 0.00298454 | 0.000565332 | 0.00274333 | 1.7169
535.117 | 2.06058 | 0.259968 | 0.146508 | 1.22804 | 0.0331144 | 0.00460712 | 0.00808801 | 0.000943527 | 0.00296305 | 0.000559714 | 0.00271037 | 1.6875
536.081 | 2.24873 | 0.275187 | 0.149398 | 1.18219 | 0.0335667 | 0.00465687 | 0.00816162 | 0.000930459 | 0.0029418 | 0.00055418 | 0.002678 | 1.66026
537.045 | 2.20373 | 0.29188 | 0.152374 | 1.13715 | 0.0340282 | 0.00470743 | 0.00823623 | 0.00091766 | 0.00292077 | 0.000548728 | 0.00264621 | 1.63541
538.009 | 2.01673 | 0.310196 | 0.155441 | 1.093 | 0.0344992 | 0.00475883 | 0.00831188 | 0.000905122 | 0.00289997 | 0.000543355 | 0.00261498 | 1.61317
538.973 | 1.84551 | 0.330288 | 0.158602 | 1.0498 | 0.03498 | 0.00481106 | 0.00838856 | 0.000892841 | 0.00287939 | 0.000538061 | 0.0025843 | 1.59377
539.938 | 1.77534 | 0.352321 | 0.161861 | 1.00762 | 0.0354709 | 0.00486415 | 0.00846631 | 0.000880808 | 0.00285903 | 0.000532844 | 0.00255415 | 1.57743
540.902 | 1.77908 | 0.37647 | 0.165224 | 0.966497 | 0.0359721 | 0.00491814 | 0.00854515 | 0.000869015 | 0.00283888 | 0.000527702 | 0.00252453 | 1.56439
541.866 | 1.79645 | 0.402909 | 0.168696 | 0.926483 | 0.0364839 | 0.00497302 | 0.00862509 | 0.000857458 | 0.00281895 | 0.000522634 | 0.00249542 | 1.55486
542.83 | 1.82522 | 0.431821 | 0.172281 | 0.887607 | 0.0370066 | 0.00502882 | 0.00870615 | 0.000846131 | 0.00279922 | 0.00051764 | 0.00246681 | 1.54908
543.795 | 1.8871 | 0.463394 | 0.175987 | 0.849896 | 0.0375406 | 0.00508557 | 0.00878836 | 0.000835025 | 0.0027797 | 0.000512716 | 0.00243868 | 1.54726
544.759 | 2.03041 | 0.497807 | 0.179818 | 0.813377 | 0.038086 | 0.00514328 | 0.00887174 | 0.000824137 | 0.00276038 | 0.000507862 | 0.00241104 | 1.54961
545.723 | 2.2569 | 0.535246 | 0.183783 | 0.778064 | 0.0386434 | 0.00520197 | 0.0089563 | 0.000813461 | 0.00274127 | 0.000503077 | 0.00238386 | 1.55634
546.687 | 2.34286 | 0.575892 | 0.18789 | 0.743965 | 0.039213 | 0.00526168 | 0.00904209 | 0.00080299 | 0.00272234 | 0.000498359 | 0.00235714 | 1.56764
547.652 | 2.13926 | 0.619907 | 0.192145 | 0.71109 | 0.0397952 | 0.00532242 | 0.0091291 | 0.000792721 | 0.00270362 | 0.000493707 | 0.00233087 | 1.58371
548.616 | 1.92137 | 0.667454 | 0.19656 | 0.679437 | 0.0403902 | 0.00538421 | 0.00921738 | 0.000782648 | 0.00268509 | 0.00048912 | 0.00230503 | 1.6047
549.58 | 1.86096 | 0.718682 | 0.201144 | 0.649 | 0.0409987 | 0.00544709 | 0.00930694 | 0.000772764 | 0.00266675 | 0.000484596 | 0.00227962 | 1.63078
550.544 | 1.93856 | 0.773705 | 0.205907 | 0.619776 | 0.0416209 | 0.00551106 | 0.00939781 | 0.000763067 | 0.00264859 | 0.000480136 | 0.00225462 | 1.66206
551.509 | 2.02225 | 0.832631 | 0.210864 | 0.59175 | 0.0422572 | 0.00557617 | 0.00949001 | 0.000753551 | 0.00263062 | 0.000475736 | 0.00223004 | 1.69866
552.473 | 1.94326 | 0.895542 | 0.216026 | 0.564904 | 0.0429081 | 0.00564244 | 0.00958358 | 0.000744212 | 0.00261283 | 0.000471396 | 0.00220585 | 1.74064
553.437 | 1.72215 | 0.962471 | 0.22141 | 0.539226 | 0.0435739 | 0.00570989 | 0.00967853 | 0.000735046 | 0.00259522 | 0.000467116 | 0.00218206 | 1.78805
554.401 | 1.72679 | 1.03343 | 0.227031 | 0.51469 | 0.0442553 | 0.00577856 | 0.0097749 | 0.000726048 | 0.00257779 | 0.000462894 | 0.00215865 | 1.84089
555.365 | 2.09639 | 1.10841 | 0.232909 | 0.49127 | 0.0449526 | 0.00584848 | 0.00987272 | 0.000717213 | 0.00256053 | 0.000458728 | 0.00213561 | 1.89914
556.33 | 2.48938 | 1.18731 | 0.239063 | 0.468945 | 0.0456664 | 0.00591966 | 0.009972 | 0.000708539 | 0.00254345 | 0.000454619 | 0.00211294 | 1.9627
557.294 | 2.5758 | 1.27002 | 0.245515 | 0.447684 | 0.0463971 | 0.00599215 | 0.0100728 | 0.000700022 | 0.00252653 | 0.000450564 | 0.00209062 | 2.03145
558.258 | 2.33 | 1.35638 | 0.252291 | 0.427455 | 0.0471454 | 0.00606598 | 0.0101751 | 0.000691657 | 0.00250978 | 0.000446564 | 0.00206866 | 2.10523
559.222 | 2.17774 | 1.44612 | 0.259416 | 0.408229 | 0.0479116 | 0.00614117 | 0.010279 | 0.000683441 | 0.0024932 | 0.000442616 | 0.00204704 | 2.18376
560.187 | 2.27128 | 1.53896 | 0.266922 | 0.389973 | 0.0486965 | 0.00621777 | 0.0103845 | 0.000675371 | 0.00247679 | 0.000438721 | 0.00202576 | 2.26677
561.151 | 2.45238 | 1.63454 | 0.274841 | 0.372651 | 0.0495007 | 0.00629581 | 0.0104916 | 0.000667442 | 0.00246053 | 0.000434877 | 0.00200481 | 2.35389
562.115 | 2.59724 | 1.73238 | 0.283209 | 0.356232 | 0.0503247 | 0.00637532 | 0.0106003 | 0.000659653 | 0.00244443 | 0.000431083 | 0.00198418 | 2.44464
563.079 | 2.67767 | 1.83197 | 0.292066 | 0.340679 | 0.0511693 | 0.00645634 | 0.0107108 | 0.000651999 | 0.00242849 | 0.000427338 | 0.00196387 | 2.53852
564.044 | 2.70181 | 1.93267 | 0.301456 | 0.325956 | 0.0520351 | 0.00653893 | 0.010823 | 0.000644477 | 0.00241271 | 0.000423642 | 0.00194387 | 2.6349
565.008 | 2.63449 | 2.03374 | 0.311424 | 0.31203 | 0.0529227 | 0.00662309 | 0.010937 | 0.000637085 | 0.00239708 | 0.000419994 | 0.00192417 | 2.73306
565.972 | 2.44173 | 2.13436 | 0.322024 | 0.298864 | 0.0538329 | 0.00670888 | 0.0110527 | 0.000629819 | 0.0023816 | 0.000416393 | 0.00190477 | 2.83218
566.936 | 2.42296 | 2.23358 | 0.333312 | 0.286424 | 0.0547666 | 0.00679635 | 0.0111703 | 0.000622677 | 0.00236627 | 0.000412838 | 0.00188567 | 2.93134
567.9 | 2.70603 | 2.33035 | 0.345349 | 0.274673 | 0.0557246 | 0.00688555 | 0.0112899 | 0.000615655 | 0.00235108 | 0.000409328 | 0.00186684 | 3.02952
568.865 | 3.09725 | 2.42349 | 0.3582 | 0.263581 | 0.0567075 | 0.0069765 | 0.0114113 | 0.000608752 | 0.00233604 | 0.000405863 | 0.0018483 | 3.12557
569.829 | 3.4138 | 2.51175 | 0.371936 | 0.253112 | 0.0577163 | 0.00706925 | 0.0115346 | 0.000601965 | 0.00232115 | 0.000402442 | 0.00183003 | 3.21828
570.793 | 3.65609 | 2.59382 | 0.386638 | 0.243233 | 0.058752 | 0.00716388 | 0.01166 | 0.000595289 | 0.0023064 | 0.000399063 | 0.00181203 | 3.30638
571.757 | 3.82125 | 2.6683 | 0.402382 | 0.233914 | 0.0598154 | 0.0072604 | 0.0117875 | 0.000588724 | 0.00229179 | 0.000395727 | 0.0017943 | 3.38853
572.722 | 3.9007 | 2.73385 | 0.41926 | 0.225124 | 0.0609076 | 0.00735888 | 0.011917 | 0.000582268 | 0.00227731 | 0.000392433 | 0.00177682 | 3.46345
573.686 | 3.90435 | 2.78918 | 0.437367 | 0.216831 | 0.0620296 | 0.00745938 | 0.0120487 | 0.000575916 | 0.00226297 | 0.000389179 | 0.0017596 | 3.5299
574.65 | 3.81903 | 2.8331 | 0.456799 | 0.209008 | 0.0631824 | 0.00756194 | 0.0121826 | 0.000569669 | 0.00224877 | 0.000385966 | 0.00174263 | 3.58678
575.614 | 3.63772 | 2.86463 | 0.477663 | 0.201628 | 0.0643672 | 0.00766662 | 0.0123187 | 0.000563522 | 0.0022347 | 0.000382793 | 0.0017259 | 3.63318
576.579 | 3.43508 | 2.88303 | 0.500074 | 0.194662 | 0.0655853 | 0.0077735 | 0.0124571 | 0.000557474 | 0.00222076 | 0.000379658 | 0.00170941 | 3.66845
577.543 | 3.34461 | 2.88785 | 0.524142 | 0.188088 | 0.0668377 | 0.00788261 | 0.0125978 | 0.000551523 | 0.00220695 | 0.000376562 | 0.00169316 | 3.69223
578.507 | 3.3993 | 2.87898 | 0.549993 | 0.181879 | 0.0681257 | 0.00799402 | 0.0127409 | 0.000545667 | 0.00219327 | 0.000373503 | 0.00167713 | 3.7045
579.471 | 3.45774 | 2.85663 | 0.577757 | 0.176013 | 0.0694509 | 0.00810782 | 0.0128865 | 0.000539903 | 0.00217972 | 0.000370482 | 0.00166134 | 3.7056
580.436 | 3.49489 | 2.82134 | 0.607558 | 0.170469 | 0.0708145 | 0.00822405 | 0.0130346 | 0.000534231 | 0.00216629 | 0.000367497 | 0.00164576 | 3.69616
581.4 | 3.52102 | 2.77393 | 0.639537 | 0.165224 | 0.072218 | 0.00834278 | 0.0131852 | 0.000528647 | 0.00215299 | 0.000364548 | 0.0016304 | 3.67712
582.364 | 3.5523 | 2.71545 | 0.673834 | 0.16026 | 0.0736632 | 0.00846411 | 0.0133385 | 0.00052315 | 0.0021398 | 0.000361634 | 0.00161526 | 3.64965
583.328 | 3.61597 | 2.64711 | 0.710585 | 0.155559 | 0.0751513 | 0.00858808 | 0.0134944 | 0.000517739 | 0.00212674 | 0.000358756 | 0.00160033 | 3.61509
584.292 | 3.64747 | 2.57024 | 0.749936 | 0.151103 | 0.0766844 | 0.00871479 | 0.0136531 | 0.000512411 | 0.0021138 | 0.000355911 | 0.0015856 | 3.5749
585.257 | 3.56777 | 2.4862 | 0.792035 | 0.146875 | 0.0782642 | 0.00884433 | 0.0138146 | 0.000507165 | 0.00210097 | 0.0003531 | 0.00157107 | 3.53056
586.221 | 3.43865 | 2.39636 | 0.837018 | 0.142861 | 0.0798926 | 0.00897675 | 0.0139789 | 0.000501999 | 0.00208826 | 0.000350322 | 0.00155675 | 3.48358
587.185 | 3.39907 | 2.30202 | 0.885032 | 0.139046 | 0.0815715 | 0.00911216 | 0.0141462 | 0.000496912 | 0.00207567 | 0.000347577 | 0.00154261 | 3.43539
588.149 | 3.52471 | 2.2044 | 0.93622 | 0.135415 | 0.0833034 | 0.00925066 | 0.0143166 | 0.000491901 | 0.00206319 | 0.000344864 | 0.00152867 | 3.38734
589.114 | 3.7138 | 2.10466 | 0.990709 | 0.131958 | 0.0850901 | 0.00939232 | 0.01449 | 0.000486966 | 0.00205082 | 0.000342183 | 0.00151492 | 3.3407
590.078 | 3.67651 | 2.00381 | 1.04863 | 0.128663 | 0.0869342 | 0.00953724 | 0.0146665 | 0.000482105 | 0.00203856 | 0.000339533 | 0.00150135 | 3.29661
591.042 | 3.29106 | 1.90276 | 1.11012 | 0.125518 | 0.0888384 | 0.00968555 | 0.0148463 | 0.000477316 | 0.00202641 | 0.000336913 | 0.00148796 | 3.25609
592.006 | 2.95241 | 1.80232 | 1.17527 | 0.122513 | 0.0908051 | 0.00983731 | 0.0150294 | 0.000472598 | 0.00201437 | 0.000334324 | 0.00147476 | 3.22008
592.971 | 2.77042 | 1.70319 | 1.2442 | 0.11964 | 0.0928373 | 0.00999266 | 0.0152159 | 0.00046795 | 0.00200244 | 0.000331764 | 0.00146172 | 3.18934
593.935 | 2.70915 | 1.60596 | 1.317 | 0.116889 | 0.0949383 | 0.0101517 | 0.0154059 | 0.00046337 | 0.00199061 | 0.000329234 | 0.00144886 | 3.16458
594.899 | 2.72443 | 1.51116 | 1.39374 | 0.114252 | 0.0971111 | 0.0103146 | 0.0155995 | 0.000458857 | 0.00197889 | 0.000326732 | 0.00143617 | 3.14637
595.863 | 2.89339 | 1.4192 | 1.47448 | 0.111723 | 0.0993593 | 0.0104814 | 0.0157967 | 0.00045441 | 0.00196727 | 0.000324259 | 0.00142364 | 3.13521
596.827 | 3.05968 | 1.33043 | 1.55927 | 0.109294 | 0.101687 | 0.0106522 | 0.0159977 | 0.000450026 | 0.00195575 | 0.000321814 | 0.00141128 | 3.13147
597.792 | 3.12789 | 1.24514 | 1.64813 | 0.106958 | 0.104098 | 0.0108273 | 0.0162025 | 0.000445706 | 0.00194433 | 0.000319397 | 0.00139907 | 3.13546
598.756 | 3.12543 | 1.16354 | 1.74105 | 0.104711 | 0.106597 | 0.0110066 | 0.0164112 | 0.000441448 | 0.00193301 | 0.000317006 | 0.00138703 | 3.14739
599.72 | 3.116 | 1.08578 | 1.83803 | 0.102546 | 0.109189 | 0.0111905 | 0.0166241 | 0.00043725 | 0.00192179 | 0.000314642 | 0.00137514 | 3.16742
600.684 | 3.12943 | 1.012 | 1.939 | 0.100459 | 0.11188 | 0.011379 | 0.016841 | 0.000433113 | 0.00191067 | 0.000312305 | 0.0013634 | 3.19558
601.649 | 3.16321 | 0.942226 | 2.04389 | 0.0984449 | 0.114674 | 0.0115723 | 0.0170622 | 0.000429033 | 0.00189965 | 0.000309994 | 0.00135181 | 3.23186
602.613 | 3.21474 | 0.876485 | 2.15261 | 0.0964994 | 0.11758 | 0.0117705 | 0.0172878 | 0.000425011 | 0.00188871 | 0.000307708 | 0.00134037 | 3.27619
603.577 | 3.28752 | 0.814765 | 2.26498 | 0.0946191 | 0.120604 | 0.0119738 | 0.0175179 | 0.000421045 | 0.00187788 | 0.000305447 | 0.00132907 | 3.32839
604.541 | 3.37089 | 0.757004 | 2.38085 | 0.0928001 | 0.123753 | 0.0121824 | 0.0177526 | 0.000417135 | 0.00186713 | 0.000303211 | 0.00131791 | 3.38824
605.506 | 3.48289 | 0.703113 | 2.5 | 0.091039 | 0.127038 | 0.0123965 | 0.017992 | 0.000413278 | 0.00185648 | 0.000301 | 0.0013069 | 3.45546
606.47 | 3.60879 | 0.652994 | 2.62217 | 0.0893329 | 0.130467 | 0.0126162 | 0.0182363 | 0.000409475 | 0.00184592 | 0.000298813 | 0.00129602 | 3.52967
607.434 | 3.70413 | 0.606509 | 2.74706 | 0.0876789 | 0.134052 | 0.0128418 | 0.0184855 | 0.000405725 | 0.00183545 | 0.000296649 | 0.00128527 | 3.61045
608.398 | 3.7764 | 0.563505 | 2.87434 | 0.0860743 | 0.137805 | 0.0130736 | 0.01874 | 0.000402025 | 0.00182506 | 0.000294509 | 0.00127466 | 3.69734
609.362 | 3.79567 | 0.52383 | 3.00359 | 0.0845169 | 0.141741 | 0.0133115 | 0.0189996 | 0.000398376 | 0.00181477 | 0.000292392 | 0.00126418 | 3.78975
610.327 | 3.68662 | 0.487307 | 3.13435 | 0.0830043 | 0.145873 | 0.013556 | 0.0192647 | 0.000394776 | 0.00180456 | 0.000290297 | 0.00125383 | 3.8871
611.291 | 3.50262 | 0.453752 | 3.26615 | 0.0815342 | 0.150222 | 0.0138073 | 0.0195353 | 0.000391225 | 0.00179444 | 0.000288225 | 0.00124361 | 3.98872
612.255 | 3.38824 | 0.422988 | 3.39838 | 0.0801052 | 0.154804 | 0.0140656 | 0.0198117 | 0.000387721 | 0.0017844 | 0.000286176 | 0.00123351 | 4.09385
613.219 | 3.44699 | 0.394828 | 3.53042 | 0.0787151 | 0.159643 | 0.0143312 | 0.0200939 | 0.000384265 | 0.00177445 | 0.000284148 | 0.00122353 | 4.2017
614.184 | 3.65037 | 0.369085 | 3.66158 | 0.0773623 | 0.164764 | 0.0146043 | 0.0203822 | 0.000380854 | 0.00176457 | 0.000282141 | 0.00121367 | 4.31142
615.148 | 3.85134 | 0.345582 | 3.79107 | 0.0760453 | 0.170193 | 0.0148852 | 0.0206767 | 0.000377489 | 0.00175479 | 0.000280156 | 0.00120394 | 4.42207
616.112 | 4.04606 | 0.324142 | 3.91807 | 0.0747627 | 0.175962 | 0.0151743 | 0.0209776 | 0.000374168 | 0.00174508 | 0.000278191 | 0.00119432 | 4.53268
617.076 | 4.23921 | 0.304592 | 4.04169 | 0.0735129 | 0.182105 | 0.0154719 | 0.0212851 | 0.00037089 | 0.00173545 | 0.000276247 | 0.00118481 | 4.64223
618.041 | 4.44226 | 0.286774 | 4.16096 | 0.0722949 | 0.188661 | 0.0157782 | 0.0215993 | 0.000367656 | 0.0017259 | 0.000274324 | 0.00117541 | 4.74961
619.005 | 4.65349 | 0.270532 | 4.27488 | 0.0711074 | 0.195671 | 0.0160937 | 0.0219206 | 0.000364463 | 0.00171643 | 0.00027242 | 0.00116613 | 4.85372
619.969 | 4.84857 | 0.25572 | 4.38241 | 0.0699491 | 0.203186 | 0.0164186 | 0.022249 | 0.000361312 | 0.00170704 | 0.000270536 | 0.00115696 | 4.95343
620.933 | 5.0512 | 0.242206 | 4.48248 | 0.0688193 | 0.211254 | 0.0167535 | 0.0225849 | 0.000358202 | 0.00169773 | 0.000268672 | 0.00114789 | 5.04757
621.898 | 5.21653 | 0.229862 | 4.57402 | 0.0677167 | 0.219936 | 0.0170986 | 0.0229283 | 0.000355132 | 0.00168849 | 0.000266827 | 0.00113893 | 5.13501
622.862 | 5.29793 | 0.218572 | 4.65601 | 0.0666404 | 0.229296 | 0.0174544 | 0.0232797 | 0.0003521 | 0.00167932 | 0.000265 | 0.00113008 | 5.21468
623.826 | 5.3128 | 0.208231 | 4.72744 | 0.0655896 | 0.239401 | 0.0178214 | 0.0236391 | 0.000349108 | 0.00167023 | 0.000263193 | 0.00112133 | 5.28552
624.79 | 5.31957 | 0.198741 | 4.78741 | 0.0645635 | 0.250328 | 0.0181999 | 0.0240068 | 0.000346154 | 0.00166122 | 0.000261404 | 0.00111268 | 5.34663
625.755 | 5.36128 | 0.190014 | 4.83512 | 0.063561 | 0.262163 | 0.0185906 | 0.0243832 | 0.000343236 | 0.00165227 | 0.000259633 | 0.00110412 | 5.39719
626.719 | 5.4297 | 0.18197 | 4.86992 | 0.0625817 | 0.274991 | 0.0189939 | 0.0247684 | 0.000340356 | 0.0016434 | 0.00025788 | 0.00109567 | 5.43656
627.683 | 5.49871 | 0.174539 | 4.89131 | 0.0616246 | 0.28891 | 0.0194104 | 0.0251628 | 0.000337512 | 0.0016346 | 0.000256145 | 0.00108732 | 5.46427
628.647 | 5.58638 | 0.167654 | 4.89898 | 0.0606891 | 0.304026 | 0.0198406 | 0.0255667 | 0.000334703 | 0.00162587 | 0.000254427 | 0.00107905 | 5.48005
629.611 | 5.63019 | 0.16126 | 4.89282 | 0.0597746 | 0.320446 | 0.0202852 | 0.0259803 | 0.000331929 | 0.00161721 | 0.000252726 | 0.00107089 | 5.48384
630.576 | 5.57415 | 0.155306 | 4.87292 | 0.0588804 | 0.338287 | 0.0207447 | 0.0264039 | 0.00032919 | 0.00160862 | 0.000251043 | 0.00106281 | 5.4758
631.54 | 5.4073 | 0.149746 | 4.83957 | 0.0580058 | 0.357677 | 0.02122 | 0.026838 | 0.000326484 | 0.0016001 | 0.000249376 | 0.00105483 | 5.45629
632.504 | 5.27371 | 0.144541 | 4.79325 | 0.0571504 | 0.378739 | 0.0217116 | 0.0272827 | 0.000323811 | 0.00159164 | 0.000247725 | 0.00104693 | 5.42588
633.468 | 5.16538 | 0.139655 | 4.73459 | 0.0563135 | 0.401612 | 0.0222203 | 0.0277386 | 0.000321171 | 0.00158325 | 0.000246091 | 0.00103913 | 5.38531
634.433 | 5.0899 | 0.135057 | 4.66436 | 0.0554946 | 0.426437 | 0.022747 | 0.0282059 | 0.000318564 | 0.00157493 | 0.000244473 | 0.00103141 | 5.33547
635.397 | 5.07223 | 0.130719 | 4.58349 | 0.0546932 | 0.453352 | 0.0232925 | 0.0286851 | 0.000315988 | 0.00156667 | 0.000242871 | 0.00102377 | 5.27738
636.361 | 5.09899 | 0.126619 | 4.49295 | 0.0539089 | 0.482508 | 0.0238576 | 0.0291764 | 0.000313443 | 0.00155848 | 0.000241285 | 0.00101622 | 5.21215
637.325 | 5.12018 | 0.122734 | 4.39375 | 0.053141 | 0.514053 | 0.0244433 | 0.0296805 | 0.000310928 | 0.00155035 | 0.000239714 | 0.00100876 | 5.14092
638.289 | 5.12654 | 0.119047 | 4.287 | 0.0523892 | 0.548131 | 0.0250507 | 0.0301976 | 0.000308444 | 0.00154229 | 0.000238159 | 0.00100137 | 5.0649
639.254 | 5.09807 | 0.11554 | 4.17373 | 0.051653 | 0.584889 | 0.0256807 | 0.0307283 | 0.000305989 | 0.00153429 | 0.000236618 | 0.00099407 | 4.98529
640.218 | 4.92932 | 0.112199 | 4.05499 | 0.050932 | 0.624476 | 0.0263347 | 0.031273 | 0.000303564 | 0.00152634 | 0.000235093 | 0.000986845 | 4.90325
641.182 | 4.58289 | 0.109012 | 3.9318 | 0.0502258 | 0.66702 | 0.0270136 | 0.0318322 | 0.000301167 | 0.00151847 | 0.000233582 | 0.0009797 | 4.81994
642.146 | 4.2844 | 0.105967 | 3.80513 | 0.049534 | 0.712655 | 0.0277188 | 0.0324064 | 0.000298799 | 0.00151065 | 0.000232086 | 0.000972632 | 4.73643
643.111 | 4.23297 | 0.103054 | 3.67586 | 0.0488561 | 0.761508 | 0.0284517 | 0.0329963 | 0.000296458 | 0.00150289 | 0.000230604 | 0.000965639 | 4.65372
644.075 | 4.4933 | 0.100264 | 3.54485 | 0.0481919 | 0.813677 | 0.0292137 | 0.0336022 | 0.000294145 | 0.00149519 | 0.000229136 | 0.000958723 | 4.57278
645.039 | 4.6453 | 0.0975897 | 3.41288 | 0.0475409 | 0.869261 | 0.0300064 | 0.0342248 | 0.000291859 | 0.00148755 | 0.000227682 | 0.00095188 | 4.49446
646.003 | 4.63753 | 0.0950231 | 3.28062 | 0.0469029 | 0.928345 | 0.0308315 | 0.0348649 | 0.000289599 | 0.00147997 | 0.000226242 | 0.00094511 | 4.41953
646.968 | 4.57108 | 0.0925583 | 3.14876 | 0.0462774 | 0.990972 | 0.0316905 | 0.0355229 | 0.000287366 | 0.00147245 | 0.000224815 | 0.000938412 | 4.34871
647.932 | 4.45413 | 0.0901892 | 3.01786 | 0.0456642 | 1.05719 | 0.0325855 | 0.0361995 | 0.000285158 | 0.00146498 | 0.000223402 | 0.000931785 | 4.28259
648.896 | 4.31145 | 0.08791 | 2.88841 | 0.0450629 | 1.127 | 0.0335185 | 0.0368956 | 0.000282975 | 0.00145757 | 0.000222002 | 0.000925227 | 4.22169
649.86 | 4.22435 | 0.0857165 | 2.76091 | 0.0444733 | 1.2004 | 0.0344916 | 0.0376117 | 0.000280818 | 0.00145022 | 0.000220616 | 0.000918739 | 4.16646
650.824 | 4.30568 | 0.0836039 | 2.63574 | 0.043895 | 1.27732 | 0.035507 | 0.0383487 | 0.000278685 | 0.00144292 | 0.000219242 | 0.000912319 | 4.11726
651.789 | 4.45157 | 0.0815678 | 2.51324 | 0.0433278 | 1.3577 | 0.0365675 | 0.0391075 | 0.000276576 | 0.00143568 | 0.000217881 | 0.000905966 | 4.07435
652.753 | 4.48152 | 0.0796048 | 2.39375 | 0.0427713 | 1.4414 | 0.0376753 | 0.0398887 | 0.000274491 | 0.00142849 | 0.000216533 | 0.000899679 | 4.03791
653.717 | 4.37926 | 0.0777112 | 2.27751 | 0.0422254 | 1.52828 | 0.0388335 | 0.0406934 | 0.00027243 | 0.00142135 | 0.000215197 | 0.000893457 | 4.00806
654.682 | 4.21873 | 0.0758835 | 2.16474 | 0.0416897 | 1.61813 | 0.0400452 | 0.0415225 | 0.000270392 | 0.00141427 | 0.000213874 | 0.000887299 | 3.98479
655.646 | 4.06048 | 0.0741189 | 2.05563 | 0.041164 | 1.71069 | 0.0413136 | 0.0423769 | 0.000268376 | 0.00140724 | 0.000212563 | 0.000881205 | 3.96806
656.61 | 3.90604 | 0.0724144 | 1.95031 | 0.0406481 | 1.80567 | 0.0426422 | 0.0432578 | 0.000266383 | 0.00140027 | 0.000211263 | 0.000875174 | 3.95769
657.574 | 3.76542 | 0.0707671 | 1.8489 | 0.0401417 | 1.90271 | 0.0440351 | 0.0441662 | 0.000264412 | 0.00139334 | 0.000209976 | 0.000869203 | 3.95345
658.538 | 3.6347 | 0.0691747 | 1.75148 | 0.0396446 | 2.00138 | 0.0454963 | 0.0451032 | 0.000262463 | 0.00138647 | 0.0002087 | 0.000863294 | 3.955
659.503 | 3.51639 | 0.0676348 | 1.65811 | 0.0391565 | 2.1012 | 0.0470303 | 0.0460699 | 0.000260536 | 0.00137965 | 0.000207436 | 0.000857445 | 3.96191
660.467 | 3.40572 | 0.0661448 | 1.5688 | 0.0386773 | 2.20162 | 0.0486424 | 0.047068 | 0.000258629 | 0.00137287 | 0.000206183 | 0.000851655 | 3.97364
661.431 | 3.30673 | 0.064703 | 1.48357 | 0.0382068 | 2.30199 | 0.0503378 | 0.0480983 | 0.000256743 | 0.00136615 | 0.000204942 | 0.000845924 | 3.98958
662.395 | 3.24365 | 0.0633072 | 1.40239 | 0.0377446 | 2.40162 | 0.0521226 | 0.0491625 | 0.000254878 | 0.00135948 | 0.000203712 | 0.00084025 | 4.00901
663.36 | 3.19684 | 0.0619553 | 1.32521 | 0.0372907 | 2.49972 | 0.0540037 | 0.0502622 | 0.000253033 | 0.00135285 | 0.000202493 | 0.000834633 | 4.03109
664.324 | 3.20317 | 0.0606457 | 1.25199 | 0.0368449 | 2.59541 | 0.0559884 | 0.0513986 | 0.000251208 | 0.00134627 | 0.000201285 | 0.000829072 | 4.05491
665.288 | 3.3615 | 0.0593767 | 1.18264 | 0.0364069 | 2.68775 | 0.0580853 | 0.0525736 | 0.000249403 | 0.00133974 | 0.000200087 | 0.000823567 | 4.07945
666.252 | 3.64874 | 0.0581465 | 1.11707 | 0.0359766 | 2.77575 | 0.0603042 | 0.0537889 | 0.000247617 | 0.00133326 | 0.000198901 | 0.000818116 | 4.10364
667.216 | 3.88177 | 0.0569537 | 1.0552 | 0.0355538 | 2.85832 | 0.0626558 | 0.0550463 | 0.000245851 | 0.00132683 | 0.000197724 | 0.000812719 | 4.12631
668.181 | 3.81868 | 0.0557968 | 0.996888 | 0.0351383 | 2.93439 | 0.0651531 | 0.0563478 | 0.000244103 | 0.00132044 | 0.000196559 | 0.000807376 | 4.14628
669.145 | 3.45993 | 0.0546742 | 0.942024 | 0.03473 | 3.00286 | 0.0678112 | 0.0576955 | 0.000242373 | 0.0013141 | 0.000195403 | 0.000802084 | 4.16235
670.109 | 3.38583 | 0.0535848 | 0.890485 | 0.0343287 | 3.06268 | 0.0706471 | 0.0590915 | 0.000240662 | 0.0013078 | 0.000194258 | 0.000796845 | 4.17335
671.073 | 3.74155 | 0.0525273 | 0.842131 | 0.0339342 | 3.11284 | 0.0736817 | 0.060538 | 0.00023897 | 0.00130155 | 0.000193122 | 0.000791657 | 4.17818
672.038 | 4.13629 | 0.0515003 | 0.796819 | 0.0335464 | 3.15248 | 0.07694 | 0.0620377 | 0.000237294 | 0.00129534 | 0.000191997 | 0.000786519 | 4.17583
673.002 | 4.2768 | 0.0505028 | 0.754414 | 0.0331652 | 3.18085 | 0.0804508 | 0.063593 | 0.000235637 | 0.00128918 | 0.000190881 | 0.000781431 | 4.16548
673.966 | 4.13573 | 0.0495338 | 0.714769 | 0.0327903 | 3.19743 | 0.0842495 | 0.0652066 | 0.000233996 | 0.00128306 | 0.000189775 | 0.000776393 | 4.14646
674.93 | 3.98854 | 0.0485919 | 0.677737 | 0.0324217 | 3.20189 | 0.0883788 | 0.0668817 | 0.000232373 | 0.00127698 | 0.000188679 | 0.000771402 | 4.11837
675.895 | 3.88185 | 0.0476765 | 0.643181 | 0.0320593 | 3.19414 | 0.0928884 | 0.0686212 | 0.000230767 | 0.00127095 | 0.000187592 | 0.00076646 | 4.08102
676.859 | 3.75612 | 0.0467864 | 0.610955 | 0.0317028 | 3.17433 | 0.0978391 | 0.0704283 | 0.000229177 | 0.00126496 | 0.000186515 | 0.000761565 | 4.03448
677.823 | 3.51287 | 0.0459206 | 0.580919 | 0.0313521 | 3.14284 | 0.103304 | 0.0723069 | 0.000227603 | 0.00125901 | 0.000185446 | 0.000756717 | 3.97907
678.787 | 3.18581 | 0.0450785 | 0.552941 | 0.0310072 | 3.10028 | 0.109367 | 0.0742603 | 0.000226046 | 0.00125311 | 0.000184387 | 0.000751915 | 3.91535
679.751 | 2.95739 | 0.044259 | 0.526887 | 0.030668 | 3.04742 | 0.116129 | 0.0762928 | 0.000224505 | 0.00124724 | 0.000183337 | 0.000747159 | 3.84405
680.716 | 3.06228 | 0.0434615 | 0.502626 | 0.0303341 | 2.98515 | 0.123711 | 0.0784087 | 0.000222979 | 0.00124142 | 0.000182296 | 0.000742447 | 3.76609
681.68 | 3.37025 | 0.0426851 | 0.480042 | 0.0300057 | 2.91452 | 0.132247 | 0.0806124 | 0.000221469 | 0.00123564 | 0.000181264 | 0.00073778 | 3.68249
682.644 | 3.49502 | 0.0419292 | 0.459014 | 0.0296825 | 2.83659 | 0.141898 | 0.0829089 | 0.000219974 | 0.0012299 | 0.00018024 | 0.000733157 | 3.59439
683.609 | 3.39647 | 0.0411929 | 0.439429 | 0.0293645 | 2.75244 | 0.152845 | 0.0853039 | 0.000218494 | 0.00122419 | 0.000179225 | 0.000728577 | 3.50292
684.573 | 3.27896 | 0.0404757 | 0.421183 | 0.0290515 | 2.66317 | 0.16529 | 0.0878025 | 0.000217029 | 0.00121853 | 0.000178219 | 0.00072404 | 3.40931
685.537 | 3.33709 | 0.0397769 | 0.404175 | 0.0287434 | 2.56983 | 0.179462 | 0.0904112 | 0.000215579 | 0.00121291 | 0.000177221 | 0.000719545 | 3.31472
686.501 | 3.63483 | 0.0390958 | 0.388309 | 0.0284402 | 2.47339 | 0.195615 | 0.0931371 | 0.000214143 | 0.00120732 | 0.000176232 | 0.000715091 | 3.2203
687.465 | 3.71938 | 0.038432 | 0.373499 | 0.0281417 | 2.3748 | 0.214018 | 0.0959869 | 0.000212722 | 0.00120178 | 0.00017525 | 0.00071068 | 3.12718
688.43 | 3.33756 | 0.0377848 | 0.359661 | 0.0278478 | 2.2749 | 0.234965 | 0.0989692 | 0.000211315 | 0.00119627 | 0.000174277 | 0.000706308 | 3.03641
689.394 | 2.95543 | 0.0371536 | 0.346715 | 0.0275585 | 2.17443 | 0.258767 | 0.102093 | 0.000209921 | 0.0011908 | 0.000173312 | 0.000701977 | 2.949
690.358 | 2.75893 | 0.036538 | 0.334593 | 0.0272736 | 2.07412 | 0.285735 | 0.105368 | 0.000208542 | 0.00118536 | 0.000172355 | 0.000697686 | 2.86589
691.322 | 2.74421 | 0.0359374 | 0.323227 | 0.0269931 | 1.97456 | 0.316193 | 0.108805 | 0.000207176 | 0.00117997 | 0.000171406 | 0.000693434 | 2.78797
692.287 | 2.77965 | 0.0353514 | 0.312554 | 0.0267168 | 1.87628 | 0.35046 | 0.112417 | 0.000205823 | 0.00117461 | 0.000170465 | 0.00068922 | 2.71602
693.251 | 2.90933 | 0.0347795 | 0.302518 | 0.0264448 | 1.77977 | 0.388829 | 0.116217 | 0.000204483 | 0.00116928 | 0.000169531 | 0.000685045 | 2.65078
694.215 | 3.0033 | 0.0342213 | 0.293068 | 0.0261768 | 1.68541 | 0.431578 | 0.120222 | 0.000203157 | 0.001164 | 0.000168605 | 0.000680908 | 2.59289
695.179 | 2.87263 | 0.0336762 | 0.284155 | 0.0259129 | 1.59355 | 0.478949 | 0.124451 | 0.000201843 | 0.00115875 | 0.000167687 | 0.000676807 | 2.5429
696.144 | 2.5379 | 0.0331441 | 0.275735 | 0.0256529 | 1.50448 | 0.531116 | 0.128923 | 0.000200542 | 0.00115353 | 0.000166776 | 0.000672744 | 2.50125
697.108 | 2.20253 | 0.0326243 | 0.267769 | 0.0253968 | 1.41845 | 0.588205 | 0.133664 | 0.000199254 | 0.00114835 | 0.000165873 | 0.000668718 | 2.46829
698.072 | 2.02563 | 0.0321165 | 0.260219 | 0.0251444 | 1.33562 | 0.65026 | 0.138701 | 0.000197978 | 0.0011432 | 0.000164976 | 0.000664727 | 2.44424
699.036 | 2.00488 | 0.0316205 | 0.253053 | 0.0248958 | 1.25617 | 0.717215 | 0.144068 | 0.000196714 | 0.00113809 | 0.000164088 | 0.000660772 | 2.42919
700 | 2.08295 | 0.0311358 | 0.246241 | 0.0246508 | 1.1802 | 0.788909 | 0.149802 | 0.000195462 | 0.00113302 | 0.000163206 | 0.000656853 | 2.42309
700.965 | 2.29424 | 0.030662 | 0.239754 | 0.0244093 | 1.10777 | 0.865057 | 0.15595 | 0.000194222 | 0.00112797 | 0.000162331 | 0.000652967 | 2.42574
701.929 | 2.53628 | 0.0301989 | 0.233569 | 0.0241714 | 1.03893 | 0.945201 | 0.162562 | 0.000192994 | 0.00112296 | 0.000161463 | 0.000649117 | 2.43676
702.893 | 2.78564 | 0.0297461 | 0.227663 | 0.0239369 | 0.973687 | 1.02874 | 0.1697 | 0.000191778 | 0.00111799 | 0.000160603 | 0.0006453 | 2.45559
703.857 | 3.04603 | 0.0293034 | 0.222014 | 0.0237058 | 0.912017 | 1.11489 | 0.177437 | 0.000190573 | 0.00111304 | 0.000159749 | 0.000641517 | 2.48148
704.822 | 3.12708 | 0.0288704 | 0.216605 | 0.023478 | 0.853891 | 1.20262 | 0.185853 | 0.000189379 | 0.00110813 | 0.000158902 | 0.000637767 | 2.51341
705.786 | 2.81621 | 0.0284469 | 0.211419 | 0.0232535 | 0.799238 | 1.29068 | 0.195047 | 0.000188197 | 0.00110325 | 0.000158062 | 0.00063405 | 2.55017
706.75 | 2.51668 | 0.0280325 | 0.206441 | 0.0230321 | 0.747972 | 1.37757 | 0.205129 | 0.000187025 | 0.00109841 | 0.000157228 | 0.000630364 | 2.59025
707.714 | 2.44957 | 0.0276272 | 0.201656 | 0.0228138 | 0.700004 | 1.46148 | 0.216226 | 0.000185864 | 0.00109359 | 0.000156401 | 0.000626712 | 2.63187
708.678 | 2.57297 | 0.0272304 | 0.197054 | 0.0225986 | 0.655217 | 1.54037 | 0.228484 | 0.000184715 | 0.00108881 | 0.00015558 | 0.000623091 | 2.67301
709.643 | 2.70021 | 0.0268421 | 0.192621 | 0.0223864 | 0.613483 | 1.61201 | 0.242071 | 0.000183575 | 0.00108406 | 0.000154766 | 0.000619501 | 2.71146
710.607 | 2.70161 | 0.026462 | 0.188348 | 0.0221772 | 0.574678 | 1.67402 | 0.25717 | 0.000182447 | 0.00107934 | 0.000153958 | 0.000615942 | 2.74489
711.571 | 2.64509 | 0.0260899 | 0.184226 | 0.0219709 | 0.538659 | 1.72409 | 0.273993 | 0.000181329 | 0.00107465 | 0.000153157 | 0.000612413 | 2.77105
712.535 | 2.62876 | 0.0257255 | 0.180246 | 0.0217674 | 0.505278 | 1.76014 | 0.292774 | 0.00018022 | 0.00106999 | 0.000152361 | 0.000608915 | 2.78795
713.5 | 2.65504 | 0.0253687 | 0.1764 | 0.0215667 | 0.474395 | 1.78056 | 0.313765 | 0.000179123 | 0.00106536 | 0.000151572 | 0.000605447 | 2.79405
714.464 | 2.73122 | 0.0250192 | 0.172681 | 0.0213688 | 0.44586 | 1.78437 | 0.337248 | 0.000178035 | 0.00106076 | 0.00015079 | 0.000602008 | 2.78854
715.428 | 2.88357 | 0.0246768 | 0.169083 | 0.0211736 | 0.419522 | 1.77139 | 0.36353 | 0.000176957 | 0.00105619 | 0.000150013 | 0.000598598 | 2.77136
716.392 | 3.10193 | 0.0243413 | 0.165599 | 0.020981 | 0.395241 | 1.74225 | 0.392927 | 0.000175888 | 0.00105165 | 0.000149242 | 0.000595218 | 2.74331
717.357 | 3.19048 | 0.0240127 | 0.162225 | 0.020791 | 0.372871 | 1.6983 | 0.425784 | 0.00017483 | 0.00104714 | 0.000148477 | 0.000591866 | 2.70594
718.321 | 3.09082 | 0.0236905 | 0.158954 | 0.0206035 | 0.352273 | 1.64141 | 0.462463 | 0.000173781 | 0.00104266 | 0.000147718 | 0.000588542 | 2.66134
719.285 | 2.9444 | 0.0233748 | 0.155782 | 0.0204186 | 0.333316 | 1.57383 | 0.503323 | 0.000172741 | 0.00103821 | 0.000146964 | 0.000585246 | 2.61199
720.249 | 2.77873 | 0.0230654 | 0.152706 | 0.0202361 | 0.315871 | 1.49794 | 0.54874 | 0.000171711 | 0.00103378 | 0.000146217 | 0.000581978 | 2.56049
721.214 | 2.6095 | 0.022762 | 0.149719 | 0.0200561 | 0.299814 | 1.41602 | 0.599091 | 0.000170689 | 0.00102939 | 0.000145475 | 0.000578736 | 2.50939
722.178 | 2.48626 | 0.0224645 | 0.14682 | 0.0198784 | 0.285034 | 1.33025 | 0.654723 | 0.000169677 | 0.00102502 | 0.000144739 | 0.000575522 | 2.46108
723.142 | 2.44279 | 0.0221728 | 0.144005 | 0.0197031 | 0.271419 | 1.24252 | 0.715985 | 0.000168674 | 0.00102068 | 0.000144008 | 0.000572335 | 2.41771
724.106 | 2.41793 | 0.0218867 | 0.141269 | 0.01953 | 0.258868 | 1.15446 | 0.783195 | 0.00016768 | 0.00101636 | 0.000143283 | 0.000569174 | 2.38111
725.071 | 2.37888 | 0.021606 | 0.138609 | 0.0193592 | 0.247288 | 1.06746 | 0.856614 | 0.000166694 | 0.00101208 | 0.000142563 | 0.000566039 | 2.35283
726.035 | 2.33163 | 0.0213308 | 0.136024 | 0.0191907 | 0.236591 | 0.982635 | 0.93647 | 0.000165718 | 0.00100782 | 0.000141849 | 0.00056293 | 2.33412
726.999 | 2.29288 | 0.0210607 | 0.13351 | 0.0190242 | 0.226694 | 0.900858 | 1.02294 | 0.000164749 | 0.00100359 | 0.00014114 | 0.000559846 | 2.32595
727.963 | 2.26097 | 0.0207956 | 0.131064 | 0.01886 | 0.217525 | 0.822842 | 1.11608 | 0.00016379 | 0.000999381 | 0.000140436 | 0.000556788 | 2.32902
728.927 | 2.25281 | 0.0205356 | 0.128684 | 0.0186979 | 0.209015 | 0.749091 | 1.2159 | 0.000162838 | 0.000995202 | 0.000139738 | 0.000553755 | 2.34377
729.892 | 2.31707 | 0.0202803 | 0.126367 | 0.0185378 | 0.201101 | 0.679957 | 1.32231 | 0.000161895 | 0.000991049 | 0.000139045 | 0.000550746 | 2.3704
730.856 | 2.4517 | 0.0200298 | 0.124112 | 0.0183798 | 0.193728 | 0.615675 | 1.43508 | 0.00016096 | 0.000986922 | 0.000138357 | 0.000547762 | 2.40884
731.82 | 2.58116 | 0.0197839 | 0.121916 | 0.0182237 | 0.186845 | 0.556341 | 1.55386 | 0.000160033 | 0.000982821 | 0.000137674 | 0.000544802 | 2.4588
732.784 | 2.66986 | 0.0195424 | 0.119776 | 0.0180696 | 0.180405 | 0.501951 | 1.67818 | 0.000159114 | 0.000978745 | 0.000136996 | 0.000541866 | 2.51974
733.749 | 2.7269 | 0.0193053 | 0.117692 | 0.0179175 | 0.174367 | 0.452432 | 1.80736 | 0.000158203 | 0.000974694 | 0.000136323 | 0.000538954 | 2.59088
734.713 | 2.79938 | 0.0190725 | 0.115661 | 0.0177673 | 0.168693 | 0.40762 | 1.94056 | 0.0001573 | 0.000970669 | 0.000135655 | 0.000536065 | 2.67117
735.677 | 2.93348 | 0.0188438 | 0.113681 | 0.0176189 | 0.16335 | 0.367296 | 2.07677 | 0.000156404 | 0.000966668 | 0.000134992 | 0.000533199 | 2.75935
736.641 | 3.02101 | 0.0186193 | 0.111751 | 0.0174724 | 0.158308 | 0.33121 | 2.21469 | 0.000155516 | 0.000962692 | 0.000134334 | 0.000530356 | 2.85383
737.606 | 2.97619 | 0.0183987 | 0.109869 | 0.0173277 | 0.153541 | 0.299069 | 2.35281 | 0.000154636 | 0.000958741 | 0.00013368 | 0.000527536 | 2.95279
738.57 | 2.88312 | 0.0181819 | 0.108033 | 0.0171848 | 0.149024 | 0.270558 | 2.48939 | 0.000153763 | 0.000954813 | 0.000133032 | 0.000524738 | 3.05413
739.534 | 2.8809 | 0.017969 | 0.106243 | 0.0170436 | 0.144736 | 0.245364 | 2.62233 | 0.000152897 | 0.00095091 | 0.000132388 | 0.000521963 | 3.15545
740.498 | 3.08541 | 0.0177598 | 0.104496 | 0.0169042 | 0.140658 | 0.223165 | 2.74935 | 0.000152039 | 0.000947031 | 0.000131749 | 0.000519209 | 3.25409
741.462 | 3.29846 | 0.0175541 | 0.102791 | 0.0167664 | 0.136773 | 0.203646 | 2.86793 | 0.000151188 | 0.000943175 | 0.000131114 | 0.000516477 | 3.3472
742.427 | 3.48682 | 0.0173521 | 0.101127 | 0.0166303 | 0.133066 | 0.186511 | 2.97532 | 0.000150344 | 0.000939343 | 0.000130484 | 0.000513767 | 3.43174
743.391 | 3.60979 | 0.0171535 | 0.0995026 | 0.0164959 | 0.129525 | 0.171476 | 3.06881 | 0.000149507 | 0.000935534 | 0.000129858 | 0.000511078 | 3.50469
744.355 | 3.57322 | 0.0169582 | 0.0979163 | 0.016363 | 0.126136 | 0.158277 | 3.14574 | 0.000148677 | 0.000931748 | 0.000129237 | 0.000508409 | 3.56311
745.319 | 3.3084 | 0.0167663 | 0.0963672 | 0.0162318 | 0.122889 | 0.14668 | 3.2037 | 0.000147854 | 0.000927986 | 0.000128621 | 0.000505762 | 3.60435
746.284 | 2.94148 | 0.0165775 | 0.0948542 | 0.0161021 | 0.119774 | 0.136467 | 3.24079 | 0.000147038 | 0.000924246 | 0.000128008 | 0.000503136 | 3.62627
747.248 | 2.65953 | 0.016392 | 0.0933759 | 0.015974 | 0.116783 | 0.127446 | 3.25572 | 0.000146228 | 0.000920528 | 0.0001274 | 0.000500529 | 3.62738
748.212 | 2.46225 | 0.0162095 | 0.0919316 | 0.0158474 | 0.113908 | 0.119451 | 3.24794 | 0.000145426 | 0.000916833 | 0.000126797 | 0.000497943 | 3.60697
749.176 | 2.34893 | 0.0160301 | 0.0905201 | 0.0157222 | 0.111142 | 0.112334 | 3.21774 | 0.000144629 | 0.00091316 | 0.000126198 | 0.000495377 | 3.56517
750.141 | 2.32692 | 0.0158536 | 0.0891404 | 0.0155986 | 0.108479 | 0.105967 | 3.16617 | 0.00014384 | 0.000909509 | 0.000125603 | 0.000492831 | 3.50288
751.105 | 2.38163 | 0.0156799 | 0.0877917 | 0.0154764 | 0.105913 | 0.100244 | 3.095 | 0.000143057 | 0.00090588 | 0.000125012 | 0.000490304 | 3.42176
752.069 | 2.48414 | 0.0155092 | 0.086473 | 0.0153556 | 0.103438 | 0.0950704 | 3.00646 | 0.00014228 | 0.000902273 | 0.000124425 | 0.000487797 | 3.32396
753.033 | 2.68189 | 0.0153411 | 0.0851834 | 0.0152362 | 0.101049 | 0.0903688 | 2.90314 | 0.000141509 | 0.000898687 | 0.000123843 | 0.000485309 | 3.21197
753.997 | 2.84733 | 0.0151758 | 0.0839221 | 0.0151182 | 0.0987438 | 0.0860745 | 2.78781 | 0.000140745 | 0.000895122 | 0.000123264 | 0.00048284 | 3.08849
754.962 | 3.02774 | 0.0150132 | 0.0826884 | 0.0150016 | 0.0965163 | 0.0821321 | 2.66318 | 0.000139987 | 0.000891579 | 0.00012269 | 0.00048039 | 2.95616
755.926 | 3.14213 | 0.0148531 | 0.0814812 | 0.0148862 | 0.0943632 | 0.0784954 | 2.53183 | 0.000139235 | 0.000888056 | 0.000122119 | 0.000477958 | 2.81753
756.89 | 3.08565 | 0.0146956 | 0.0803001 | 0.0147723 | 0.0922812 | 0.075127 | 2.39617 | 0.000138489 | 0.000884555 | 0.000121553 | 0.000475544 | 2.67497
757.854 | 2.74068 | 0.0145405 | 0.0791442 | 0.0146596 | 0.090267 | 0.0719946 | 2.25833 | 0.000137749 | 0.000881074 | 0.00012099 | 0.000473149 | 2.53055
758.819 | 2.45044 | 0.0143879 | 0.0780127 | 0.0145482 | 0.0883174 | 0.0690712 | 2.12016 | 0.000137014 | 0.000877613 | 0.000120432 | 0.000470772 | 2.3861
759.783 | 2.44286 | 0.0142377 | 0.0769052 | 0.014438 | 0.0864298 | 0.0663352 | 1.98328 | 0.000136286 | 0.000874173 | 0.000119877 | 0.000468413 | 2.24322
760.747 | 2.53845 | 0.0140898 | 0.0758208 | 0.0143291 | 0.0846015 | 0.0637672 | 1.849 | 0.000135564 | 0.000870753 | 0.000119326 | 0.000466072 | 2.1032
761.711 | 2.49005 | 0.0139441 | 0.0747588 | 0.0142214 | 0.0828297 | 0.0613512 | 1.71845 | 0.000134847 | 0.000867353 | 0.000118779 | 0.000463747 | 1.96714
762.676 | 2.22918 | 0.0138008 | 0.0737189 | 0.0141149 | 0.0811125 | 0.0590738 | 1.59252 | 0.000134136 | 0.000863973 | 0.000118235 | 0.000461441 | 1.83592
763.64 | 1.94918 | 0.0136596 | 0.0727003 | 0.0140096 | 0.0794474 | 0.056923 | 1.47194 | 0.000133431 | 0.000860613 | 0.000117696 | 0.000459151 | 1.71025
764.604 | 1.9155 | 0.0135205 | 0.0717024 | 0.0139055 | 0.0778322 | 0.0548885 | 1.35722 | 0.000132731 | 0.000857272 | 0.00011716 | 0.000456879 | 1.59063
765.568 | 2.07555 | 0.0133836 | 0.0707248 | 0.0138025 | 0.0762653 | 0.0529616 | 1.24878 | 0.000132036 | 0.000853951 | 0.000116627 | 0.000454623 | 1.47747
766.533 | 2.11839 | 0.0132487 | 0.0697668 | 0.0137007 | 0.0747446 | 0.0511341 | 1.14686 | 0.000131347 | 0.000850649 | 0.000116099 | 0.000452384 | 1.37101
767.497 | 1.97693 | 0.0131159 | 0.0688279 | 0.0136 | 0.0732681 | 0.0493989 | 1.0516 | 0.000130664 | 0.000847365 | 0.000115574 | 0.000450162 | 1.27135
768.461 | 1.77094 | 0.012985 | 0.0679078 | 0.0135003 | 0.0718345 | 0.0477499 | 0.963037 | 0.000129985 | 0.000844101 | 0.000115052 | 0.000447955 | 1.17855
769.425 | 1.64411 | 0.0128561 | 0.0670058 | 0.0134018 | 0.0704419 | 0.0461813 | 0.881112 | 0.000129312 | 0.000840856 | 0.000114534 | 0.000445766 | 1.09253
770.389 | 1.63158 | 0.0127291 | 0.0661214 | 0.0133043 | 0.0690888 | 0.0446876 | 0.805675 | 0.000128645 | 0.000837629 | 0.000114019 | 0.000443591 | 1.01313
771.354 | 1.601 | 0.0126039 | 0.0652543 | 0.0132079 | 0.0677738 | 0.0432644 | 0.736538 | 0.000127982 | 0.000834421 | 0.000113508 | 0.000441433 | 0.94016
772.318 | 1.57186 | 0.0124806 | 0.064404 | 0.0131126 | 0.0664956 | 0.0419072 | 0.673434 | 0.000127325 | 0.000831232 | 0.000113001 | 0.000439291 | 0.873345
773.282 | 1.50052 | 0.0123591 | 0.06357 | 0.0130182 | 0.0652525 | 0.0406119 | 0.616055 | 0.000126672 | 0.00082806 | 0.000112496 | 0.000437164 | 0.812371
774.246 | 1.33678 | 0.0122393 | 0.062752 | 0.0129249 | 0.0640437 | 0.0393751 | 0.56408 | 0.000126025 | 0.000824907 | 0.000111995 | 0.000435053 | 0.756913
775.211 | 1.06466 | 0.0121213 | 0.0619496 | 0.0128325 | 0.0628676 | 0.0381931 | 0.517147 | 0.000125382 | 0.000821772 | 0.000111498 | 0.000432956 | 0.706603
776.175 | 0.857341 | 0.012005 | 0.0611623 | 0.0127412 | 0.0617232 | 0.0370627 | 0.474885 | 0.000124744 | 0.000818654 | 0.000111004 | 0.000430875 | 0.661064
777.139 | 0.770222 | 0.0118903 | 0.0603898 | 0.0126508 | 0.0606094 | 0.0359812 | 0.436929 | 0.000124112 | 0.000815554 | 0.000110513 | 0.000428809 | 0.61993
778.103 | 0.753227 | 0.0117773 | 0.0596318 | 0.0125614 | 0.0595251 | 0.0349458 | 0.402906 | 0.000123484 | 0.000812472 | 0.000110025 | 0.000426758 | 0.58282
779.068 | 0.800139 | 0.0116658 | 0.0588877 | 0.0124729 | 0.0584692 | 0.0339537 | 0.372452 | 0.00012286 | 0.000809407 | 0.00010954 | 0.000424721 | 0.549368
780.032 | 0.893028 | 0.0115559 | 0.0581575 | 0.0123853 | 0.0574409 | 0.0330029 | 0.345225 | 0.000122242 | 0.00080636 | 0.000109059 | 0.000422699 | 0.519228
780.996 | 0.964251 | 0.0114476 | 0.0574406 | 0.0122987 | 0.0564392 | 0.032091 | 0.320893 | 0.000121628 | 0.000803329 | 0.000108581 | 0.000420691 | 0.492065
781.96 | 0.944135 | 0.0113408 | 0.0567367 | 0.0122129 | 0.055463 | 0.0312159 | 0.299145 | 0.000121019 | 0.000800316 | 0.000108106 | 0.000418698 | 0.467562
782.924 | 0.873307 | 0.0112354 | 0.0560457 | 0.0121281 | 0.0545118 | 0.0303757 | 0.279696 | 0.000120414 | 0.00079732 | 0.000107634 | 0.000416719 | 0.445435
783.889 | 0.841565 | 0.0111316 | 0.0553671 | 0.0120441 | 0.0535845 | 0.0295686 | 0.262283 | 0.000119814 | 0.00079434 | 0.000107165 | 0.000414754 | 0.425415
784.853 | 0.851137 | 0.0110291 | 0.0547006 | 0.011961 | 0.0526804 | 0.0287929 | 0.246661 | 0.000119218 | 0.000791377 | 0.000106699 | 0.000412802 | 0.407255
785.817 | 0.839652 | 0.0109281 | 0.0540461 | 0.0118787 | 0.0517988 | 0.028047 | 0.23262 | 0.000118627 | 0.000788431 | 0.000106237 | 0.000410864 | 0.390742
786.781 | 0.737364 | 0.0108284 | 0.0534031 | 0.0117973 | 0.0509388 | 0.0273294 | 0.219961 | 0.00011804 | 0.000785501 | 0.000105777 | 0.00040894 | 0.375677
787.746 | 0.555263 | 0.0107301 | 0.0527714 | 0.0117167 | 0.0500999 | 0.0266387 | 0.208514 | 0.000117458 | 0.000782587 | 0.00010532 | 0.00040703 | 0.361883
788.71 | 0.52873 | 0.0106331 | 0.0521509 | 0.011637 | 0.0492813 | 0.0259737 | 0.198127 | 0.00011688 | 0.00077969 | 0.000104866 | 0.000405132 | 0.349209
789.674 | 0.739638 | 0.0105374 | 0.0515411 | 0.011558 | 0.0484824 | 0.025333 | 0.188666 | 0.000116306 | 0.000776808 | 0.000104416 | 0.000403249 | 0.337519
790.638 | 0.947785 | 0.010443 | 0.0509418 | 0.0114799 | 0.0477026 | 0.0247154 | 0.180014 | 0.000115736 | 0.000773942 | 0.000103968 | 0.000401377 | 0.326692
791.603 | 1.04795 | 0.0103499 | 0.0503529 | 0.0114025 | 0.0469412 | 0.02412 | 0.172073 | 0.00011517 | 0.000771093 | 0.000103523 | 0.00039952 | 0.316629
792.567 | 1.0462 | 0.010258 | 0.0497741 | 0.0113259 | 0.0461978 | 0.0235457 | 0.164755 | 0.000114609 | 0.000768259 | 0.00010308 | 0.000397675 | 0.30724
793.531 | 1.01731 | 0.0101673 | 0.0492051 | 0.0112501 | 0.0454717 | 0.0229914 | 0.157983 | 0.000114052 | 0.00076544 | 0.000102641 | 0.000395842 | 0.298447
794.495 | 0.915024 | 0.0100778 | 0.0486458 | 0.011175 | 0.0447624 | 0.0224564 | 0.151695 | 0.000113498 | 0.000762638 | 0.000102204 | 0.000394023 | 0.290185
795.46 | 0.831257 | 0.00998953 | 0.0480959 | 0.0111007 | 0.0440695 | 0.0219397 | 0.145836 | 0.000112949 | 0.00075985 | 0.00010177 | 0.000392216 | 0.282398
796.424 | 0.818346 | 0.00990236 | 0.0475552 | 0.0110271 | 0.0433923 | 0.0214404 | 0.140357 | 0.000112404 | 0.000757078 | 0.000101339 | 0.000390421 | 0.275036
797.388 | 0.841972 | 0.00981634 | 0.0470235 | 0.0109542 | 0.0427306 | 0.0209578 | 0.13522 | 0.000111863 | 0.00075432 | 0.000100911 | 0.000388638 | 0.268058
798.352 | 0.837364 | 0.00973143 | 0.0465006 | 0.0108821 | 0.0420837 | 0.0204913 | 0.130389 | 0.000111325 | 0.000751578 | 0.000100485 | 0.000386868 | 0.261428
799.317 | 0.758661 | 0.0096476 | 0.0459863 | 0.0108107 | 0.0414512 | 0.02004 | 0.125835 | 0.000110791 | 0.000748851 | 0.000100062 | 0.00038511 | 0.255115
800.281 | 0.66547 | 0.00956486 | 0.0454805 | 0.0107399 | 0.0408328 | 0.0196034 | 0.121532 | 0.000110262 | 0.000746139 | 9.96421e-05 | 0.000383364 | 0.249093
801.245 | 0.567461 | 0.00948318 | 0.0449829 | 0.0106699 | 0.040228 | 0.0191808 | 0.117458 | 0.000109736 | 0.000743441 | 9.92245e-05 | 0.000381629 | 0.243337
802.209 | 0.492068 | 0.00940253 | 0.0444934 | 0.0106005 | 0.0396364 | 0.0187715 | 0.113595 | 0.000109214 | 0.000740758 | 9.88095e-05 | 0.000379906 | 0.237828
803.173 | 0.53294 | 0.00932291 | 0.0440118 | 0.0105318 | 0.0390577 | 0.0183752 | 0.109925 | 0.000108695 | 0.000738089 | 9.83971e-05 | 0.000378195 | 0.232548
804.138 | 0.75865 | 0.00924429 | 0.0435379 | 0.0104638 | 0.0384915 | 0.0179912 | 0.106434 | 0.00010818 | 0.000735435 | 9.79872e-05 | 0.000376496 | 0.227481
805.102 | 1.02173 | 0.00916666 | 0.0430715 | 0.0103964 | 0.0379373 | 0.017619 | 0.103109 | 0.000107669 | 0.000732795 | 9.75799e-05 | 0.000374808 | 0.222613
806.066 | 0.996606 | 0.00909 | 0.0426126 | 0.0103297 | 0.037395 | 0.0172583 | 0.0999392 | 0.000107162 | 0.000730169 | 9.71752e-05 | 0.000373131 | 0.217933
807.03 | 0.680469 | 0.0090143 | 0.042161 | 0.0102636 | 0.0368642 | 0.0169084 | 0.0969134 | 0.000106658 | 0.000727558 | 9.67729e-05 | 0.000371466 | 0.213427
807.995 | 0.476358 | 0.00893953 | 0.0417164 | 0.0101981 | 0.0363444 | 0.0165689 | 0.0940224 | 0.000106157 | 0.00072496 | 9.63732e-05 | 0.000369811 | 0.209087
808.959 | 0.514268 | 0.00886569 | 0.0412788 | 0.0101333 | 0.0358355 | 0.0162395 | 0.0912584 | 0.00010566 | 0.000722376 | 9.59759e-05 | 0.000368168 | 0.204903
809.923 | 0.681724 | 0.00879277 | 0.0408481 | 0.0100691 | 0.0353372 | 0.0159198 | 0.0886136 | 0.000105167 | 0.000719806 | 9.55811e-05 | 0.000366536 | 0.200868
810.887 | 0.775752 | 0.00872073 | 0.0404239 | 0.0100055 | 0.034849 | 0.0156094 | 0.0860807 | 0.000104677 | 0.00071725 | 9.51887e-05 | 0.000364914 | 0.196971
811.851 | 0.772644 | 0.00864957 | 0.0400063 | 0.00994246 | 0.0343709 | 0.0153079 | 0.0836538 | 0.00010419 | 0.000714707 | 9.47987e-05 | 0.000363303 | 0.193208
812.816 | 0.739144 | 0.00857929 | 0.0395952 | 0.00988004 | 0.0339025 | 0.0150151 | 0.0813269 | 0.000103707 | 0.000712178 | 9.44111e-05 | 0.000361703 | 0.189571
813.78 | 0.631933 | 0.00850984 | 0.0391902 | 0.00981819 | 0.0334434 | 0.0147304 | 0.0790943 | 0.000103227 | 0.000709662 | 9.40259e-05 | 0.000360113 | 0.186053
814.744 | 0.526043 | 0.00844124 | 0.0387915 | 0.00975693 | 0.0329936 | 0.0144538 | 0.0769513 | 0.000102751 | 0.000707159 | 9.3643e-05 | 0.000358534 | 0.18265
815.708 | 0.490537 | 0.00837347 | 0.0383988 | 0.00969624 | 0.0325528 | 0.0141849 | 0.074893 | 0.000102278 | 0.00070467 | 9.32625e-05 | 0.000356965 | 0.179356
816.673 | 0.556918 | 0.0083065 | 0.0380119 | 0.00963611 | 0.0321206 | 0.0139233 | 0.0729149 | 0.000101808 | 0.000702193 | 9.28842e-05 | 0.000355406 | 0.176166
817.637 | 0.612848 | 0.00824034 | 0.0376309 | 0.00957653 | 0.031697 | 0.0136689 | 0.0710132 | 0.000101341 | 0.00069973 | 9.25083e-05 | 0.000353858 | 0.173074
818.601 | 0.644618 | 0.00817496 | 0.0372555 | 0.00951751 | 0.0312816 | 0.0134214 | 0.069184 | 0.000100878 | 0.00069728 | 9.21347e-05 | 0.00035232 | 0.170078
819.565 | 0.643209 | 0.00811035 | 0.0368857 | 0.00945902 | 0.0308743 | 0.0131804 | 0.0674234 | 0.000100417 | 0.000694843 | 9.17633e-05 | 0.000350791 | 0.167171
820.53 | 0.572255 | 0.00804651 | 0.0365213 | 0.00940108 | 0.0304748 | 0.0129459 | 0.0657285 | 9.99601e-05 | 0.000692418 | 9.13941e-05 | 0.000349273 | 0.164351
821.494 | 0.435292 | 0.00798342 | 0.0361623 | 0.00934366 | 0.030083 | 0.0127176 | 0.0640958 | 9.9506e-05 | 0.000690006 | 9.10272e-05 | 0.000347764 | 0.161614
822.458 | 0.339712 | 0.00792105 | 0.0358085 | 0.00928677 | 0.0296987 | 0.0124952 | 0.0625223 | 9.9055e-05 | 0.000687606 | 9.06625e-05 | 0.000346266 | 0.158956
823.422 | 0.387351 | 0.00785943 | 0.0354599 | 0.00923039 | 0.0293216 | 0.0122786 | 0.0610054 | 9.86071e-05 | 0.000685219 | 9.03e-05 | 0.000344777 | 0.156374
824.386 | 0.520009 | 0.00779851 | 0.0351163 | 0.00917453 | 0.0289516 | 0.0120675 | 0.0595424 | 9.81622e-05 | 0.000682845 | 8.99396e-05 | 0.000343297 | 0.153865
825.351 | 0.6811 | 0.0077383 | 0.0347776 | 0.00911916 | 0.0285886 | 0.0118618 | 0.0581306 | 9.77203e-05 | 0.000680483 | 8.95814e-05 | 0.000341827 | 0.151426
826.315 | 0.853343 | 0.00767878 | 0.0344438 | 0.0090643 | 0.0282322 | 0.0116613 | 0.056768 | 9.72813e-05 | 0.000678133 | 8.92253e-05 | 0.000340366 | 0.149054
827.279 | 0.934748 | 0.00761995 | 0.0341148 | 0.00900992 | 0.0278825 | 0.0114659 | 0.0554522 | 9.68454e-05 | 0.000675795 | 8.88714e-05 | 0.000338915 | 0.146746
828.244 | 0.76532 | 0.00756178 | 0.0337904 | 0.00895603 | 0.0275392 | 0.0112752 | 0.054181 | 9.64123e-05 | 0.000673469 | 8.85195e-05 | 0.000337473 | 0.1445
829.208 | 0.389013 | 0.00750428 | 0.0334706 | 0.00890263 | 0.0272021 | 0.0110893 | 0.0529527 | 9.59822e-05 | 0.000671155 | 8.81697e-05 | 0.00033604 | 0.142313
830.172 | 0.283612 | 0.00744743 | 0.0331554 | 0.0088497 | 0.0268712 | 0.0109079 | 0.0517652 | 9.55549e-05 | 0.000668853 | 8.78221e-05 | 0.000334616 | 0.140184
831.136 | 0.510483 | 0.00739123 | 0.0328445 | 0.00879724 | 0.0265462 | 0.0107309 | 0.0506166 | 9.51305e-05 | 0.000666563 | 8.74764e-05 | 0.000333202 | 0.138109
832.1 | 0.775379 | 0.00733565 | 0.032538 | 0.00874524 | 0.0262271 | 0.0105582 | 0.0495056 | 9.47089e-05 | 0.000664285 | 8.71328e-05 | 0.000331796 | 0.136088
833.065 | 0.917644 | 0.00728071 | 0.0322357 | 0.00869371 | 0.0259137 | 0.0103896 | 0.0484304 | 9.42901e-05 | 0.000662018 | 8.67912e-05 | 0.000330399 | 0.134117
834.029 | 0.942264 | 0.00722637 | 0.0319375 | 0.00864262 | 0.0256058 | 0.0102249 | 0.0473895 | 9.3874e-05 | 0.000659763 | 8.64516e-05 | 0.000329011 | 0.132196
834.993 | 0.947118 | 0.00717264 | 0.0316435 | 0.00859198 | 0.0253033 | 0.0100642 | 0.0463815 | 9.34607e-05 | 0.000657519 | 8.6114e-05 | 0.000327632 | 0.130322
835.957 | 0.967123 | 0.00711951 | 0.0313536 | 0.00854179 | 0.0250061 | 0.00990717 | 0.045405 | 9.30502e-05 | 0.000655287 | 8.57784e-05 | 0.000326261 | 0.128494
836.922 | 0.917655 | 0.00706695 | 0.0310675 | 0.00849203 | 0.0247141 | 0.00975379 | 0.0444586 | 9.26423e-05 | 0.000653066 | 8.54447e-05 | 0.000324899 | 0.126709
837.886 | 0.703653 | 0.00701499 | 0.0307854 | 0.0084427 | 0.0244272 | 0.00960394 | 0.0435414 | 9.22371e-05 | 0.000650857 | 8.5113e-05 | 0.000323545 | 0.124967
838.85 | 0.408034 | 0.00696359 | 0.030507 | 0.00839381 | 0.0241452 | 0.0094575 | 0.042652 | 9.18346e-05 | 0.000648658 | 8.47832e-05 | 0.0003222 | 0.123267
839.814 | 0.225639 | 0.00691275 | 0.0302324 | 0.00834533 | 0.0238681 | 0.00931436 | 0.0417893 | 9.14347e-05 | 0.000646471 | 8.44553e-05 | 0.000320863 | 0.121605
840.779 | 0.237227 | 0.00686247 | 0.0299615 | 0.00829727 | 0.0235956 | 0.00917446 | 0.0409523 | 9.10374e-05 | 0.000644295 | 8.41294e-05 | 0.000319535 | 0.119983
841.743 | 0.318037 | 0.00681273 | 0.0296942 | 0.00824963 | 0.0233278 | 0.00903767 | 0.0401401 | 9.06427e-05 | 0.00064213 | 8.38053e-05 | 0.000318215 | 0.118397
842.707 | 0.470965 | 0.00676353 | 0.0294304 | 0.00820239 | 0.0230645 | 0.00890389 | 0.0393515 | 9.02505e-05 | 0.000639975 | 8.3483e-05 | 0.000316902 | 0.116847
843.671 | 0.648672 | 0.00671487 | 0.0291701 | 0.00815556 | 0.0228056 | 0.00877306 | 0.0385857 | 8.98609e-05 | 0.000637832 | 8.31627e-05 | 0.000315598 | 0.115331
844.635 | 0.794009 | 0.00666672 | 0.0289133 | 0.00810912 | 0.022551 | 0.00864509 | 0.037842 | 8.94738e-05 | 0.000635699 | 8.28442e-05 | 0.000314303 | 0.11385
845.6 | 0.908799 | 0.00661909 | 0.0286597 | 0.00806308 | 0.0223006 | 0.00851987 | 0.0371193 | 8.90891e-05 | 0.000633577 | 8.25274e-05 | 0.000313014 | 0.1124
846.564 | 0.929225 | 0.00657197 | 0.0284096 | 0.00801743 | 0.0220544 | 0.00839736 | 0.036417 | 8.8707e-05 | 0.000631465 | 8.22125e-05 | 0.000311734 | 0.110982
847.528 | 0.674475 | 0.00652534 | 0.0281626 | 0.00797217 | 0.0218122 | 0.00827747 | 0.0357344 | 8.83274e-05 | 0.000629364 | 8.18995e-05 | 0.000310462 | 0.109594
848.492 | 0.292007 | 0.00647921 | 0.0279189 | 0.00792728 | 0.021574 | 0.00816011 | 0.0350705 | 8.79501e-05 | 0.000627273 | 8.15881e-05 | 0.000309198 | 0.108236
849.457 | 0.135773 | 0.00643357 | 0.0276783 | 0.00788278 | 0.0213396 | 0.00804522 | 0.0344249 | 8.75753e-05 | 0.000625193 | 8.12786e-05 | 0.000307941 | 0.106906
850.421 | 0.316255 | 0.00638841 | 0.0274407 | 0.00783865 | 0.021109 | 0.00793274 | 0.0337969 | 8.72028e-05 | 0.000623124 | 8.09708e-05 | 0.000306692 | 0.105604
851.385 | 0.623473 | 0.00634372 | 0.0272062 | 0.00779488 | 0.0208821 | 0.00782259 | 0.0331857 | 8.68327e-05 | 0.000621064 | 8.06648e-05 | 0.00030545 | 0.104329
852.349 | 0.77782 | 0.0062995 | 0.0269747 | 0.00775148 | 0.0206588 | 0.00771472 | 0.0325908 | 8.6465e-05 | 0.000619015 | 8.03605e-05 | 0.000304216 | 0.10308
853.313 | 0.786258 | 0.00625574 | 0.0267462 | 0.00770845 | 0.0204391 | 0.00760905 | 0.0320118 | 8.60997e-05 | 0.000616975 | 8.00579e-05 | 0.00030299 | 0.101856
854.278 | 0.761727 | 0.00621243 | 0.0265205 | 0.00766576 | 0.0202228 | 0.00750553 | 0.0314478 | 8.57365e-05 | 0.000614946 | 7.9757e-05 | 0.00030177 | 0.100657
855.242 | 0.711503 | 0.00616957 | 0.0262976 | 0.00762343 | 0.0200099 | 0.00740411 | 0.0308986 | 8.53758e-05 | 0.000612927 | 7.94578e-05 | 0.000300559 | 0.0994816
856.206 | 0.654949 | 0.00612715 | 0.0260775 | 0.00758145 | 0.0198004 | 0.00730473 | 0.0303636 | 8.50173e-05 | 0.000610918 | 7.91603e-05 | 0.000299354 | 0.0983293
857.17 | 0.614009 | 0.00608516 | 0.0258602 | 0.00753981 | 0.0195941 | 0.00720731 | 0.0298422 | 8.4661e-05 | 0.000608918 | 7.88645e-05 | 0.000298157 | 0.0971994
858.135 | 0.591147 | 0.00604361 | 0.0256456 | 0.00749852 | 0.0193911 | 0.00711184 | 0.0293341 | 8.4307e-05 | 0.000606929 | 7.85703e-05 | 0.000296967 | 0.0960915
859.099 | 0.57714 | 0.00600248 | 0.0254336 | 0.00745757 | 0.0191911 | 0.00701825 | 0.0288388 | 8.39552e-05 | 0.000604949 | 7.82778e-05 | 0.000295784 | 0.0950048
860.063 | 0.557211 | 0.00596176 | 0.0252242 | 0.00741694 | 0.0189942 | 0.00692648 | 0.0283558 | 8.36055e-05 | 0.000602979 | 7.79868e-05 | 0.000294607 | 0.0939386
861.027 | 0.563589 | 0.00592146 | 0.0250174 | 0.00737665 | 0.0188004 | 0.0068365 | 0.0278848 | 8.32581e-05 | 0.000601018 | 7.76976e-05 | 0.000293439 | 0.0928926
861.992 | 0.63132 | 0.00588157 | 0.0248131 | 0.00733668 | 0.0186094 | 0.00674826 | 0.0274254 | 8.29128e-05 | 0.000599067 | 7.74099e-05 | 0.000292277 | 0.0918661
862.956 | 0.763715 | 0.00584207 | 0.0246113 | 0.00729704 | 0.0184214 | 0.00666171 | 0.0269771 | 8.25697e-05 | 0.000597125 | 7.71238e-05 | 0.000291121 | 0.0908586
863.92 | 0.868388 | 0.00580298 | 0.024412 | 0.00725772 | 0.0182361 | 0.00657681 | 0.0265398 | 8.22287e-05 | 0.000595193 | 7.68393e-05 | 0.000289973 | 0.0898696
864.884 | 0.91736 | 0.00576427 | 0.024215 | 0.00721871 | 0.0180537 | 0.00649352 | 0.0261129 | 8.18898e-05 | 0.000593271 | 7.65564e-05 | 0.000288831 | 0.0888986
865.849 | 0.958305 | 0.00572595 | 0.0240204 | 0.00718001 | 0.0178739 | 0.00641179 | 0.0256961 | 8.1553e-05 | 0.000591357 | 7.6275e-05 | 0.000287697 | 0.0879451
866.813 | 1.05081 | 0.00568801 | 0.0238282 | 0.00714163 | 0.0176968 | 0.0063316 | 0.0252892 | 8.12183e-05 | 0.000589453 | 7.59951e-05 | 0.000286569 | 0.0870087
867.777 | 1.15921 | 0.00565045 | 0.0236382 | 0.00710356 | 0.0175224 | 0.00625291 | 0.0248919 | 8.08856e-05 | 0.000587558 | 7.57169e-05 | 0.000285447 | 0.086089
868.741 | 1.17125 | 0.00561325 | 0.0234505 | 0.00706578 | 0.0173504 | 0.00617565 | 0.0245038 | 8.05549e-05 | 0.000585672 | 7.54401e-05 | 0.000284332 | 0.0851854
869.706 | 0.905302 | 0.00557642 | 0.023265 | 0.0070283 | 0.017181 | 0.00609983 | 0.0241247 | 8.02263e-05 | 0.000583795 | 7.51648e-05 | 0.000283224 | 0.0842977
870.67 | 0.648016 | 0.00553995 | 0.0230817 | 0.00699113 | 0.0170141 | 0.00602539 | 0.0237542 | 7.98997e-05 | 0.000581927 | 7.48911e-05 | 0.000282122 | 0.0834253
871.634 | 0.632194 | 0.00550384 | 0.0229005 | 0.00695424 | 0.0168495 | 0.0059523 | 0.0233922 | 7.95751e-05 | 0.000580068 | 7.46188e-05 | 0.000281026 | 0.0825679
872.598 | 0.783497 | 0.00546808 | 0.0227215 | 0.00691765 | 0.0166874 | 0.00588053 | 0.0230383 | 7.92525e-05 | 0.000578218 | 7.43481e-05 | 0.000279937 | 0.0817252
873.562 | 0.939402 | 0.00543267 | 0.0225446 | 0.00688134 | 0.0165275 | 0.00581004 | 0.0226924 | 7.89318e-05 | 0.000576377 | 7.40788e-05 | 0.000278854 | 0.0808968
874.527 | 1.03608 | 0.00539759 | 0.0223696 | 0.00684532 | 0.01637 | 0.00574081 | 0.0223542 | 7.8613e-05 | 0.000574544 | 7.38109e-05 | 0.000277777 | 0.0800823
875.491 | 1.07573 | 0.00536286 | 0.0221968 | 0.00680958 | 0.0162146 | 0.00567282 | 0.0220234 | 7.82962e-05 | 0.000572721 | 7.35445e-05 | 0.000276707 | 0.0792814
876.455 | 1.0485 | 0.00532846 | 0.0220259 | 0.00677412 | 0.0160615 | 0.00560602 | 0.0217 | 7.79813e-05 | 0.000570906 | 7.32796e-05 | 0.000275643 | 0.0784937
877.419 | 0.962757 | 0.00529439 | 0.0218569 | 0.00673893 | 0.0159105 | 0.00554038 | 0.0213835 | 7.76683e-05 | 0.000569099 | 7.30161e-05 | 0.000274585 | 0.077719
878.384 | 0.836213 | 0.00526065 | 0.02169 | 0.00670402 | 0.0157616 | 0.0054759 | 0.0210739 | 7.73572e-05 | 0.000567301 | 7.2754e-05 | 0.000273533 | 0.076957
879.348 | 0.665237 | 0.00522723 | 0.0215249 | 0.00666937 | 0.0156148 | 0.00541253 | 0.0207709 | 7.70479e-05 | 0.000565512 | 7.24933e-05 | 0.000272487 | 0.0762073
880.312 | 0.505078 | 0.00519412 | 0.0213616 | 0.006635 | 0.0154701 | 0.00535025 | 0.0204744 | 7.67405e-05 | 0.000563731 | 7.2234e-05 | 0.000271447 | 0.0754696
881.276 | 0.456024 | 0.00516133 | 0.0212003 | 0.00660089 | 0.0153273 | 0.00528904 | 0.0201842 | 7.6435e-05 | 0.000561958 | 7.19761e-05 | 0.000270413 | 0.0747438
882.24 | 0.523533 | 0.00512884 | 0.0210407 | 0.00656704 | 0.0151865 | 0.00522887 | 0.0199001 | 7.61312e-05 | 0.000560194 | 7.17196e-05 | 0.000269385 | 0.0740294
883.205 | 0.63611 | 0.00509666 | 0.0208829 | 0.00653344 | 0.0150476 | 0.00516972 | 0.0196219 | 7.58292e-05 | 0.000558438 | 7.14644e-05 | 0.000268363 | 0.0733263
884.169 | 0.815598 | 0.00506479 | 0.0207269 | 0.00650011 | 0.0149106 | 0.00511156 | 0.0193495 | 7.55291e-05 | 0.000556691 | 7.12106e-05 | 0.000267346 | 0.0726342
885.133 | 0.967303 | 0.00503321 | 0.0205726 | 0.00646703 | 0.0147755 | 0.00505439 | 0.0190827 | 7.52307e-05 | 0.000554951 | 7.09581e-05 | 0.000266335 | 0.0719529
886.097 | 0.955664 | 0.00500192 | 0.0204201 | 0.0064342 | 0.0146421 | 0.00499815 | 0.0188213 | 7.49341e-05 | 0.00055322 | 7.0707e-05 | 0.00026533 | 0.071282
887.062 | 0.667277 | 0.00497093 | 0.0202692 | 0.00640162 | 0.0145106 | 0.00494286 | 0.0185653 | 7.46393e-05 | 0.000551497 | 7.04572e-05 | 0.000264331 | 0.0706214
888.026 | 0.567795 | 0.00494022 | 0.02012 | 0.00636929 | 0.0143809 | 0.00488847 | 0.0183144 | 7.43461e-05 | 0.000549781 | 7.02088e-05 | 0.000263337 | 0.0699709
888.99 | 0.851971 | 0.00490979 | 0.0199724 | 0.0063372 | 0.0142528 | 0.00483498 | 0.0180686 | 7.40547e-05 | 0.000548074 | 6.99616e-05 | 0.000262349 | 0.0693302
889.954 | 1.12984 | 0.00487965 | 0.0198264 | 0.00630535 | 0.0141265 | 0.00478236 | 0.0178276 | 7.3765e-05 | 0.000546375 | 6.97158e-05 | 0.000261367 | 0.0686991
890.919 | 1.09196 | 0.00484978 | 0.0196821 | 0.00627375 | 0.0140018 | 0.00473059 | 0.0175915 | 7.34771e-05 | 0.000544684 | 6.94713e-05 | 0.00026039 | 0.0680775
891.883 | 0.715196 | 0.00482019 | 0.0195393 | 0.00624237 | 0.0138788 | 0.00467965 | 0.0173599 | 7.31907e-05 | 0.000543 | 6.9228e-05 | 0.000259418 | 0.067465
892.847 | 0.485423 | 0.00479086 | 0.019398 | 0.00621123 | 0.0137573 | 0.00462953 | 0.0171329 | 7.29061e-05 | 0.000541324 | 6.8986e-05 | 0.000258452 | 0.0668616
893.811 | 0.566838 | 0.0047618 | 0.0192583 | 0.00618033 | 0.0136375 | 0.00458021 | 0.0169104 | 7.26231e-05 | 0.000539656 | 6.87453e-05 | 0.000257491 | 0.066267
894.776 | 0.680841 | 0.00473301 | 0.01912 | 0.00614965 | 0.0135192 | 0.00453168 | 0.0166921 | 7.23418e-05 | 0.000537996 | 6.85058e-05 | 0.000256536 | 0.065681
895.74 | 0.689079 | 0.00470447 | 0.0189833 | 0.0061192 | 0.0134025 | 0.00448391 | 0.016478 | 7.20621e-05 | 0.000536343 | 6.82676e-05 | 0.000255586 | 0.0651035
896.704 | 0.6166 | 0.00467619 | 0.018848 | 0.00608898 | 0.0132872 | 0.00443689 | 0.0162679 | 7.1784e-05 | 0.000534698 | 6.80306e-05 | 0.000254641 | 0.0645343
897.668 | 0.572377 | 0.00464817 | 0.0187141 | 0.00605898 | 0.0131734 | 0.0043906 | 0.0160619 | 7.15075e-05 | 0.00053306 | 6.77949e-05 | 0.000253701 | 0.0639732
898.633 | 0.624936 | 0.0046204 | 0.0185816 | 0.0060292 | 0.0130611 | 0.00434503 | 0.0158597 | 7.12326e-05 | 0.000531431 | 6.75603e-05 | 0.000252767 | 0.0634201
899.597 | 0.690706 | 0.00459287 | 0.0184506 | 0.00599964 | 0.0129502 | 0.00430017 | 0.0156613 | 7.09593e-05 | 0.000529808 | 6.7327e-05 | 0.000251838 | 0.0628747
900.561 | 0.718043 | 0.00456559 | 0.0183209 | 0.00597029 | 0.0128407 | 0.004256 | 0.0154666 | 7.06876e-05 | 0.000528193 | 6.70949e-05 | 0.000250914 | 0.062337
901.525 | 0.718115 | 0.00453855 | 0.0181926 | 0.00594116 | 0.0127326 | 0.00421251 | 0.0152755 | 7.04174e-05 | 0.000526585 | 6.6864e-05 | 0.000249995 | 0.0618068
902.489 | 0.714626 | 0.00451175 | 0.0180656 | 0.00591224 | 0.0126258 | 0.00416967 | 0.0150879 | 7.01488e-05 | 0.000524985 | 6.66343e-05 | 0.000249081 | 0.0612839
903.454 | 0.714377 | 0.00448519 | 0.01794 | 0.00588353 | 0.0125204 | 0.00412749 | 0.0149037 | 6.98817e-05 | 0.000523391 | 6.64058e-05 | 0.000248172 | 0.0607681
904.418 | 0.72116 | 0.00445886 | 0.0178156 | 0.00585503 | 0.0124163 | 0.00408594 | 0.0147229 | 6.96161e-05 | 0.000521806 | 6.61784e-05 | 0.000247268 | 0.0602595
905.382 | 0.736268 | 0.00443276 | 0.0176926 | 0.00582674 | 0.0123134 | 0.00404502 | 0.0145453 | 6.93521e-05 | 0.000520227 | 6.59522e-05 | 0.000246368 | 0.0597578
906.346 | 0.760893 | 0.00440689 | 0.0175708 | 0.00579865 | 0.0122119 | 0.0040047 | 0.0143709 | 6.90895e-05 | 0.000518655 | 6.57272e-05 | 0.000245474 | 0.0592628
907.311 | 0.806401 | 0.00438125 | 0.0174502 | 0.00577076 | 0.0121116 | 0.00396499 | 0.0141997 | 6.88284e-05 | 0.000517091 | 6.55033e-05 | 0.000244585 | 0.0587744
908.275 | 0.879531 | 0.00435583 | 0.0173309 | 0.00574308 | 0.0120125 | 0.00392586 | 0.0140314 | 6.85688e-05 | 0.000515534 | 6.52806e-05 | 0.0002437 | 0.0582927
909.239 | 0.954925 | 0.00433062 | 0.0172128 | 0.00571559 | 0.0119146 | 0.0038873 | 0.0138661 | 6.83107e-05 | 0.000513983 | 6.5059e-05 | 0.000242821 | 0.0578172
910.203 | 0.999799 | 0.00430564 | 0.0170959 | 0.0056883 | 0.0118179 | 0.00384932 | 0.0137037 | 6.8054e-05 | 0.00051244 | 6.48385e-05 | 0.000241946 | 0.0573481
911.168 | 1.01381 | 0.00428087 | 0.0169802 | 0.0056612 | 0.0117224 | 0.00381188 | 0.0135442 | 6.77988e-05 | 0.000510903 | 6.46191e-05 | 0.000241075 | 0.0568852
912.132 | 0.994771 | 0.00425632 | 0.0168657 | 0.0056343 | 0.011628 | 0.00377499 | 0.0133874 | 6.7545e-05 | 0.000509374 | 6.44009e-05 | 0.00024021 | 0.0564282
913.096 | 0.9373 | 0.00423197 | 0.0167523 | 0.00560758 | 0.0115348 | 0.00373863 | 0.0132333 | 6.72926e-05 | 0.000507851 | 6.41837e-05 | 0.000239349 | 0.0559772
914.06 | 0.874709 | 0.00420784 | 0.01664 | 0.00558106 | 0.0114427 | 0.00370279 | 0.0130819 | 6.70416e-05 | 0.000506335 | 6.39677e-05 | 0.000238492 | 0.0555321
915.024 | 0.845444 | 0.00418391 | 0.0165289 | 0.00555472 | 0.0113516 | 0.00366746 | 0.012933 | 6.6792e-05 | 0.000504826 | 6.37527e-05 | 0.000237641 | 0.0550926
915.989 | 0.854833 | 0.00416018 | 0.0164189 | 0.00552857 | 0.0112617 | 0.00363264 | 0.0127866 | 6.65439e-05 | 0.000503324 | 6.35388e-05 | 0.000236794 | 0.0546588
916.953 | 0.843659 | 0.00413665 | 0.01631 | 0.00550261 | 0.0111728 | 0.00359831 | 0.0126427 | 6.62971e-05 | 0.000501828 | 6.3326e-05 | 0.000235951 | 0.0542305
917.917 | 0.787674 | 0.00411332 | 0.0162021 | 0.00547682 | 0.011085 | 0.00356446 | 0.0125012 | 6.60517e-05 | 0.000500339 | 6.31143e-05 | 0.000235113 | 0.0538075
918.881 | 0.767597 | 0.00409019 | 0.0160953 | 0.00545122 | 0.0109982 | 0.00353109 | 0.0123621 | 6.58076e-05 | 0.000498857 | 6.29036e-05 | 0.000234279 | 0.0533899
919.846 | 0.864792 | 0.00406726 | 0.0159896 | 0.00542579 | 0.0109124 | 0.00349819 | 0.0122253 | 6.55649e-05 | 0.000497381 | 6.2694e-05 | 0.00023345 | 0.0529776
920.81 | 1.08185 | 0.00404451 | 0.0158849 | 0.00540054 | 0.0108276 | 0.00346574 | 0.0120907 | 6.53235e-05 | 0.000495912 | 6.24854e-05 | 0.000232625 | 0.0525703
921.774 | 1.1507 | 0.00402196 | 0.0157812 | 0.00537547 | 0.0107438 | 0.00343374 | 0.0119583 | 6.50835e-05 | 0.000494449 | 6.22779e-05 | 0.000231804 | 0.0521681
922.738 | 0.90797 | 0.00399959 | 0.0156785 | 0.00535057 | 0.0106609 | 0.00340218 | 0.0118281 | 6.48448e-05 | 0.000492993 | 6.20714e-05 | 0.000230988 | 0.0517708
923.703 | 0.713987 | 0.00397741 | 0.0155768 | 0.00532584 | 0.010579 | 0.00337105 | 0.0117 | 6.46073e-05 | 0.000491543 | 6.18659e-05 | 0.000230176 | 0.0513784
924.667 | 0.737446 | 0.00395542 | 0.0154761 | 0.00530129 | 0.0104981 | 0.00334035 | 0.011574 | 6.43712e-05 | 0.000490099 | 6.16614e-05 | 0.000229369 | 0.0509908
925.631 | 0.900122 | 0.0039336 | 0.0153764 | 0.0052769 | 0.010418 | 0.00331007 | 0.01145 | 6.41364e-05 | 0.000488662 | 6.1458e-05 | 0.000228565 | 0.0506078
926.595 | 0.990856 | 0.00391197 | 0.0152777 | 0.00525268 | 0.0103389 | 0.00328019 | 0.0113279 | 6.39029e-05 | 0.000487231 | 6.12555e-05 | 0.000227766 | 0.0502295
927.559 | 0.917318 | 0.00389051 | 0.0151799 | 0.00522863 | 0.0102607 | 0.00325072 | 0.0112079 | 6.36706e-05 | 0.000485806 | 6.10541e-05 | 0.000226971 | 0.0498557
928.524 | 0.857318 | 0.00386923 | 0.015083 | 0.00520474 | 0.0101833 | 0.00322164 | 0.0110897 | 6.34396e-05 | 0.000484388 | 6.08536e-05 | 0.00022618 | 0.0494864
929.488 | 0.851356 | 0.00384812 | 0.014987 | 0.00518101 | 0.0101069 | 0.00319295 | 0.0109733 | 6.32099e-05 | 0.000482976 | 6.06541e-05 | 0.000225394 | 0.0491215
930.452 | 0.884573 | 0.00382719 | 0.014892 | 0.00515745 | 0.0100312 | 0.00316464 | 0.0108588 | 6.29814e-05 | 0.00048157 | 6.04556e-05 | 0.000224611 | 0.0487609
931.416 | 0.954738 | 0.00380642 | 0.0147978 | 0.00513405 | 0.00995647 | 0.0031367 | 0.010746 | 6.27541e-05 | 0.00048017 | 6.02581e-05 | 0.000223833 | 0.0484045
932.381 | 1.12104 | 0.00378582 | 0.0147046 | 0.0051108 | 0.00988252 | 0.00310913 | 0.010635 | 6.25281e-05 | 0.000478776 | 6.00616e-05 | 0.000223058 | 0.0480523
933.345 | 1.18546 | 0.00376539 | 0.0146122 | 0.00508772 | 0.0098094 | 0.00308193 | 0.0105257 | 6.23033e-05 | 0.000477389 | 5.9866e-05 | 0.000222288 | 0.0477042
934.309 | 0.916247 | 0.00374513 | 0.0145207 | 0.00506479 | 0.00973708 | 0.00305508 | 0.0104181 | 6.20797e-05 | 0.000476007 | 5.96713e-05 | 0.000221521 | 0.0473601
935.273 | 0.573867 | 0.00372503 | 0.01443 | 0.00504201 | 0.00966555 | 0.00302858 | 0.0103121 | 6.18573e-05 | 0.000474631 | 5.94776e-05 | 0.000220758 | 0.04702
936.238 | 0.455639 | 0.00370509 | 0.0143402 | 0.00501938 | 0.00959482 | 0.00300242 | 0.0102077 | 6.16361e-05 | 0.000473262 | 5.92849e-05 | 0.00022 | 0.0466838
937.202 | 0.618547 | 0.00368531 | 0.0142512 | 0.00499691 | 0.00952485 | 0.0029766 | 0.0101049 | 6.1416e-05 | 0.000471898 | 5.90931e-05 | 0.000219245 | 0.0463514
938.166 | 0.830025 | 0.00366568 | 0.0141631 | 0.00497459 | 0.00945564 | 0.00295111 | 0.0100036 | 6.11972e-05 | 0.00047054 | 5.89022e-05 | 0.000218494 | 0.0460228
939.13 | 0.971572 | 0.00364621 | 0.0140757 | 0.00495242 | 0.00938719 | 0.00292594 | 0.00990388 | 6.09795e-05 | 0.000469188 | 5.87122e-05 | 0.000217747 | 0.045698
940.095 | 1.03841 | 0.0036269 | 0.0139892 | 0.00493039 | 0.00931948 | 0.0029011 | 0.00980561 | 6.0763e-05 | 0.000467842 | 5.85232e-05 | 0.000217004 | 0.0453768
941.059 | 0.983348 | 0.00360774 | 0.0139034 | 0.00490851 | 0.00925248 | 0.00287657 | 0.00970878 | 6.05476e-05 | 0.000466501 | 5.83351e-05 | 0.000216265 | 0.0450592
942.023 | 0.828102 | 0.00358873 | 0.0138185 | 0.00488678 | 0.00918622 | 0.00285235 | 0.00961339 | 6.03334e-05 | 0.000465166 | 5.81478e-05 | 0.000215529 | 0.0447451
942.987 | 0.69823 | 0.00356987 | 0.0137343 | 0.00486519 | 0.00912066 | 0.00282843 | 0.00951939 | 6.01203e-05 | 0.000463837 | 5.79615e-05 | 0.000214797 | 0.0444345
943.952 | 0.753707 | 0.00355116 | 0.0136509 | 0.00484374 | 0.00905579 | 0.00280481 | 0.00942675 | 5.99083e-05 | 0.000462514 | 5.77761e-05 | 0.000214069 | 0.0441274
944.916 | 0.88125 | 0.0035326 | 0.0135682 | 0.00482243 | 0.00899162 | 0.00278149 | 0.00933547 | 5.96975e-05 | 0.000461196 | 5.75915e-05 | 0.000213345 | 0.0438236
945.88 | 0.80059 | 0.00351418 | 0.0134863 | 0.00480127 | 0.00892812 | 0.00275846 | 0.0092455 | 5.94878e-05 | 0.000459884 | 5.74079e-05 | 0.000212624 | 0.0435232
946.844 | 0.541257 | 0.0034959 | 0.0134051 | 0.00478024 | 0.00886529 | 0.00273571 | 0.00915682 | 5.92791e-05 | 0.000458578 | 5.72251e-05 | 0.000211907 | 0.0432261
947.808 | 0.305047 | 0.00347777 | 0.0133247 | 0.00475935 | 0.00880312 | 0.00271324 | 0.00906941 | 5.90716e-05 | 0.000457277 | 5.70432e-05 | 0.000211194 | 0.0429321
948.773 | 0.186444 | 0.00345978 | 0.0132449 | 0.0047386 | 0.00874161 | 0.00269105 | 0.00898324 | 5.88651e-05 | 0.000455982 | 5.68621e-05 | 0.000210484 | 0.0426414
949.737 | 0.175771 | 0.00344192 | 0.0131659 | 0.00471798 | 0.00868073 | 0.00266913 | 0.00889829 | 5.86598e-05 | 0.000454692 | 5.66819e-05 | 0.000209777 | 0.0423538
950.701 | 0.285249 | 0.00342421 | 0.0130876 | 0.00469749 | 0.00862049 | 0.00264747 | 0.00881454 | 5.84555e-05 | 0.000453407 | 5.65026e-05 | 0.000209075 | 0.0420692
951.665 | 0.515936 | 0.00340663 | 0.01301 | 0.00467714 | 0.00856087 | 0.00262608 | 0.00873197 | 5.82522e-05 | 0.000452128 | 5.63241e-05 | 0.000208375 | 0.0417878
952.63 | 0.707548 | 0.00338918 | 0.0129331 | 0.00465692 | 0.00850186 | 0.00260494 | 0.00865054 | 5.80501e-05 | 0.000450855 | 5.61465e-05 | 0.00020768 | 0.0415092
953.594 | 0.809608 | 0.00337187 | 0.0128568 | 0.00463684 | 0.00844347 | 0.00258406 | 0.00857025 | 5.78489e-05 | 0.000449586 | 5.59697e-05 | 0.000206987 | 0.0412337
954.558 | 0.862735 | 0.0033547 | 0.0127812 | 0.00461688 | 0.00838567 | 0.00256343 | 0.00849107 | 5.76489e-05 | 0.000448324 | 5.57937e-05 | 0.000206299 | 0.040961
955.522 | 0.963682 | 0.00333765 | 0.0127063 | 0.00459705 | 0.00832846 | 0.00254304 | 0.00841297 | 5.74498e-05 | 0.000447066 | 5.56186e-05 | 0.000205613 | 0.0406912
956.486 | 1.15405 | 0.00332073 | 0.0126321 | 0.00457734 | 0.00827183 | 0.0025229 | 0.00833596 | 5.72518e-05 | 0.000445814 | 5.54443e-05 | 0.000204931 | 0.0404243
957.451 | 1.13923 | 0.00330394 | 0.0125584 | 0.00455777 | 0.00821578 | 0.00250299 | 0.00825999 | 5.70548e-05 | 0.000444567 | 5.52708e-05 | 0.000204253 | 0.0401601
958.415 | 0.794858 | 0.00328727 | 0.0124855 | 0.00453831 | 0.00816029 | 0.00248332 | 0.00818505 | 5.68588e-05 | 0.000443325 | 5.50981e-05 | 0.000203577 | 0.0398986
959.379 | 0.408873 | 0.00327074 | 0.0124131 | 0.00451899 | 0.00810537 | 0.00246388 | 0.00811113 | 5.66639e-05 | 0.000442088 | 5.49262e-05 | 0.000202906 | 0.0396398
960.343 | 0.268996 | 0.00325433 | 0.0123414 | 0.00449978 | 0.008051 | 0.00244467 | 0.0080382 | 5.64699e-05 | 0.000440857 | 5.47552e-05 | 0.000202237 | 0.0393837
961.308 | 0.440136 | 0.00323803 | 0.0122703 | 0.0044807 | 0.00799716 | 0.00242568 | 0.00796625 | 5.62769e-05 | 0.000439631 | 5.45849e-05 | 0.000201572 | 0.0391302
962.272 | 0.554967 | 0.00322187 | 0.0121998 | 0.00446174 | 0.00794387 | 0.00240691 | 0.00789526 | 5.6085e-05 | 0.000438409 | 5.44154e-05 | 0.00020091 | 0.0388793
963.236 | 0.570469 | 0.00320582 | 0.01213 | 0.0044429 | 0.00789111 | 0.00238836 | 0.00782521 | 5.5894e-05 | 0.000437193 | 5.42467e-05 | 0.000200251 | 0.0386309
964.2 | 0.584899 | 0.00318989 | 0.0120607 | 0.00442417 | 0.00783887 | 0.00237002 | 0.00775609 | 5.57039e-05 | 0.000435982 | 5.40788e-05 | 0.000199596 | 0.0383851
965.165 | 0.68625 | 0.00317408 | 0.011992 | 0.00440557 | 0.00778715 | 0.00235189 | 0.00768788 | 5.55149e-05 | 0.000434776 | 5.39117e-05 | 0.000198943 | 0.0381417
966.129 | 0.868457 | 0.00315839 | 0.0119239 | 0.00438708 | 0.00773594 | 0.00233397 | 0.00762057 | 5.53268e-05 | 0.000433575 | 5.37453e-05 | 0.000198294 | 0.0379008
967.093 | 0.903111 | 0.00314281 | 0.0118564 | 0.00436871 | 0.00768522 | 0.00231625 | 0.00755413 | 5.51396e-05 | 0.000432379 | 5.35797e-05 | 0.000197648 | 0.0376622
968.057 | 0.632641 | 0.00312735 | 0.0117894 | 0.00435045 | 0.00763501 | 0.00229873 | 0.00748855 | 5.49534e-05 | 0.000431188 | 5.34149e-05 | 0.000197006 | 0.0374261
969.021 | 0.395766 | 0.003112 | 0.011723 | 0.00433231 | 0.00758529 | 0.00228141 | 0.00742383 | 5.47682e-05 | 0.000430002 | 5.32509e-05 | 0.000196366 | 0.0371922
969.986 | 0.250689 | 0.00309677 | 0.0116572 | 0.00431428 | 0.00753604 | 0.00226429 | 0.00735994 | 5.45838e-05 | 0.00042882 | 5.30875e-05 | 0.000195729 | 0.0369607
970.95 | 0.205561 | 0.00308164 | 0.0115919 | 0.00429636 | 0.00748728 | 0.00224736 | 0.00729687 | 5.44004e-05 | 0.000427644 | 5.2925e-05 | 0.000195096 | 0.0367315
971.914 | 0.272337 | 0.00306663 | 0.0115272 | 0.00427855 | 0.00743899 | 0.00223061 | 0.00723461 | 5.4218e-05 | 0.000426472 | 5.27632e-05 | 0.000194466 | 0.0365045
972.879 | 0.634505 | 0.00305173 | 0.011463 | 0.00426086 | 0.00739116 | 0.00221405 | 0.00717313 | 5.40364e-05 | 0.000425306 | 5.26021e-05 | 0.000193838 | 0.0362797
973.843 | 0.885938 | 0.00303693 | 0.0113993 | 0.00424327 | 0.00734379 | 0.00219768 | 0.00711244 | 5.38558e-05 | 0.000424144 | 5.24418e-05 | 0.000193214 | 0.0360571
974.807 | 0.823696 | 0.00302224 | 0.0113362 | 0.00422579 | 0.00729688 | 0.00218149 | 0.00705252 | 5.3676e-05 | 0.000422986 | 5.22822e-05 | 0.000192593 | 0.0358366
975.771 | 0.660281 | 0.00300766 | 0.0112736 | 0.00420842 | 0.00725041 | 0.00216547 | 0.00699334 | 5.34972e-05 | 0.000421834 | 5.21233e-05 | 0.000191975 | 0.0356183
976.735 | 0.634038 | 0.00299318 | 0.0112115 | 0.00419116 | 0.00720438 | 0.00214963 | 0.00693491 | 5.33192e-05 | 0.000420686 | 5.19651e-05 | 0.000191359 | 0.0354021
977.7 | 0.835651 | 0.00297881 | 0.0111499 | 0.004174 | 0.00715879 | 0.00213397 | 0.00687721 | 5.31422e-05 | 0.000419543 | 5.18077e-05 | 0.000190747 | 0.0351879
978.664 | 0.995337 | 0.00296454 | 0.0110888 | 0.00415695 | 0.00711363 | 0.00211847 | 0.00682021 | 5.2966e-05 | 0.000418404 | 5.1651e-05 | 0.000190137 | 0.0349758
979.628 | 0.966566 | 0.00295037 | 0.0110282 | 0.00414 | 0.0070689 | 0.00210315 | 0.00676393 | 5.27907e-05 | 0.00041727 | 5.1495e-05 | 0.000189531 | 0.0347657
980.592 | 0.874059 | 0.00293631 | 0.0109681 | 0.00412315 | 0.00702458 | 0.00208798 | 0.00670834 | 5.26163e-05 | 0.000416141 | 5.13397e-05 | 0.000188927 | 0.0345575
981.557 | 0.820318 | 0.00292234 | 0.0109085 | 0.00410641 | 0.00698068 | 0.00207298 | 0.00665343 | 5.24427e-05 | 0.000415016 | 5.1185e-05 | 0.000188327 | 0.0343514
982.521 | 0.814848 | 0.00290847 | 0.0108494 | 0.00408977 | 0.00693719 | 0.00205815 | 0.00659919 | 5.22699e-05 | 0.000413896 | 5.10311e-05 | 0.000187729 | 0.0341471
983.485 | 0.812176 | 0.00289471 | 0.0107908 | 0.00407323 | 0.00689411 | 0.00204347 | 0.00654562 | 5.20981e-05 | 0.00041278 | 5.08779e-05 | 0.000187134 | 0.0339448
984.449 | 0.762799 | 0.00288104 | 0.0107326 | 0.00405679 | 0.00685142 | 0.00202894 | 0.00649268 | 5.19271e-05 | 0.000411669 | 5.07254e-05 | 0.000186542 | 0.0337444
985.413 | 0.72462 | 0.00286746 | 0.0106749 | 0.00404045 | 0.00680913 | 0.00201458 | 0.00644039 | 5.17569e-05 | 0.000410563 | 5.05736e-05 | 0.000185952 | 0.0335458
986.378 | 0.788036 | 0.00285398 | 0.0106177 | 0.0040242 | 0.00676723 | 0.00200036 | 0.00638873 | 5.15875e-05 | 0.00040946 | 5.04224e-05 | 0.000185366 | 0.0333491
987.342 | 0.912979 | 0.0028406 | 0.0105609 | 0.00400806 | 0.00672571 | 0.00198629 | 0.00633768 | 5.1419e-05 | 0.000408363 | 5.02719e-05 | 0.000184782 | 0.0331541
988.306 | 0.972026 | 0.00282731 | 0.0105046 | 0.00399201 | 0.00668458 | 0.00197237 | 0.00628725 | 5.12513e-05 | 0.000407269 | 5.01221e-05 | 0.000184201 | 0.032961
989.27 | 0.830563 | 0.00281411 | 0.0104488 | 0.00397606 | 0.00664382 | 0.0019586 | 0.00623741 | 5.10845e-05 | 0.00040618 | 4.9973e-05 | 0.000183622 | 0.0327696
990.235 | 0.66757 | 0.00280101 | 0.0103933 | 0.0039602 | 0.00660343 | 0.00194497 | 0.00618816 | 5.09184e-05 | 0.000405096 | 4.98245e-05 | 0.000183047 | 0.03258
991.199 | 0.72182 | 0.00278799 | 0.0103383 | 0.00394444 | 0.00656341 | 0.00193148 | 0.00613949 | 5.07532e-05 | 0.000404015 | 4.96767e-05 | 0.000182474 | 0.0323921
992.163 | 0.907049 | 0.00277507 | 0.0102838 | 0.00392877 | 0.00652375 | 0.00191813 | 0.0060914 | 5.05887e-05 | 0.00040294 | 4.95295e-05 | 0.000181904 | 0.0322059
993.127 | 1.01349 | 0.00276224 | 0.0102297 | 0.00391319 | 0.00648444 | 0.00190492 | 0.00604386 | 5.04251e-05 | 0.000401868 | 4.9383e-05 | 0.000181336 | 0.0320213
994.092 | 0.95661 | 0.00274949 | 0.010176 | 0.00389771 | 0.0064455 | 0.00189185 | 0.00599688 | 5.02622e-05 | 0.0004008 | 4.92372e-05 | 0.000180771 | 0.0318385
995.056 | 0.869258 | 0.00273684 | 0.0101227 | 0.00388232 | 0.0064069 | 0.00187891 | 0.00595045 | 5.01001e-05 | 0.000399737 | 4.9092e-05 | 0.000180209 | 0.0316573
996.02 | 0.958915 | 0.00272427 | 0.0100699 | 0.00386702 | 0.00636864 | 0.0018661 | 0.00590455 | 4.99388e-05 | 0.000398678 | 4.89474e-05 | 0.000179649 | 0.0314776
996.984 | 1.13876 | 0.00271178 | 0.0100174 | 0.00385181 | 0.00633073 | 0.00185342 | 0.00585918 | 4.97783e-05 | 0.000397624 | 4.88034e-05 | 0.000179092 | 0.0312996
997.948 | 1.1477 | 0.00269939 | 0.00996537 | 0.00383669 | 0.00629316 | 0.00184087 | 0.00581433 | 4.96186e-05 | 0.000396573 | 4.86602e-05 | 0.000178538 | 0.0311232
998.913 | 0.947567 | 0.00268707 | 0.00991374 | 0.00382165 | 0.00625591 | 0.00182845 | 0.00576999 | 4.94596e-05 | 0.000395527 | 4.85175e-05 | 0.000177986 | 0.0309483
999.877 | 0.74004 | 0.00267484 | 0.0098625 | 0.00380671 | 0.006219 | 0.00181615 | 0.00572615 | 4.93014e-05 | 0.000394484 | 4.83754e-05 | 0.000177436 | 0.030775
1000.84 | 0.753742 | 0.0026627 | 0.00981168 | 0.00379186 | 0.00618242 | 0.00180398 | 0.00568283 | 4.9144e-05 | 0.000393447 | 4.82341e-05 | 0.00017689 | 0.0306032
1001.8 | 0.925314 | 0.00265064 | 0.00976124 | 0.00377709 | 0.00614616 | 0.00179193 | 0.00563999 | 4.89874e-05 | 0.000392413 | 4.80933e-05 | 0.000176346 | 0.0304329
1002.77 | 1.06052 | 0.00263865 | 0.00971115 | 0.00376239 | 0.00611019 | 0.00177999 | 0.00559759 | 4.88313e-05 | 0.000391382 | 4.7953e-05 | 0.000175803 | 0.0302639
1003.73 | 1.14742 | 0.00262675 | 0.00966148 | 0.0037478 | 0.00607456 | 0.00176818 | 0.00555571 | 4.86761e-05 | 0.000390356 | 4.78135e-05 | 0.000175264 | 0.0300966
1004.7 | 1.10008 | 0.00261494 | 0.0096122 | 0.00373329 | 0.00603925 | 0.00175649 | 0.0055143 | 4.85217e-05 | 0.000389335 | 4.76745e-05 | 0.000174728 | 0.0299307
1005.66 | 0.796139 | 0.0026032 | 0.00956329 | 0.00371886 | 0.00600424 | 0.00174491 | 0.00547335 | 4.8368e-05 | 0.000388317 | 4.75362e-05 | 0.000174193 | 0.0297663
1006.63 | 0.367098 | 0.00259153 | 0.00951471 | 0.0037045 | 0.0059695 | 0.00173344 | 0.00543281 | 4.82149e-05 | 0.000387302 | 4.73983e-05 | 0.000173661 | 0.0296031
1007.59 | 0.314405 | 0.00257995 | 0.00946654 | 0.00369024 | 0.00593509 | 0.00172209 | 0.00539276 | 4.80627e-05 | 0.000386292 | 4.72612e-05 | 0.000173132 | 0.0294414
1008.55 | 0.641056 | 0.00256844 | 0.00941874 | 0.00367607 | 0.00590098 | 0.00171085 | 0.00535316 | 4.79111e-05 | 0.000385287 | 4.71247e-05 | 0.000172605 | 0.0292812
1009.52 | 0.896201 | 0.00255702 | 0.00937129 | 0.00366197 | 0.00586716 | 0.00169972 | 0.00531398 | 4.77603e-05 | 0.000384285 | 4.69887e-05 | 0.00017208 | 0.0291223
1010.48 | 0.913829 | 0.00254565 | 0.00932416 | 0.00364794 | 0.0058336 | 0.00168869 | 0.0052752 | 4.76101e-05 | 0.000383286 | 4.68532e-05 | 0.000171558 | 0.0289645
1011.45 | 0.783823 | 0.00253438 | 0.00927743 | 0.003634 | 0.00580036 | 0.00167777 | 0.00523687 | 4.74607e-05 | 0.000382292 | 4.67185e-05 | 0.000171038 | 0.0288083
1012.41 | 0.658822 | 0.00252318 | 0.00923105 | 0.00362015 | 0.0057674 | 0.00166696 | 0.00519896 | 4.7312e-05 | 0.000381302 | 4.65843e-05 | 0.00017052 | 0.0286534
1013.38 | 0.533874 | 0.00251205 | 0.00918501 | 0.00360637 | 0.00573473 | 0.00165626 | 0.00516146 | 4.7164e-05 | 0.000380315 | 4.64507e-05 | 0.000170005 | 0.0284998
1014.34 | 0.503473 | 0.00250099 | 0.00913927 | 0.00359266 | 0.00570229 | 0.00164564 | 0.00512433 | 4.70166e-05 | 0.000379332 | 4.63175e-05 | 0.000169492 | 0.0283473
1015.3 | 0.602214 | 0.00249001 | 0.00909392 | 0.00357904 | 0.00567016 | 0.00163514 | 0.00508764 | 4.687e-05 | 0.000378353 | 4.6185e-05 | 0.000168982 | 0.0281963
1016.27 | 0.737847 | 0.0024791 | 0.00904891 | 0.00356549 | 0.00563831 | 0.00162474 | 0.00505133 | 4.67241e-05 | 0.000377378 | 4.60531e-05 | 0.000168474 | 0.0280465
1017.23 | 0.813212 | 0.00246826 | 0.00900422 | 0.00355203 | 0.00560672 | 0.00161444 | 0.00501541 | 4.65788e-05 | 0.000376407 | 4.59218e-05 | 0.000167968 | 0.027898
1018.2 | 0.824099 | 0.0024575 | 0.00895987 | 0.00353864 | 0.00557539 | 0.00160423 | 0.00497988 | 4.64343e-05 | 0.000375439 | 4.5791e-05 | 0.000167464 | 0.0277506
1019.16 | 0.808376 | 0.00244679 | 0.0089158 | 0.00352531 | 0.0055443 | 0.00159412 | 0.00494468 | 4.62902e-05 | 0.000374475 | 4.56607e-05 | 0.000166962 | 0.0276044
1020.13 | 0.760532 | 0.00243616 | 0.0088721 | 0.00351207 | 0.00551349 | 0.0015841 | 0.00490989 | 4.6147e-05 | 0.000373515 | 4.5531e-05 | 0.000166463 | 0.0274595
1021.09 | 0.70215 | 0.00242561 | 0.00882871 | 0.0034989 | 0.00548294 | 0.00157418 | 0.00487547 | 4.60045e-05 | 0.000372558 | 4.54019e-05 | 0.000165967 | 0.0273157
1022.05 | 0.640966 | 0.00241512 | 0.00878565 | 0.00348581 | 0.00545265 | 0.00156436 | 0.00484141 | 4.58626e-05 | 0.000371606 | 4.52733e-05 | 0.000165472 | 0.0271732
1023.02 | 0.579813 | 0.00240469 | 0.00874285 | 0.00347278 | 0.00542257 | 0.00155461 | 0.00480766 | 4.57212e-05 | 0.000370656 | 4.51452e-05 | 0.000164979 | 0.0270317
1023.98 | 0.534467 | 0.00239433 | 0.00870041 | 0.00345983 | 0.00539277 | 0.00154497 | 0.00477431 | 4.55806e-05 | 0.00036971 | 4.50177e-05 | 0.000164489 | 0.0268914
1024.95 | 0.49181 | 0.00238405 | 0.00865828 | 0.00344696 | 0.00536322 | 0.00153542 | 0.0047413 | 4.54406e-05 | 0.000368769 | 4.48908e-05 | 0.000164001 | 0.0267523
1025.91 | 0.503388 | 0.00237383 | 0.00861645 | 0.00343415 | 0.0053339 | 0.00152595 | 0.00470863 | 4.53013e-05 | 0.000367831 | 4.47644e-05 | 0.000163515 | 0.0266143
1026.88 | 0.632698 | 0.00236366 | 0.00857488 | 0.00342141 | 0.0053048 | 0.00151656 | 0.00467626 | 4.51625e-05 | 0.000366895 | 4.46384e-05 | 0.000163031 | 0.0264773
1027.84 | 0.794453 | 0.00235357 | 0.00853366 | 0.00340875 | 0.00527597 | 0.00150727 | 0.00464426 | 4.50245e-05 | 0.000365964 | 4.45131e-05 | 0.00016255 | 0.0263415
1028.8 | 0.778819 | 0.00234355 | 0.00849273 | 0.00339616 | 0.00524737 | 0.00149806 | 0.00461258 | 4.48871e-05 | 0.000365036 | 4.43883e-05 | 0.00016207 | 0.0262068
1029.77 | 0.443917 | 0.00233359 | 0.00845209 | 0.00338364 | 0.005219 | 0.00148894 | 0.00458123 | 4.47504e-05 | 0.000364113 | 4.4264e-05 | 0.000161593 | 0.0260732
1030.73 | 0.260172 | 0.00232368 | 0.00841171 | 0.00337117 | 0.00519083 | 0.00147989 | 0.00455016 | 4.46141e-05 | 0.000363191 | 4.41401e-05 | 0.000161117 | 0.0259405
1031.7 | 0.373759 | 0.00231384 | 0.00837165 | 0.00335879 | 0.00516291 | 0.00147093 | 0.00451944 | 4.44786e-05 | 0.000362274 | 4.40168e-05 | 0.000160644 | 0.025809
1032.66 | 0.549832 | 0.00230407 | 0.00833188 | 0.00334648 | 0.00513522 | 0.00146205 | 0.00448903 | 4.43437e-05 | 0.000361361 | 4.38941e-05 | 0.000160173 | 0.0256785
1033.62 | 0.536626 | 0.00229436 | 0.00829239 | 0.00333423 | 0.00510776 | 0.00145326 | 0.00445893 | 4.42094e-05 | 0.000360451 | 4.37719e-05 | 0.000159704 | 0.0255491
1034.59 | 0.224331 | 0.00228471 | 0.00825318 | 0.00332205 | 0.00508051 | 0.00144454 | 0.00442913 | 4.40757e-05 | 0.000359544 | 4.36502e-05 | 0.000159237 | 0.0254206
1035.55 | 0.109929 | 0.00227511 | 0.0082142 | 0.00330992 | 0.00505345 | 0.00143589 | 0.00439959 | 4.39425e-05 | 0.00035864 | 4.35289e-05 | 0.000158772 | 0.025293
1036.52 | 0.342995 | 0.00226558 | 0.00817555 | 0.00329787 | 0.00502664 | 0.00142733 | 0.00437038 | 4.381e-05 | 0.00035774 | 4.34082e-05 | 0.000158309 | 0.0251666
1037.48 | 0.598065 | 0.00225611 | 0.00813716 | 0.00328589 | 0.00500003 | 0.00141884 | 0.00434146 | 4.36781e-05 | 0.000356844 | 4.3288e-05 | 0.000157848 | 0.0250412
1038.45 | 0.692898 | 0.0022467 | 0.00809904 | 0.00327397 | 0.00497364 | 0.00141043 | 0.00431282 | 4.35468e-05 | 0.00035595 | 4.31683e-05 | 0.00015739 | 0.0249167
1039.41 | 0.641415 | 0.00223734 | 0.00806115 | 0.00326211 | 0.00494743 | 0.00140209 | 0.00428444 | 4.3416e-05 | 0.00035506 | 4.3049e-05 | 0.000156932 | 0.024793
1040.38 | 0.663007 | 0.00222805 | 0.00802357 | 0.00325032 | 0.00492145 | 0.00139382 | 0.00425636 | 4.32859e-05 | 0.000354173 | 4.29303e-05 | 0.000156478 | 0.0246704
1041.34 | 0.864329 | 0.00221881 | 0.00798625 | 0.0032386 | 0.00489568 | 0.00138563 | 0.00422856 | 4.31564e-05 | 0.00035329 | 4.28121e-05 | 0.000156025 | 0.0245488
1042.3 | 1.0088 | 0.00220963 | 0.00794918 | 0.00322694 | 0.00487011 | 0.00137752 | 0.00420104 | 4.30275e-05 | 0.000352411 | 4.26943e-05 | 0.000155574 | 0.0244281
1043.27 | 1.01519 | 0.0022005 | 0.00791234 | 0.00321533 | 0.00484471 | 0.00136946 | 0.00417375 | 4.2899e-05 | 0.000351533 | 4.2577e-05 | 0.000155125 | 0.0243082
1044.23 | 0.932106 | 0.00219144 | 0.00787579 | 0.00320379 | 0.00481953 | 0.00136148 | 0.00414675 | 4.27712e-05 | 0.00035066 | 4.24602e-05 | 0.000154678 | 0.0241894
1045.2 | 0.851582 | 0.00218243 | 0.00783949 | 0.00319232 | 0.00479455 | 0.00135358 | 0.00412001 | 4.2644e-05 | 0.00034979 | 4.23439e-05 | 0.000154233 | 0.0240714
1046.16 | 0.727071 | 0.00217348 | 0.00780344 | 0.0031809 | 0.00476977 | 0.00134574 | 0.00409354 | 4.25173e-05 | 0.000348923 | 4.22281e-05 | 0.00015379 | 0.0239543
1047.12 | 0.66906 | 0.00216457 | 0.0077676 | 0.00316954 | 0.00474515 | 0.00133796 | 0.00406729 | 4.23911e-05 | 0.000348059 | 4.21127e-05 | 0.000153348 | 0.023838
1048.09 | 0.77245 | 0.00215572 | 0.00773204 | 0.00315825 | 0.00472075 | 0.00133026 | 0.00404131 | 4.22656e-05 | 0.000347199 | 4.19978e-05 | 0.000152909 | 0.0237227
1049.05 | 0.884727 | 0.00214693 | 0.00769673 | 0.00314702 | 0.00469653 | 0.00132262 | 0.00401559 | 4.21406e-05 | 0.000346341 | 4.18834e-05 | 0.000152471 | 0.0236083
1050.02 | 0.859643 | 0.0021382 | 0.00766166 | 0.00313585 | 0.0046725 | 0.00131505 | 0.00399011 | 4.20162e-05 | 0.000345488 | 4.17695e-05 | 0.000152036 | 0.0234947
1050.98 | 0.640233 | 0.00212951 | 0.00762683 | 0.00312474 | 0.00464865 | 0.00130754 | 0.00396487 | 4.18923e-05 | 0.000344637 | 4.16561e-05 | 0.000151602 | 0.0233819
1051.95 | 0.509498 | 0.00212087 | 0.0075922 | 0.00311367 | 0.00462496 | 0.00130009 | 0.00393984 | 4.17689e-05 | 0.000343788 | 4.1543e-05 | 0.00015117 | 0.0232699
1052.91 | 0.540212 | 0.0021123 | 0.00755784 | 0.00310268 | 0.00460147 | 0.00129271 | 0.00391508 | 4.16461e-05 | 0.000342944 | 4.14304e-05 | 0.00015074 | 0.0231588
1053.87 | 0.614884 | 0.00210377 | 0.00752371 | 0.00309174 | 0.00457817 | 0.0012854 | 0.00389055 | 4.15239e-05 | 0.000342102 | 4.13184e-05 | 0.000150312 | 0.0230486
1054.84 | 0.687231 | 0.0020953 | 0.00748981 | 0.00308086 | 0.00455504 | 0.00127814 | 0.00386624 | 4.14022e-05 | 0.000341264 | 4.12067e-05 | 0.000149885 | 0.0229392
1055.8 | 0.75608 | 0.00208686 | 0.00745611 | 0.00307003 | 0.00453206 | 0.00127094 | 0.00384214 | 4.12809e-05 | 0.000340428 | 4.10954e-05 | 0.00014946 | 0.0228304
1056.77 | 0.830118 | 0.00207849 | 0.00742267 | 0.00305927 | 0.00450928 | 0.00126381 | 0.00381829 | 4.11603e-05 | 0.000339596 | 4.09847e-05 | 0.000149038 | 0.0227226
1057.73 | 0.959731 | 0.00207017 | 0.00738945 | 0.00304856 | 0.00448666 | 0.00125674 | 0.00379466 | 4.10402e-05 | 0.000338766 | 4.08744e-05 | 0.000148617 | 0.0226155
1058.69 | 1.03464 | 0.0020619 | 0.00735645 | 0.00303791 | 0.00446422 | 0.00124972 | 0.00377125 | 4.09206e-05 | 0.00033794 | 4.07646e-05 | 0.000148198 | 0.0225093
1059.66 | 0.996415 | 0.00205367 | 0.00732368 | 0.00302731 | 0.00444195 | 0.00124277 | 0.00374806 | 4.08015e-05 | 0.000337117 | 4.06552e-05 | 0.00014778 | 0.0224038
1060.62 | 0.897481 | 0.00204549 | 0.00729108 | 0.00301676 | 0.00441982 | 0.00123586 | 0.00372505 | 4.06829e-05 | 0.000336296 | 4.05462e-05 | 0.000147364 | 0.022299
1061.59 | 0.816343 | 0.00203736 | 0.00725874 | 0.00300627 | 0.00439787 | 0.00122902 | 0.00370228 | 4.05649e-05 | 0.000335479 | 4.04377e-05 | 0.00014695 | 0.022195
1062.55 | 0.813879 | 0.00202929 | 0.00722662 | 0.00299584 | 0.00437609 | 0.00122224 | 0.00367971 | 4.04474e-05 | 0.000334665 | 4.03296e-05 | 0.000146538 | 0.0220918
1063.52 | 0.74677 | 0.00202126 | 0.0071947 | 0.00298546 | 0.00435447 | 0.00121551 | 0.00365736 | 4.03304e-05 | 0.000333854 | 4.02219e-05 | 0.000146128 | 0.0219893
1064.48 | 0.450144 | 0.00201327 | 0.00716297 | 0.00297513 | 0.00433299 | 0.00120883 | 0.00363518 | 4.02137e-05 | 0.000333045 | 4.01146e-05 | 0.000145719 | 0.0218875
1065.44 | 0.180743 | 0.00200533 | 0.00713147 | 0.00296486 | 0.00431169 | 0.00120221 | 0.00361322 | 4.00978e-05 | 0.000332239 | 4.00078e-05 | 0.000145312 | 0.0217865
1066.41 | 0.166214 | 0.00199745 | 0.00710019 | 0.00295464 | 0.00429055 | 0.00119565 | 0.00359147 | 3.99823e-05 | 0.000331437 | 3.99015e-05 | 0.000144907 | 0.0216862
1067.37 | 0.448163 | 0.00198961 | 0.00706911 | 0.00294448 | 0.00426956 | 0.00118914 | 0.00356991 | 3.98673e-05 | 0.000330638 | 3.97955e-05 | 0.000144503 | 0.0215866
1068.34 | 0.702845 | 0.0019818 | 0.0070382 | 0.00293436 | 0.0042487 | 0.00118268 | 0.00354852 | 3.97527e-05 | 0.00032984 | 3.96899e-05 | 0.000144101 | 0.0214876
1069.3 | 0.910591 | 0.00197405 | 0.00700752 | 0.0029243 | 0.00422802 | 0.00117627 | 0.00352734 | 3.96387e-05 | 0.000329046 | 3.95848e-05 | 0.0001437 | 0.0213895
1070.27 | 1.04162 | 0.00196635 | 0.00697704 | 0.00291429 | 0.00420748 | 0.00116992 | 0.00350636 | 3.95252e-05 | 0.000328256 | 3.94801e-05 | 0.000143302 | 0.021292
1071.23 | 1.04734 | 0.00195869 | 0.00694677 | 0.00290433 | 0.0041871 | 0.00116362 | 0.00348555 | 3.94121e-05 | 0.000327468 | 3.93759e-05 | 0.000142905 | 0.0211952
1072.19 | 0.959002 | 0.00195107 | 0.00691668 | 0.00289443 | 0.00416686 | 0.00115737 | 0.00346494 | 3.92996e-05 | 0.000326682 | 3.9272e-05 | 0.00014251 | 0.0210991
1073.16 | 0.88052 | 0.0019435 | 0.00688677 | 0.00288456 | 0.00414675 | 0.00115116 | 0.00344448 | 3.91874e-05 | 0.000325899 | 3.91685e-05 | 0.000142116 | 0.0210036
1074.12 | 0.877693 | 0.00193597 | 0.00685707 | 0.00287475 | 0.0041268 | 0.00114501 | 0.00342423 | 3.90759e-05 | 0.00032512 | 3.90655e-05 | 0.000141724 | 0.0209088
1075.09 | 0.834423 | 0.00192849 | 0.00682757 | 0.002865 | 0.004107 | 0.00113891 | 0.00340416 | 3.89648e-05 | 0.000324343 | 3.89628e-05 | 0.000141334 | 0.0208147
1076.05 | 0.655403 | 0.00192105 | 0.00679826 | 0.00285529 | 0.00408734 | 0.00113286 | 0.00338426 | 3.88541e-05 | 0.000323569 | 3.88606e-05 | 0.000140945 | 0.0207213
1077.02 | 0.449442 | 0.00191364 | 0.0067691 | 0.00284563 | 0.0040678 | 0.00112685 | 0.00336451 | 3.87439e-05 | 0.000322797 | 3.87587e-05 | 0.000140557 | 0.0206284
1077.98 | 0.351786 | 0.00190629 | 0.00674017 | 0.00283602 | 0.00404842 | 0.00112089 | 0.00334496 | 3.86342e-05 | 0.000322029 | 3.86573e-05 | 0.000140172 | 0.0205362
1078.94 | 0.426625 | 0.00189898 | 0.00671141 | 0.00282646 | 0.00402918 | 0.00111498 | 0.00332557 | 3.85249e-05 | 0.000321263 | 3.85562e-05 | 0.000139788 | 0.0204447
1079.91 | 0.492518 | 0.00189171 | 0.00668284 | 0.00281695 | 0.00401008 | 0.00110912 | 0.00330636 | 3.84162e-05 | 0.0003205 | 3.84556e-05 | 0.000139405 | 0.0203538
1080.87 | 0.507646 | 0.00188448 | 0.00665443 | 0.00280748 | 0.00399109 | 0.0011033 | 0.00328729 | 3.83078e-05 | 0.000319739 | 3.83553e-05 | 0.000139024 | 0.0202635
1081.84 | 0.503693 | 0.00187729 | 0.00662622 | 0.00279806 | 0.00397225 | 0.00109753 | 0.0032684 | 3.81999e-05 | 0.000318981 | 3.82554e-05 | 0.000138645 | 0.0201738
1082.8 | 0.487985 | 0.00187014 | 0.00659819 | 0.00278869 | 0.00395355 | 0.0010918 | 0.00324968 | 3.80925e-05 | 0.000318227 | 3.8156e-05 | 0.000138267 | 0.0200848
1083.77 | 0.465686 | 0.00186304 | 0.00657034 | 0.00277937 | 0.00393498 | 0.00108612 | 0.00323112 | 3.79856e-05 | 0.000317474 | 3.80569e-05 | 0.000137891 | 0.0199964
1084.73 | 0.485643 | 0.00185597 | 0.00654267 | 0.00277009 | 0.00391654 | 0.00108048 | 0.00321271 | 3.78791e-05 | 0.000316725 | 3.79582e-05 | 0.000137516 | 0.0199085
1085.69 | 0.593547 | 0.00184894 | 0.00651514 | 0.00276086 | 0.00389821 | 0.00107488 | 0.00319444 | 3.7773e-05 | 0.000315977 | 3.78598e-05 | 0.000137143 | 0.0198212
1086.66 | 0.705892 | 0.00184196 | 0.00648781 | 0.00275167 | 0.00388003 | 0.00106933 | 0.00317635 | 3.76674e-05 | 0.000315233 | 3.77619e-05 | 0.000136771 | 0.0197346
1087.62 | 0.822761 | 0.00183501 | 0.00646066 | 0.00274254 | 0.00386197 | 0.00106382 | 0.00315841 | 3.75622e-05 | 0.000314491 | 3.76644e-05 | 0.000136401 | 0.0196485
1088.59 | 0.913175 | 0.00182811 | 0.00643367 | 0.00273345 | 0.00384404 | 0.00105836 | 0.00314062 | 3.74575e-05 | 0.000313752 | 3.75672e-05 | 0.000136033 | 0.0195631
1089.55 | 0.919197 | 0.00182123 | 0.00640683 | 0.00272439 | 0.00382621 | 0.00105293 | 0.00312297 | 3.73531e-05 | 0.000313015 | 3.74704e-05 | 0.000135665 | 0.0194781
1090.52 | 0.740369 | 0.00181441 | 0.00638018 | 0.00271539 | 0.00380853 | 0.00104755 | 0.00310548 | 3.72493e-05 | 0.000312281 | 3.73739e-05 | 0.0001353 | 0.0193937
1091.48 | 0.59183 | 0.00180762 | 0.00635369 | 0.00270643 | 0.00379097 | 0.00104221 | 0.00308813 | 3.71459e-05 | 0.00031155 | 3.72779e-05 | 0.000134936 | 0.01931
1092.44 | 0.454777 | 0.00180086 | 0.00632737 | 0.00269752 | 0.00377353 | 0.00103691 | 0.00307093 | 3.70429e-05 | 0.000310821 | 3.71822e-05 | 0.000134573 | 0.0192268
1093.41 | 0.404361 | 0.00179414 | 0.00630119 | 0.00268864 | 0.0037562 | 0.00103165 | 0.00305386 | 3.69402e-05 | 0.000310095 | 3.70868e-05 | 0.000134211 | 0.019144
1094.37 | 0.562905 | 0.00178747 | 0.00627519 | 0.00267982 | 0.003739 | 0.00102643 | 0.00303695 | 3.68381e-05 | 0.000309371 | 3.69919e-05 | 0.000133852 | 0.0190619
1095.34 | 1.02091 | 0.00178083 | 0.00624936 | 0.00267104 | 0.00372191 | 0.00102125 | 0.00302017 | 3.67364e-05 | 0.00030865 | 3.68973e-05 | 0.000133493 | 0.0189803
1096.3 | 1.30084 | 0.00177422 | 0.00622368 | 0.0026623 | 0.00370495 | 0.00101611 | 0.00300354 | 3.66351e-05 | 0.000307931 | 3.68031e-05 | 0.000133136 | 0.0188993
1097.27 | 1.18651 | 0.00176765 | 0.00619814 | 0.00265359 | 0.00368808 | 0.001011 | 0.00298702 | 3.65342e-05 | 0.000307215 | 3.67092e-05 | 0.000132781 | 0.0188187
1098.23 | 1.00019 | 0.00176112 | 0.00617278 | 0.00264494 | 0.00367134 | 0.00100593 | 0.00297066 | 3.64337e-05 | 0.000306501 | 3.66157e-05 | 0.000132427 | 0.0187388
1099.19 | 0.899373 | 0.00175463 | 0.00614757 | 0.00263633 | 0.00365472 | 0.00100091 | 0.00295443 | 3.63337e-05 | 0.00030579 | 3.65226e-05 | 0.000132074 | 0.0186593
1100.16 | 0.876119 | 0.00174817 | 0.00612252 | 0.00262776 | 0.00363821 | 0.000995921 | 0.00293833 | 3.62341e-05 | 0.000305082 | 3.64298e-05 | 0.000131723 | 0.0185804
1101.12 | 0.844411 | 0.00174175 | 0.00609762 | 0.00261923 | 0.00362182 | 0.00099097 | 0.00292237 | 3.61348e-05 | 0.000304376 | 3.63374e-05 | 0.000131373 | 0.018502
1102.09 | 0.774493 | 0.00173536 | 0.00607285 | 0.00261074 | 0.00360551 | 0.000986051 | 0.00290652 | 3.60359e-05 | 0.000303671 | 3.62452e-05 | 0.000131024 | 0.018424
1103.05 | 0.716572 | 0.00172901 | 0.00604825 | 0.00260229 | 0.00358933 | 0.000981173 | 0.00289081 | 3.59375e-05 | 0.00030297 | 3.61535e-05 | 0.000130677 | 0.0183466
1104.01 | 0.70872 | 0.00172269 | 0.00602381 | 0.00259389 | 0.00357327 | 0.000976332 | 0.00287523 | 3.58395e-05 | 0.000302271 | 3.60621e-05 | 0.000130332 | 0.0182697
1104.98 | 0.709702 | 0.00171641 | 0.0059995 | 0.00258552 | 0.0035573 | 0.000971526 | 0.00285977 | 3.57419e-05 | 0.000301575 | 3.59711e-05 | 0.000129987 | 0.0181933
1105.94 | 0.655616 | 0.00171015 | 0.00597533 | 0.00257719 | 0.00354143 | 0.000966751 | 0.00284443 | 3.56446e-05 | 0.00030088 | 3.58803e-05 | 0.000129644 | 0.0181173
1106.91 | 0.444522 | 0.00170394 | 0.00595132 | 0.00256891 | 0.00352568 | 0.000962015 | 0.00282922 | 3.55478e-05 | 0.000300188 | 3.579e-05 | 0.000129303 | 0.0180419
1107.87 | 0.350606 | 0.00169776 | 0.00592745 | 0.00256067 | 0.00351004 | 0.000957315 | 0.00281413 | 3.54514e-05 | 0.000299499 | 3.57e-05 | 0.000128962 | 0.017967
1108.84 | 0.518903 | 0.00169161 | 0.00590373 | 0.00255246 | 0.0034945 | 0.000952648 | 0.00279917 | 3.53554e-05 | 0.000298812 | 3.56103e-05 | 0.000128623 | 0.0178925
1109.8 | 0.715462 | 0.00168549 | 0.00588013 | 0.00254429 | 0.00347905 | 0.000948011 | 0.00278431 | 3.52597e-05 | 0.000298127 | 3.55209e-05 | 0.000128286 | 0.0178185
1110.76 | 0.795511 | 0.00167941 | 0.00585669 | 0.00253616 | 0.00346371 | 0.000943413 | 0.00276958 | 3.51644e-05 | 0.000297445 | 3.54319e-05 | 0.000127949 | 0.017745
1111.73 | 0.751356 | 0.00167336 | 0.00583339 | 0.00252808 | 0.00344848 | 0.000938848 | 0.00275497 | 3.50696e-05 | 0.000296765 | 3.53432e-05 | 0.000127615 | 0.0176719
1112.69 | 0.65412 | 0.00166735 | 0.00581024 | 0.00252003 | 0.00343334 | 0.000934315 | 0.00274047 | 3.49751e-05 | 0.000296088 | 3.52549e-05 | 0.000127281 | 0.0175993
1113.66 | 0.31063 | 0.00166137 | 0.00578721 | 0.00251202 | 0.00341831 | 0.000929816 | 0.00272609 | 3.4881e-05 | 0.000295413 | 3.51669e-05 | 0.000126949 | 0.0175272
1114.62 | 0.127469 | 0.00165541 | 0.0057643 | 0.00250404 | 0.00340336 | 0.000925344 | 0.0027118 | 3.47872e-05 | 0.000294739 | 3.50792e-05 | 0.000126617 | 0.0174555
1115.59 | 0.354604 | 0.00164949 | 0.00574155 | 0.00249611 | 0.00338852 | 0.00092091 | 0.00269764 | 3.46939e-05 | 0.000294069 | 3.49918e-05 | 0.000126288 | 0.0173843
1116.55 | 0.826748 | 0.00164361 | 0.00571894 | 0.00248821 | 0.00337377 | 0.000916507 | 0.0026836 | 3.46009e-05 | 0.000293401 | 3.49048e-05 | 0.000125959 | 0.0173135
1117.51 | 1.13601 | 0.00163775 | 0.00569646 | 0.00248035 | 0.00335913 | 0.000912135 | 0.00266966 | 3.45083e-05 | 0.000292735 | 3.48181e-05 | 0.000125632 | 0.0172432
1118.48 | 1.2706 | 0.00163192 | 0.00567408 | 0.00247252 | 0.00334456 | 0.00090779 | 0.00265581 | 3.4416e-05 | 0.00029207 | 3.47317e-05 | 0.000125306 | 0.0171732
1119.44 | 1.25659 | 0.00162613 | 0.00565186 | 0.00246474 | 0.00333011 | 0.000903481 | 0.00264209 | 3.43242e-05 | 0.000291409 | 3.46457e-05 | 0.000124982 | 0.0171038
1120.41 | 0.963231 | 0.00162037 | 0.00562978 | 0.00245699 | 0.00331574 | 0.000899202 | 0.00262847 | 3.42327e-05 | 0.000290749 | 3.45599e-05 | 0.000124658 | 0.0170348
1121.37 | 0.627455 | 0.00161463 | 0.00560782 | 0.00244928 | 0.00330147 | 0.000894953 | 0.00261496 | 3.41416e-05 | 0.000290093 | 3.44745e-05 | 0.000124336 | 0.0169662
1122.34 | 0.471422 | 0.00160893 | 0.00558596 | 0.0024416 | 0.00328728 | 0.00089073 | 0.00260154 | 3.40507e-05 | 0.000289437 | 3.43894e-05 | 0.000124015 | 0.0168979
1123.3 | 0.543312 | 0.00160326 | 0.00556426 | 0.00243396 | 0.00327319 | 0.000886542 | 0.00258823 | 3.39604e-05 | 0.000288785 | 3.43046e-05 | 0.000123695 | 0.0168302
1124.26 | 0.595707 | 0.00159761 | 0.00554268 | 0.00242636 | 0.0032592 | 0.000882383 | 0.00257503 | 3.38703e-05 | 0.000288134 | 3.42201e-05 | 0.000123377 | 0.0167629
1125.23 | 0.587976 | 0.001592 | 0.00552123 | 0.00241879 | 0.00324529 | 0.000878252 | 0.00256193 | 3.37807e-05 | 0.000287486 | 3.4136e-05 | 0.00012306 | 0.016696
1126.19 | 0.616853 | 0.00158642 | 0.00549988 | 0.00241125 | 0.00323146 | 0.000874147 | 0.00254891 | 3.36912e-05 | 0.000286839 | 3.4052e-05 | 0.000122744 | 0.0166294
1127.16 | 0.756472 | 0.00158086 | 0.00547867 | 0.00240375 | 0.00321773 | 0.000870075 | 0.00253601 | 3.36023e-05 | 0.000286196 | 3.39685e-05 | 0.000122429 | 0.0165633
1128.12 | 0.975719 | 0.00157534 | 0.00545759 | 0.00239629 | 0.00320408 | 0.000866031 | 0.0025232 | 3.35137e-05 | 0.000285554 | 3.38853e-05 | 0.000122116 | 0.0164976
1129.08 | 1.10368 | 0.00156985 | 0.00543663 | 0.00238886 | 0.00319053 | 0.000862015 | 0.00251049 | 3.34254e-05 | 0.000284915 | 3.38024e-05 | 0.000121803 | 0.0164323
1130.05 | 1.12553 | 0.00156438 | 0.00541579 | 0.00238147 | 0.00317705 | 0.000858026 | 0.00249788 | 3.33375e-05 | 0.000284277 | 3.37198e-05 | 0.000121492 | 0.0163674
1131.01 | 1.0814 | 0.00155894 | 0.00539504 | 0.0023741 | 0.00316365 | 0.000854062 | 0.00248535 | 3.32499e-05 | 0.000283642 | 3.36374e-05 | 0.000121182 | 0.0163029
1131.98 | 0.93002 | 0.00155353 | 0.00537444 | 0.00236678 | 0.00315035 | 0.000850129 | 0.00247292 | 3.31626e-05 | 0.000283008 | 3.35554e-05 | 0.000120874 | 0.0162387
1132.94 | 0.766296 | 0.00154815 | 0.00535396 | 0.00235949 | 0.00313714 | 0.000846223 | 0.00246059 | 3.30758e-05 | 0.000282378 | 3.34737e-05 | 0.000120566 | 0.016175
1133.9 | 0.730174 | 0.00154279 | 0.00533359 | 0.00235223 | 0.003124 | 0.000842344 | 0.00244835 | 3.29892e-05 | 0.000281749 | 3.33922e-05 | 0.00012026 | 0.0161117
1134.87 | 0.865821 | 0.00153746 | 0.00531332 | 0.002345 | 0.00311093 | 0.000838487 | 0.00243619 | 3.29029e-05 | 0.000281121 | 3.3311e-05 | 0.000119954 | 0.0160487
1135.83 | 0.986083 | 0.00153216 | 0.00529318 | 0.00233781 | 0.00309796 | 0.000834661 | 0.00242413 | 3.28171e-05 | 0.000280497 | 3.32302e-05 | 0.00011965 | 0.0159861
1136.8 | 1.09527 | 0.00152689 | 0.00527316 | 0.00233065 | 0.00308507 | 0.000830861 | 0.00241216 | 3.27315e-05 | 0.000279874 | 3.31497e-05 | 0.000119347 | 0.0159239
1137.76 | 1.17291 | 0.00152165 | 0.00525325 | 0.00232352 | 0.00307226 | 0.000827087 | 0.00240028 | 3.26464e-05 | 0.000279254 | 3.30695e-05 | 0.000119046 | 0.0158621
1138.73 | 1.19803 | 0.00151643 | 0.00523343 | 0.00231643 | 0.00305952 | 0.000823334 | 0.00238847 | 3.25614e-05 | 0.000278635 | 3.29894e-05 | 0.000118745 | 0.0158005
1139.69 | 1.17609 | 0.00151124 | 0.00521374 | 0.00230937 | 0.00304687 | 0.000819611 | 0.00237676 | 3.24769e-05 | 0.000278018 | 3.29098e-05 | 0.000118445 | 0.0157394
1140.65 | 1.15652 | 0.00150608 | 0.00519417 | 0.00230234 | 0.0030343 | 0.000815913 | 0.00236514 | 3.23927e-05 | 0.000277404 | 3.28304e-05 | 0.000118147 | 0.0156787
1141.62 | 1.128 | 0.00150094 | 0.0051747 | 0.00229534 | 0.0030218 | 0.00081224 | 0.0023536 | 3.23088e-05 | 0.000276792 | 3.27513e-05 | 0.00011785 | 0.0156183
1142.58 | 1.16892 | 0.00149583 | 0.00515535 | 0.00228838 | 0.00300938 | 0.000808592 | 0.00234215 | 3.22253e-05 | 0.000276181 | 3.26726e-05 | 0.000117554 | 0.0155583
1143.55 | 1.33748 | 0.00149074 | 0.00513608 | 0.00228144 | 0.00299703 | 0.000804965 | 0.00233077 | 3.2142e-05 | 0.000275573 | 3.2594e-05 | 0.000117259 | 0.0154986
1144.51 | 1.5302 | 0.00148568 | 0.00511694 | 0.00227454 | 0.00298476 | 0.000801365 | 0.00231949 | 3.20591e-05 | 0.000274966 | 3.25157e-05 | 0.000116965 | 0.0154393
1145.48 | 1.51011 | 0.00148065 | 0.00509791 | 0.00226767 | 0.00297257 | 0.00079779 | 0.00230828 | 3.19765e-05 | 0.000274362 | 3.24378e-05 | 0.000116672 | 0.0153803
1146.44 | 1.26046 | 0.00147564 | 0.00507898 | 0.00226083 | 0.00296045 | 0.000794239 | 0.00229716 | 3.18942e-05 | 0.00027376 | 3.23601e-05 | 0.00011638 | 0.0153217
1147.4 | 1.15759 | 0.00147065 | 0.00506014 | 0.00225402 | 0.0029484 | 0.000790707 | 0.0022861 | 3.18122e-05 | 0.000273159 | 3.22827e-05 | 0.00011609 | 0.0152634
1148.37 | 1.2655 | 0.0014657 | 0.00504142 | 0.00224724 | 0.00293643 | 0.000787203 | 0.00227514 | 3.17306e-05 | 0.000272561 | 3.22056e-05 | 0.0001158 | 0.0152054
1149.33 | 1.40265 | 0.00146076 | 0.00502281 | 0.00224049 | 0.00292453 | 0.000783722 | 0.00226425 | 3.16493e-05 | 0.000271964 | 3.21287e-05 | 0.000115512 | 0.0151478
1150.3 | 1.4071 | 0.00145586 | 0.0050043 | 0.00223378 | 0.00291271 | 0.000780264 | 0.00225345 | 3.15683e-05 | 0.00027137 | 3.20522e-05 | 0.000115225 | 0.0150906
1151.26 | 1.29115 | 0.00145097 | 0.00498587 | 0.00222708 | 0.00290094 | 0.000776825 | 0.00224271 | 3.14875e-05 | 0.000270777 | 3.19758e-05 | 0.000114938 | 0.0150336
1152.23 | 1.12843 | 0.00144611 | 0.00496756 | 0.00222043 | 0.00288926 | 0.000773413 | 0.00223205 | 3.14071e-05 | 0.000270186 | 3.18998e-05 | 0.000114653 | 0.014977
1153.19 | 0.921322 | 0.00144128 | 0.00494936 | 0.0022138 | 0.00287765 | 0.000770023 | 0.00222147 | 3.1327e-05 | 0.000269598 | 3.18241e-05 | 0.000114369 | 0.0149207
1154.15 | 0.770484 | 0.00143647 | 0.00493125 | 0.0022072 | 0.00286611 | 0.000766655 | 0.00221097 | 3.12472e-05 | 0.000269011 | 3.17486e-05 | 0.000114086 | 0.0148647
1155.12 | 0.719483 | 0.00143168 | 0.00491322 | 0.00220063 | 0.00285462 | 0.000763306 | 0.00220053 | 3.11677e-05 | 0.000268426 | 3.16733e-05 | 0.000113803 | 0.0148091
1156.08 | 0.757277 | 0.00142692 | 0.00489531 | 0.00219409 | 0.00284322 | 0.000759982 | 0.00219018 | 3.10885e-05 | 0.000267843 | 3.15984e-05 | 0.000113522 | 0.0147538
1157.05 | 0.903468 | 0.00142218 | 0.0048775 | 0.00218758 | 0.00283188 | 0.000756679 | 0.00217989 | 3.10097e-05 | 0.000267262 | 3.15237e-05 | 0.000113243 | 0.0146988
1158.01 | 1.1284 | 0.00141747 | 0.00485979 | 0.0021811 | 0.00282062 | 0.000753399 | 0.00216968 | 3.09311e-05 | 0.000266683 | 3.14493e-05 | 0.000112964 | 0.0146441
1158.97 | 1.29869 | 0.00141278 | 0.00484217 | 0.00217465 | 0.00280942 | 0.000750139 | 0.00215955 | 3.08529e-05 | 0.000266106 | 3.13751e-05 | 0.000112686 | 0.0145897
1159.94 | 1.38933 | 0.0014081 | 0.00482463 | 0.00216822 | 0.00279827 | 0.000746897 | 0.00214947 | 3.07748e-05 | 0.00026553 | 3.13012e-05 | 0.000112409 | 0.0145356
1160.9 | 1.41348 | 0.00140346 | 0.0048072 | 0.00216183 | 0.0027872 | 0.00074368 | 0.00213947 | 3.06971e-05 | 0.000264956 | 3.12276e-05 | 0.000112133 | 0.0144819
1161.87 | 1.3702 | 0.00139884 | 0.00478986 | 0.00215546 | 0.0027762 | 0.000740483 | 0.00212954 | 3.06198e-05 | 0.000264385 | 3.11542e-05 | 0.000111858 | 0.0144284
1162.83 | 1.27441 | 0.00139424 | 0.00477262 | 0.00214913 | 0.00276526 | 0.000737307 | 0.00211968 | 3.05427e-05 | 0.000263815 | 3.10811e-05 | 0.000111584 | 0.0143753
1163.8 | 1.1225 | 0.00138966 | 0.00475546 | 0.00214281 | 0.00275438 | 0.000734148 | 0.00210988 | 3.04658e-05 | 0.000263247 | 3.10082e-05 | 0.000111311 | 0.0143224
1164.76 | 0.937781 | 0.00138511 | 0.0047384 | 0.00213653 | 0.00274357 | 0.000731012 | 0.00210016 | 3.03893e-05 | 0.000262681 | 3.09356e-05 | 0.00011104 | 0.0142698
1165.72 | 0.827002 | 0.00138057 | 0.00472144 | 0.00213027 | 0.00273282 | 0.000727897 | 0.00209051 | 3.03131e-05 | 0.000262116 | 3.08633e-05 | 0.000110769 | 0.0142176
1166.69 | 0.87976 | 0.00137607 | 0.00470457 | 0.00212404 | 0.00272214 | 0.000724801 | 0.00208092 | 3.02372e-05 | 0.000261554 | 3.07912e-05 | 0.000110499 | 0.0141656
1167.65 | 0.990844 | 0.00137157 | 0.00468777 | 0.00211784 | 0.00271151 | 0.000721722 | 0.00207138 | 3.01614e-05 | 0.000260993 | 3.07193e-05 | 0.00011023 | 0.0141139
1168.62 | 1.06081 | 0.00136711 | 0.00467108 | 0.00211166 | 0.00270095 | 0.000718665 | 0.00206192 | 3.00861e-05 | 0.000260434 | 3.06477e-05 | 0.000109962 | 0.0140625
1169.58 | 1.08479 | 0.00136267 | 0.00465447 | 0.00210552 | 0.00269045 | 0.000715628 | 0.00205253 | 3.0011e-05 | 0.000259877 | 3.05764e-05 | 0.000109695 | 0.0140114
1170.55 | 1.02125 | 0.00135824 | 0.00463796 | 0.0020994 | 0.00268002 | 0.000712611 | 0.0020432 | 2.99362e-05 | 0.000259322 | 3.05053e-05 | 0.000109429 | 0.0139606
1171.51 | 0.853219 | 0.00135384 | 0.00462153 | 0.00209331 | 0.00266964 | 0.000709612 | 0.00203393 | 2.98617e-05 | 0.000258768 | 3.04345e-05 | 0.000109164 | 0.0139101
1172.47 | 0.745595 | 0.00134946 | 0.00460517 | 0.00208723 | 0.00265931 | 0.000706629 | 0.00202472 | 2.97874e-05 | 0.000258216 | 3.03638e-05 | 0.0001089 | 0.0138598
1173.44 | 0.930243 | 0.0013451 | 0.00458892 | 0.00208119 | 0.00264906 | 0.000703668 | 0.00201558 | 2.97134e-05 | 0.000257666 | 3.02935e-05 | 0.000108637 | 0.0138098
1174.4 | 1.16623 | 0.00134077 | 0.00457275 | 0.00207518 | 0.00263886 | 0.000700725 | 0.0020065 | 2.96397e-05 | 0.000257118 | 3.02234e-05 | 0.000108375 | 0.0137601
1175.37 | 1.14759 | 0.00133645 | 0.00455666 | 0.00206919 | 0.00262873 | 0.000697801 | 0.00199748 | 2.95663e-05 | 0.000256572 | 3.01535e-05 | 0.000108114 | 0.0137107
1176.33 | 0.92771 | 0.00133215 | 0.00454065 | 0.00206323 | 0.00261864 | 0.000694892 | 0.00198852 | 2.94931e-05 | 0.000256026 | 3.00838e-05 | 0.000107854 | 0.0136615
1177.3 | 0.797498 | 0.00132788 | 0.00452474 | 0.00205729 | 0.00260862 | 0.000692004 | 0.00197962 | 2.94202e-05 | 0.000255483 | 3.00145e-05 | 0.000107595 | 0.0136127
1178.26 | 0.964361 | 0.00132363 | 0.0045089 | 0.00205138 | 0.00259865 | 0.000689134 | 0.00197078 | 2.93476e-05 | 0.000254942 | 2.99453e-05 | 0.000107336 | 0.013564
1179.22 | 1.19172 | 0.00131939 | 0.00449316 | 0.00204549 | 0.00258874 | 0.000686282 | 0.001962 | 2.92753e-05 | 0.000254403 | 2.98764e-05 | 0.000107079 | 0.0135157
1180.19 | 1.41855 | 0.00131518 | 0.00447747 | 0.00203963 | 0.00257888 | 0.000683445 | 0.00195327 | 2.92031e-05 | 0.000253864 | 2.98077e-05 | 0.000106822 | 0.0134676
1181.15 | 1.58925 | 0.00131098 | 0.00446189 | 0.00203379 | 0.00256909 | 0.000680628 | 0.00194461 | 2.91313e-05 | 0.000253328 | 2.97393e-05 | 0.000106567 | 0.0134198
1182.12 | 1.61939 | 0.00130681 | 0.00444639 | 0.00202798 | 0.00255935 | 0.000677829 | 0.00193601 | 2.90598e-05 | 0.000252794 | 2.96711e-05 | 0.000106312 | 0.0133722
1183.08 | 1.45198 | 0.00130266 | 0.00443097 | 0.0020222 | 0.00254967 | 0.000675047 | 0.00192746 | 2.89885e-05 | 0.000252261 | 2.96032e-05 | 0.000106058 | 0.0133249
1184.05 | 1.28445 | 0.00129852 | 0.00441561 | 0.00201643 | 0.00254003 | 0.000672279 | 0.00191896 | 2.89174e-05 | 0.00025173 | 2.95354e-05 | 0.000105805 | 0.0132778
1185.01 | 1.15932 | 0.00129441 | 0.00440035 | 0.0020107 | 0.00253045 | 0.000669531 | 0.00191052 | 2.88467e-05 | 0.0002512 | 2.94679e-05 | 0.000105553 | 0.013231
1185.97 | 1.07277 | 0.00129031 | 0.00438516 | 0.00200499 | 0.00252093 | 0.000666799 | 0.00190214 | 2.87762e-05 | 0.000250673 | 2.94006e-05 | 0.000105303 | 0.0131845
1186.94 | 1.04342 | 0.00128624 | 0.00437006 | 0.0019993 | 0.00251147 | 0.000664085 | 0.00189382 | 2.87059e-05 | 0.000250147 | 2.93336e-05 | 0.000105052 | 0.0131382
1187.9 | 1.06156 | 0.00128218 | 0.00435503 | 0.00199364 | 0.00250205 | 0.000661386 | 0.00188555 | 2.8636e-05 | 0.000249622 | 2.92668e-05 | 0.000104803 | 0.0130922
1188.87 | 1.04067 | 0.00127814 | 0.00434007 | 0.00198799 | 0.00249268 | 0.000658702 | 0.00187732 | 2.85662e-05 | 0.000249099 | 2.92002e-05 | 0.000104555 | 0.0130463
1189.83 | 0.861565 | 0.00127413 | 0.00432519 | 0.00198238 | 0.00248338 | 0.000656036 | 0.00186916 | 2.84967e-05 | 0.000248578 | 2.91338e-05 | 0.000104307 | 0.0130008
1190.8 | 0.76932 | 0.00127013 | 0.0043104 | 0.00197679 | 0.00247412 | 0.000653387 | 0.00186105 | 2.84275e-05 | 0.000248059 | 2.90677e-05 | 0.000104061 | 0.0129555
1191.76 | 0.886187 | 0.00126615 | 0.00429567 | 0.00197122 | 0.00246492 | 0.000650754 | 0.001853 | 2.83585e-05 | 0.000247541 | 2.90018e-05 | 0.000103815 | 0.0129104
1192.72 | 1.09402 | 0.00126218 | 0.00428101 | 0.00196567 | 0.00245575 | 0.000648134 | 0.00184498 | 2.82898e-05 | 0.000247024 | 2.89361e-05 | 0.00010357 | 0.0128656
1193.69 | 1.23675 | 0.00125824 | 0.00426644 | 0.00196015 | 0.00244665 | 0.000645532 | 0.00183703 | 2.82213e-05 | 0.000246509 | 2.88707e-05 | 0.000103326 | 0.012821
1194.65 | 1.28188 | 0.00125432 | 0.00425195 | 0.00195465 | 0.0024376 | 0.000642946 | 0.00182913 | 2.81531e-05 | 0.000245996 | 2.88055e-05 | 0.000103083 | 0.0127766
1195.62 | 1.33768 | 0.00125041 | 0.00423752 | 0.00194918 | 0.0024286 | 0.000640376 | 0.00182128 | 2.80851e-05 | 0.000245485 | 2.87405e-05 | 0.000102841 | 0.0127325
1196.58 | 1.41492 | 0.00124652 | 0.00422316 | 0.00194372 | 0.00241964 | 0.000637818 | 0.00181347 | 2.80173e-05 | 0.000244975 | 2.86756e-05 | 0.000102599 | 0.0126886
1197.55 | 1.48569 | 0.00124265 | 0.00420888 | 0.00193829 | 0.00241073 | 0.000635278 | 0.00180572 | 2.79498e-05 | 0.000244467 | 2.86111e-05 | 0.000102359 | 0.0126449
1198.51 | 1.54428 | 0.0012388 | 0.00419468 | 0.00193289 | 0.00240188 | 0.000632754 | 0.00179802 | 2.78826e-05 | 0.00024396 | 2.85467e-05 | 0.000102119 | 0.0126015
1199.47 | 1.58608 | 0.00123497 | 0.00418054 | 0.0019275 | 0.00239308 | 0.000630244 | 0.00179037 | 2.78156e-05 | 0.000243455 | 2.84826e-05 | 0.00010188 | 0.0125583
1200.44 | 1.53417 | 0.00123115 | 0.00416647 | 0.00192214 | 0.00238431 | 0.000627746 | 0.00178276 | 2.77488e-05 | 0.000242951 | 2.84186e-05 | 0.000101642 | 0.0125153
1201.4 | 1.35169 | 0.00122735 | 0.00415248 | 0.0019168 | 0.0023756 | 0.000625266 | 0.0017752 | 2.76823e-05 | 0.000242449 | 2.83549e-05 | 0.000101405 | 0.0124726
1202.37 | 1.22668 | 0.00122357 | 0.00413856 | 0.00191148 | 0.00236694 | 0.000622801 | 0.00176769 | 2.7616e-05 | 0.000241949 | 2.82914e-05 | 0.000101168 | 0.0124301
1203.33 | 1.22245 | 0.00121981 | 0.00412471 | 0.00190619 | 0.00235833 | 0.00062035 | 0.00176024 | 2.755e-05 | 0.00024145 | 2.82282e-05 | 0.000100933 | 0.0123878
1204.29 | 1.28031 | 0.00121606 | 0.00411092 | 0.00190092 | 0.00234976 | 0.000617914 | 0.00175282 | 2.74842e-05 | 0.000240953 | 2.81651e-05 | 0.000100698 | 0.0123457
1205.26 | 1.31003 | 0.00121233 | 0.0040972 | 0.00189566 | 0.00234123 | 0.00061549 | 0.00174545 | 2.74186e-05 | 0.000240456 | 2.81022e-05 | 0.000100464 | 0.0123038
1206.22 | 1.31226 | 0.00120862 | 0.00408355 | 0.00189043 | 0.00233276 | 0.000613082 | 0.00173813 | 2.73533e-05 | 0.000239962 | 2.80396e-05 | 0.000100231 | 0.0122622
1207.19 | 1.3093 | 0.00120493 | 0.00406998 | 0.00188522 | 0.00232433 | 0.000610688 | 0.00173086 | 2.72882e-05 | 0.000239469 | 2.79771e-05 | 9.99988e-05 | 0.0122207
1208.15 | 1.30519 | 0.00120125 | 0.00405647 | 0.00188004 | 0.00231595 | 0.000608308 | 0.00172363 | 2.72233e-05 | 0.000238978 | 2.79149e-05 | 9.97674e-05 | 0.0121795
1209.12 | 1.26549 | 0.00119758 | 0.00404301 | 0.00187487 | 0.0023076 | 0.00060594 | 0.00171644 | 2.71586e-05 | 0.000238488 | 2.78529e-05 | 9.95365e-05 | 0.0121385
1210.08 | 1.11786 | 0.00119394 | 0.00402964 | 0.00186973 | 0.00229931 | 0.000603588 | 0.0017093 | 2.70942e-05 | 0.000238 | 2.77911e-05 | 9.93067e-05 | 0.0120977
1211.04 | 0.93647 | 0.00119031 | 0.00401633 | 0.0018646 | 0.00229106 | 0.00060125 | 0.00170221 | 2.703e-05 | 0.000237513 | 2.77295e-05 | 9.90777e-05 | 0.0120571
1212.01 | 0.983585 | 0.0011867 | 0.00400309 | 0.0018595 | 0.00228286 | 0.000598925 | 0.00169516 | 2.69661e-05 | 0.000237028 | 2.76681e-05 | 9.88494e-05 | 0.0120168
1212.97 | 1.20898 | 0.0011831 | 0.0039899 | 0.00185442 | 0.00227469 | 0.000596611 | 0.00168815 | 2.69023e-05 | 0.000236544 | 2.76068e-05 | 9.86217e-05 | 0.0119765
1213.94 | 1.36654 | 0.00117953 | 0.00397679 | 0.00184936 | 0.00226657 | 0.000594313 | 0.00168119 | 2.68388e-05 | 0.000236062 | 2.75458e-05 | 9.8395e-05 | 0.0119366
1214.9 | 1.36263 | 0.00117597 | 0.00396374 | 0.00184432 | 0.0022585 | 0.000592028 | 0.00167427 | 2.67756e-05 | 0.000235581 | 2.7485e-05 | 9.81691e-05 | 0.0118968
1215.87 | 1.29589 | 0.00117242 | 0.00395075 | 0.0018393 | 0.00225047 | 0.000589757 | 0.00166739 | 2.67125e-05 | 0.000235102 | 2.74245e-05 | 9.7944e-05 | 0.0118573
1216.83 | 1.23794 | 0.00116889 | 0.00393784 | 0.00183431 | 0.00224249 | 0.000587498 | 0.00166056 | 2.66497e-05 | 0.000234624 | 2.73641e-05 | 9.77197e-05 | 0.0118179
1217.79 | 1.21069 | 0.00116537 | 0.00392497 | 0.00182932 | 0.00223453 | 0.00058525 | 0.00165376 | 2.6587e-05 | 0.000234147 | 2.73038e-05 | 9.74959e-05 | 0.0117787
1218.76 | 1.30522 | 0.00116187 | 0.00391217 | 0.00182437 | 0.00222663 | 0.000583018 | 0.00164701 | 2.65247e-05 | 0.000233672 | 2.72438e-05 | 9.72731e-05 | 0.0117398
1219.72 | 1.50001 | 0.00115839 | 0.00389944 | 0.00181943 | 0.00221877 | 0.000580798 | 0.0016403 | 2.64625e-05 | 0.000233199 | 2.71841e-05 | 9.7051e-05 | 0.011701
1220.69 | 1.59107 | 0.00115493 | 0.00388677 | 0.00181451 | 0.00221095 | 0.00057859 | 0.00163363 | 2.64006e-05 | 0.000232727 | 2.71245e-05 | 9.68297e-05 | 0.0116625
1221.65 | 1.25629 | 0.00115147 | 0.00387415 | 0.00180961 | 0.00220317 | 0.000576393 | 0.00162699 | 2.63388e-05 | 0.000232256 | 2.7065e-05 | 9.6609e-05 | 0.0116241
1222.62 | 0.944806 | 0.00114804 | 0.0038616 | 0.00180473 | 0.00219543 | 0.000574211 | 0.00162041 | 2.62773e-05 | 0.000231787 | 2.70058e-05 | 9.63892e-05 | 0.0115859
1223.58 | 1.12658 | 0.00114462 | 0.00384912 | 0.00179988 | 0.00218773 | 0.000572041 | 0.00161386 | 2.6216e-05 | 0.000231319 | 2.69468e-05 | 9.61702e-05 | 0.0115479
1224.54 | 1.56545 | 0.00114121 | 0.00383669 | 0.00179504 | 0.00218008 | 0.000569883 | 0.00160735 | 2.61549e-05 | 0.000230853 | 2.6888e-05 | 9.59519e-05 | 0.0115101
1225.51 | 1.816 | 0.00113782 | 0.00382431 | 0.00179022 | 0.00217246 | 0.000567736 | 0.00160088 | 2.6094e-05 | 0.000230387 | 2.68293e-05 | 9.57341e-05 | 0.0114725
1226.47 | 1.64276 | 0.00113444 | 0.00381201 | 0.00178542 | 0.00216488 | 0.000565602 | 0.00159445 | 2.60333e-05 | 0.000229924 | 2.67709e-05 | 9.55173e-05 | 0.011435
1227.44 | 1.52458 | 0.00113108 | 0.00379976 | 0.00178064 | 0.00215734 | 0.000563481 | 0.00158805 | 2.59729e-05 | 0.000229462 | 2.67126e-05 | 9.53013e-05 | 0.0113978
1228.4 | 1.78038 | 0.00112774 | 0.00378758 | 0.00177588 | 0.00214985 | 0.000561371 | 0.0015817 | 2.59127e-05 | 0.000229001 | 2.66546e-05 | 9.50859e-05 | 0.0113608
1229.37 | 2.04589 | 0.00112441 | 0.00377543 | 0.00177113 | 0.00214238 | 0.000559272 | 0.00157538 | 2.58526e-05 | 0.000228541 | 2.65967e-05 | 9.48711e-05 | 0.0113239
1230.33 | 2.00262 | 0.00112109 | 0.00376336 | 0.00176641 | 0.00213496 | 0.000557186 | 0.0015691 | 2.57928e-05 | 0.000228083 | 2.6539e-05 | 9.46572e-05 | 0.0112872
1231.29 | 1.64241 | 0.00111779 | 0.00375135 | 0.0017617 | 0.00212758 | 0.000555111 | 0.00156286 | 2.57332e-05 | 0.000227626 | 2.64815e-05 | 9.44441e-05 | 0.0112507
1232.26 | 1.38518 | 0.0011145 | 0.0037394 | 0.00175702 | 0.00212024 | 0.000553049 | 0.00155666 | 2.56738e-05 | 0.000227171 | 2.64242e-05 | 9.42317e-05 | 0.0112144
1233.22 | 1.35911 | 0.00111123 | 0.0037275 | 0.00175235 | 0.00211294 | 0.000550997 | 0.0015505 | 2.56146e-05 | 0.000226717 | 2.63671e-05 | 9.40199e-05 | 0.0111782
1234.19 | 1.3485 | 0.00110797 | 0.00371564 | 0.0017477 | 0.00210566 | 0.000548955 | 0.00154436 | 2.55555e-05 | 0.000226264 | 2.63101e-05 | 9.38087e-05 | 0.0111422
1235.15 | 1.27898 | 0.00110473 | 0.00370386 | 0.00174307 | 0.00209843 | 0.000546927 | 0.00153827 | 2.54967e-05 | 0.000225813 | 2.62534e-05 | 9.35984e-05 | 0.0111064
1236.11 | 1.20515 | 0.0011015 | 0.00369213 | 0.00173846 | 0.00209124 | 0.00054491 | 0.00153221 | 2.54381e-05 | 0.000225364 | 2.61968e-05 | 9.33888e-05 | 0.0110708
1237.08 | 1.22816 | 0.00109829 | 0.00368045 | 0.00173387 | 0.00208409 | 0.000542904 | 0.00152619 | 2.53798e-05 | 0.000224915 | 2.61404e-05 | 9.318e-05 | 0.0110354
1238.04 | 1.42047 | 0.00109508 | 0.00366882 | 0.00172929 | 0.00207696 | 0.000540906 | 0.0015202 | 2.53215e-05 | 0.000224468 | 2.60842e-05 | 9.29716e-05 | 0.0110001
1239.01 | 1.48312 | 0.0010919 | 0.00365726 | 0.00172473 | 0.00206988 | 0.000538922 | 0.00151425 | 2.52635e-05 | 0.000224022 | 2.60282e-05 | 9.27641e-05 | 0.010965
1239.97 | 1.35086 | 0.00108872 | 0.00364575 | 0.00172019 | 0.00206283 | 0.000536949 | 0.00150833 | 2.52058e-05 | 0.000223577 | 2.59723e-05 | 9.25573e-05 | 0.0109301
1240.93 | 1.24335 | 0.00108556 | 0.0036343 | 0.00171567 | 0.00205582 | 0.000534987 | 0.00150245 | 2.51482e-05 | 0.000223134 | 2.59167e-05 | 9.23512e-05 | 0.0108953
1241.9 | 1.33281 | 0.00108242 | 0.00362288 | 0.00171116 | 0.00204884 | 0.000533033 | 0.0014966 | 2.50907e-05 | 0.000222692 | 2.58612e-05 | 9.21455e-05 | 0.0108607
1242.86 | 1.57187 | 0.00107928 | 0.00361154 | 0.00170668 | 0.0020419 | 0.000531092 | 0.00149078 | 2.50335e-05 | 0.000222251 | 2.58059e-05 | 9.19408e-05 | 0.0108263
1243.83 | 1.67202 | 0.00107617 | 0.00360024 | 0.00170221 | 0.002035 | 0.000529161 | 0.00148501 | 2.49766e-05 | 0.000221812 | 2.57507e-05 | 9.17368e-05 | 0.0107921
1244.79 | 1.63051 | 0.00107306 | 0.003589 | 0.00169776 | 0.00202813 | 0.000527242 | 0.00147926 | 2.49198e-05 | 0.000221374 | 2.56958e-05 | 9.15334e-05 | 0.010758
1245.76 | 1.4846 | 0.00106997 | 0.00357781 | 0.00169333 | 0.00202129 | 0.000525332 | 0.00147355 | 2.48631e-05 | 0.000220938 | 2.5641e-05 | 9.13307e-05 | 0.0107241
1246.72 | 1.22667 | 0.00106689 | 0.00356666 | 0.00168891 | 0.00201449 | 0.000523431 | 0.00146786 | 2.48067e-05 | 0.000220502 | 2.55864e-05 | 9.11285e-05 | 0.0106903
1247.68 | 0.966231 | 0.00106383 | 0.00355558 | 0.00168451 | 0.00200772 | 0.000521542 | 0.00146222 | 2.47505e-05 | 0.000220068 | 2.5532e-05 | 9.09271e-05 | 0.0106567
1248.65 | 0.865808 | 0.00106078 | 0.00354455 | 0.00168013 | 0.00200099 | 0.000519663 | 0.0014566 | 2.46944e-05 | 0.000219635 | 2.54777e-05 | 9.07264e-05 | 0.0106232
1249.61 | 0.888266 | 0.00105774 | 0.00353356 | 0.00167577 | 0.00199429 | 0.000517795 | 0.00145102 | 2.46386e-05 | 0.000219204 | 2.54236e-05 | 9.05264e-05 | 0.01059
1250.58 | 0.914342 | 0.00105471 | 0.00352262 | 0.00167142 | 0.00198762 | 0.000515935 | 0.00144547 | 2.45829e-05 | 0.000218773 | 2.53697e-05 | 9.03268e-05 | 0.0105568
1251.54 | 0.939696 | 0.0010517 | 0.00351174 | 0.00166709 | 0.00198099 | 0.000514086 | 0.00143995 | 2.45274e-05 | 0.000218344 | 2.5316e-05 | 9.01281e-05 | 0.0105239
1252.51 | 1.02398 | 0.0010487 | 0.00350091 | 0.00166277 | 0.00197439 | 0.000512248 | 0.00143446 | 2.44721e-05 | 0.000217917 | 2.52624e-05 | 8.99301e-05 | 0.0104911
1253.47 | 1.29079 | 0.00104571 | 0.00349013 | 0.00165848 | 0.00196783 | 0.000510419 | 0.00142901 | 2.4417e-05 | 0.00021749 | 2.5209e-05 | 8.97327e-05 | 0.0104584
1254.43 | 1.5634 | 0.00104274 | 0.00347939 | 0.00165419 | 0.00196129 | 0.000508598 | 0.00142358 | 2.43621e-05 | 0.000217065 | 2.51557e-05 | 8.95357e-05 | 0.0104259
1255.4 | 1.6216 | 0.00103977 | 0.00346871 | 0.00164993 | 0.00195479 | 0.000506789 | 0.00141818 | 2.43074e-05 | 0.000216641 | 2.51027e-05 | 8.93396e-05 | 0.0103936
1256.36 | 1.54786 | 0.00103683 | 0.00345808 | 0.00164568 | 0.00194832 | 0.000504989 | 0.00141282 | 2.42528e-05 | 0.000216218 | 2.50498e-05 | 8.91442e-05 | 0.0103614
1257.33 | 1.48137 | 0.00103389 | 0.0034475 | 0.00164145 | 0.00194189 | 0.000503199 | 0.00140749 | 2.41985e-05 | 0.000215797 | 2.49971e-05 | 8.89494e-05 | 0.0103294
1258.29 | 1.46226 | 0.00103096 | 0.00343695 | 0.00163723 | 0.00193548 | 0.000501417 | 0.00140218 | 2.41443e-05 | 0.000215376 | 2.49445e-05 | 8.8755e-05 | 0.0102974
1259.26 | 1.44204 | 0.00102805 | 0.00342646 | 0.00163304 | 0.00192911 | 0.000499646 | 0.00139691 | 2.40903e-05 | 0.000214957 | 2.48921e-05 | 8.85615e-05 | 0.0102657
1260.22 | 1.3746 | 0.00102515 | 0.00341603 | 0.00162885 | 0.00192277 | 0.000497884 | 0.00139167 | 2.40365e-05 | 0.000214539 | 2.48399e-05 | 8.83685e-05 | 0.0102341
1261.18 | 1.31487 | 0.00102227 | 0.00340564 | 0.00162469 | 0.00191646 | 0.000496132 | 0.00138645 | 2.39828e-05 | 0.000214123 | 2.47878e-05 | 8.81763e-05 | 0.0102027
1262.15 | 1.30523 | 0.00101939 | 0.00339529 | 0.00162054 | 0.00191018 | 0.000494388 | 0.00138127 | 2.39294e-05 | 0.000213707 | 2.47359e-05 | 8.79846e-05 | 0.0101714
1263.11 | 1.34451 | 0.00101653 | 0.00338498 | 0.0016164 | 0.00190392 | 0.000492653 | 0.00137611 | 2.38761e-05 | 0.000213293 | 2.46841e-05 | 8.77934e-05 | 0.0101402
1264.08 | 1.40201 | 0.00101368 | 0.00337474 | 0.00161228 | 0.00189771 | 0.000490928 | 0.00137099 | 2.3823e-05 | 0.00021288 | 2.46326e-05 | 8.7603e-05 | 0.0101093
1265.04 | 1.4904 | 0.00101084 | 0.00336453 | 0.00160818 | 0.00189152 | 0.000489212 | 0.00136589 | 2.37701e-05 | 0.000212468 | 2.45812e-05 | 8.74132e-05 | 0.0100784
1266.01 | 1.57074 | 0.00100801 | 0.00335438 | 0.00160409 | 0.00188537 | 0.000487505 | 0.00136082 | 2.37173e-05 | 0.000212058 | 2.45299e-05 | 8.7224e-05 | 0.0100477
1266.97 | 1.64604 | 0.0010052 | 0.00334425 | 0.00160002 | 0.00187923 | 0.000485805 | 0.00135577 | 2.36647e-05 | 0.000211648 | 2.44788e-05 | 8.70353e-05 | 0.0100171
1267.93 | 1.70261 | 0.00100239 | 0.00333419 | 0.00159596 | 0.00187314 | 0.000484116 | 0.00135076 | 2.36123e-05 | 0.00021124 | 2.44279e-05 | 8.68473e-05 | 0.00998668
1268.9 | 1.72687 | 0.000999603 | 0.00332417 | 0.00159192 | 0.00186707 | 0.000482436 | 0.00134578 | 2.35601e-05 | 0.000210833 | 2.43771e-05 | 8.666e-05 | 0.0099564
1269.86 | 1.7189 | 0.000996823 | 0.00331419 | 0.0015879 | 0.00186103 | 0.000480764 | 0.00134082 | 2.35081e-05 | 0.000210427 | 2.43265e-05 | 8.64732e-05 | 0.00992626
1270.83 | 1.66102 | 0.000994053 | 0.00330425 | 0.00158388 | 0.00185502 | 0.0004791 | 0.00133588 | 2.34562e-05 | 0.000210022 | 2.4276e-05 | 8.62869e-05 | 0.00989623
1271.79 | 1.51757 | 0.000991296 | 0.00329437 | 0.00157989 | 0.00184904 | 0.000477445 | 0.00133098 | 2.34045e-05 | 0.000209618 | 2.42257e-05 | 8.61014e-05 | 0.00986637
1272.76 | 1.43744 | 0.000988552 | 0.00328453 | 0.00157591 | 0.00184309 | 0.0004758 | 0.0013261 | 2.33529e-05 | 0.000209216 | 2.41756e-05 | 8.59165e-05 | 0.00983664
1273.72 | 1.51401 | 0.000985818 | 0.00327473 | 0.00157194 | 0.00183717 | 0.000474162 | 0.00132125 | 2.33016e-05 | 0.000208815 | 2.41256e-05 | 8.57321e-05 | 0.00980705
1274.68 | 1.68596 | 0.000983096 | 0.00326498 | 0.001568 | 0.00183127 | 0.000472534 | 0.00131643 | 2.32504e-05 | 0.000208415 | 2.40757e-05 | 8.55484e-05 | 0.0097776
1275.65 | 1.75225 | 0.000980383 | 0.00325526 | 0.00156406 | 0.0018254 | 0.000470912 | 0.00131163 | 2.31993e-05 | 0.000208016 | 2.4026e-05 | 8.5365e-05 | 0.00974825
1276.61 | 1.72539 | 0.000977683 | 0.00324559 | 0.00156014 | 0.00181957 | 0.000469299 | 0.00130686 | 2.31485e-05 | 0.000207618 | 2.39765e-05 | 8.51825e-05 | 0.00971906
1277.58 | 1.82098 | 0.000974995 | 0.00323597 | 0.00155623 | 0.00181376 | 0.000467696 | 0.00130211 | 2.30978e-05 | 0.000207221 | 2.39271e-05 | 8.50005e-05 | 0.00969001
1278.54 | 2.08876 | 0.000972317 | 0.00322638 | 0.00155234 | 0.00180798 | 0.0004661 | 0.0012974 | 2.30473e-05 | 0.000206826 | 2.38779e-05 | 8.48191e-05 | 0.00966109
1279.51 | 2.33168 | 0.000969648 | 0.00321684 | 0.00154846 | 0.00180222 | 0.000464511 | 0.0012927 | 2.29969e-05 | 0.000206431 | 2.38288e-05 | 8.46381e-05 | 0.00963227
1280.47 | 2.33208 | 0.000966993 | 0.00320734 | 0.0015446 | 0.00179649 | 0.000462932 | 0.00128803 | 2.29467e-05 | 0.000206038 | 2.37799e-05 | 8.44578e-05 | 0.00960361
1281.43 | 2.18301 | 0.000964348 | 0.00319789 | 0.00154075 | 0.00179079 | 0.00046136 | 0.00128339 | 2.28967e-05 | 0.000205646 | 2.37311e-05 | 8.42782e-05 | 0.00957508
1282.4 | 2.01188 | 0.000961714 | 0.00318847 | 0.00153692 | 0.00178512 | 0.000459797 | 0.00127877 | 2.28468e-05 | 0.000205255 | 2.36825e-05 | 8.40991e-05 | 0.00954668
1283.36 | 1.84484 | 0.000959089 | 0.00317909 | 0.0015331 | 0.00177947 | 0.00045824 | 0.00127417 | 2.27971e-05 | 0.000204865 | 2.3634e-05 | 8.39204e-05 | 0.00951838
1284.33 | 1.74587 | 0.000956476 | 0.00316976 | 0.00152929 | 0.00177385 | 0.000456692 | 0.00126961 | 2.27475e-05 | 0.000204476 | 2.35857e-05 | 8.37424e-05 | 0.00949024
1285.29 | 1.77835 | 0.000953875 | 0.00316047 | 0.0015255 | 0.00176826 | 0.000455153 | 0.00126506 | 2.26982e-05 | 0.000204089 | 2.35375e-05 | 8.3565e-05 | 0.00946222
1286.25 | 1.82196 | 0.000951284 | 0.00315123 | 0.00152173 | 0.0017627 | 0.000453621 | 0.00126054 | 2.2649e-05 | 0.000203702 | 2.34895e-05 | 8.33882e-05 | 0.00943433
1287.22 | 1.72346 | 0.000948701 | 0.00314201 | 0.00151796 | 0.00175715 | 0.000452095 | 0.00125605 | 2.25999e-05 | 0.000203316 | 2.34416e-05 | 8.32118e-05 | 0.00940653
1288.18 | 1.63345 | 0.000946131 | 0.00313284 | 0.00151421 | 0.00175164 | 0.000450578 | 0.00125157 | 2.2551e-05 | 0.000202932 | 2.33939e-05 | 8.30361e-05 | 0.00937889
1289.15 | 1.77066 | 0.000943571 | 0.00312371 | 0.00151048 | 0.00174615 | 0.000449069 | 0.00124713 | 2.25022e-05 | 0.000202549 | 2.33463e-05 | 8.28609e-05 | 0.00935137
1290.11 | 2.17022 | 0.000941022 | 0.00311463 | 0.00150676 | 0.00174069 | 0.000447568 | 0.0012427 | 2.24536e-05 | 0.000202167 | 2.32989e-05 | 8.26863e-05 | 0.00932398
1291.08 | 2.41644 | 0.000938484 | 0.00310558 | 0.00150305 | 0.00173526 | 0.000446074 | 0.00123831 | 2.24052e-05 | 0.000201786 | 2.32516e-05 | 8.25123e-05 | 0.0092967
1292.04 | 2.27868 | 0.000935952 | 0.00309656 | 0.00149935 | 0.00172984 | 0.000444586 | 0.00123392 | 2.23569e-05 | 0.000201405 | 2.32044e-05 | 8.23386e-05 | 0.00926952
1293 | 2.11453 | 0.000933434 | 0.00308759 | 0.00149568 | 0.00172445 | 0.000443107 | 0.00122957 | 2.23088e-05 | 0.000201026 | 2.31574e-05 | 8.21656e-05 | 0.00924249
1293.97 | 2.06126 | 0.000930926 | 0.00307866 | 0.00149201 | 0.00171909 | 0.000441636 | 0.00122524 | 2.22609e-05 | 0.000200649 | 2.31105e-05 | 8.19932e-05 | 0.00921558
1294.93 | 2.06558 | 0.000928428 | 0.00306977 | 0.00148836 | 0.00171376 | 0.000440171 | 0.00122093 | 2.22131e-05 | 0.000200272 | 2.30638e-05 | 8.18214e-05 | 0.00918879
1295.9 | 2.02689 | 0.000925937 | 0.00306091 | 0.00148471 | 0.00170844 | 0.000438713 | 0.00121664 | 2.21654e-05 | 0.000199896 | 2.30172e-05 | 8.16499e-05 | 0.00916209
1296.86 | 1.91534 | 0.000923459 | 0.00305209 | 0.00148109 | 0.00170316 | 0.000437263 | 0.00121238 | 2.21179e-05 | 0.000199521 | 2.29707e-05 | 8.14791e-05 | 0.00913553
1297.83 | 1.82766 | 0.000920991 | 0.00304332 | 0.00147748 | 0.0016979 | 0.000435821 | 0.00120814 | 2.20705e-05 | 0.000199147 | 2.29244e-05 | 8.13088e-05 | 0.0091091
1298.79 | 1.73954 | 0.000918533 | 0.00303458 | 0.00147388 | 0.00169266 | 0.000434385 | 0.00120393 | 2.20234e-05 | 0.000198775 | 2.28783e-05 | 8.11391e-05 | 0.00908277
1299.75 | 1.76454 | 0.000916082 | 0.00302587 | 0.00147029 | 0.00168744 | 0.000432955 | 0.00119973 | 2.19763e-05 | 0.000198403 | 2.28322e-05 | 8.09698e-05 | 0.00905654
1300.72 | 2.04647 | 0.000913643 | 0.0030172 | 0.00146671 | 0.00168226 | 0.000431534 | 0.00119555 | 2.19294e-05 | 0.000198032 | 2.27863e-05 | 8.08011e-05 | 0.00903045
1301.68 | 2.49134 | 0.000911214 | 0.00300857 | 0.00146315 | 0.00167709 | 0.00043012 | 0.0011914 | 2.18827e-05 | 0.000197663 | 2.27406e-05 | 8.0633e-05 | 0.00900447
1302.65 | 2.60422 | 0.000908795 | 0.00299998 | 0.00145961 | 0.00167195 | 0.000428712 | 0.00118727 | 2.18361e-05 | 0.000197295 | 2.2695e-05 | 8.04654e-05 | 0.00897861
1303.61 | 2.41612 | 0.000906385 | 0.00299143 | 0.00145607 | 0.00166683 | 0.000427312 | 0.00118316 | 2.17896e-05 | 0.000196927 | 2.26495e-05 | 8.02983e-05 | 0.00895286
1304.58 | 2.28773 | 0.000903983 | 0.00298291 | 0.00145255 | 0.00166173 | 0.000425916 | 0.00117907 | 2.17433e-05 | 0.000196561 | 2.26042e-05 | 8.01315e-05 | 0.00892719
1305.54 | 2.33841 | 0.000901592 | 0.00297442 | 0.00144904 | 0.00165666 | 0.00042453 | 0.001175 | 2.16972e-05 | 0.000196195 | 2.2559e-05 | 7.99655e-05 | 0.00890167
1306.5 | 2.40858 | 0.000899211 | 0.00296598 | 0.00144554 | 0.00165162 | 0.000423149 | 0.00117096 | 2.16512e-05 | 0.000195831 | 2.25139e-05 | 7.98e-05 | 0.00887625
1307.47 | 2.25416 | 0.000896839 | 0.00295757 | 0.00144206 | 0.00164659 | 0.000421776 | 0.00116693 | 2.16053e-05 | 0.000195468 | 2.2469e-05 | 7.9635e-05 | 0.00885095
1308.43 | 2.02869 | 0.000894475 | 0.00294919 | 0.00143859 | 0.00164159 | 0.000420408 | 0.00116292 | 2.15596e-05 | 0.000195105 | 2.24242e-05 | 7.94703e-05 | 0.00882573
1309.4 | 1.99443 | 0.000892122 | 0.00294085 | 0.00143513 | 0.00163661 | 0.000419048 | 0.00115894 | 2.1514e-05 | 0.000194744 | 2.23795e-05 | 7.93063e-05 | 0.00880064
1310.36 | 2.13811 | 0.000889778 | 0.00293255 | 0.00143168 | 0.00163165 | 0.000417694 | 0.00115498 | 2.14686e-05 | 0.000194383 | 2.2335e-05 | 7.91428e-05 | 0.00877566
1311.32 | 2.29354 | 0.000887444 | 0.00292428 | 0.00142825 | 0.00162672 | 0.000416347 | 0.00115104 | 2.14233e-05 | 0.000194024 | 2.22906e-05 | 7.89798e-05 | 0.00875079
1312.29 | 2.44173 | 0.000885116 | 0.00291604 | 0.00142482 | 0.0016218 | 0.000415006 | 0.00114711 | 2.13781e-05 | 0.000193666 | 2.22463e-05 | 7.88172e-05 | 0.00872601
1313.25 | 2.49748 | 0.0008828 | 0.00290785 | 0.00142141 | 0.00161691 | 0.000413672 | 0.00114321 | 2.13332e-05 | 0.000193308 | 2.22022e-05 | 7.86552e-05 | 0.00870135
1314.22 | 2.27639 | 0.000880493 | 0.00289968 | 0.00141802 | 0.00161205 | 0.000412344 | 0.00113932 | 2.12883e-05 | 0.000192952 | 2.21582e-05 | 7.84937e-05 | 0.0086768
1315.18 | 2.01631 | 0.000878195 | 0.00289155 | 0.00141463 | 0.0016072 | 0.000411023 | 0.00113546 | 2.12436e-05 | 0.000192597 | 2.21143e-05 | 7.83327e-05 | 0.00865236
1316.15 | 2.03511 | 0.000875903 | 0.00288345 | 0.00141126 | 0.00160237 | 0.000409707 | 0.00113161 | 2.1199e-05 | 0.000192242 | 2.20705e-05 | 7.81721e-05 | 0.00862799
1317.11 | 2.48623 | 0.000873623 | 0.00287539 | 0.0014079 | 0.00159757 | 0.000408398 | 0.00112779 | 2.11546e-05 | 0.000191889 | 2.20269e-05 | 7.80121e-05 | 0.00860375
1318.07 | 2.73135 | 0.000871352 | 0.00286736 | 0.00140455 | 0.00159279 | 0.000407096 | 0.00112399 | 2.11103e-05 | 0.000191536 | 2.19835e-05 | 7.78526e-05 | 0.00857962
1319.04 | 2.61316 | 0.00086909 | 0.00285937 | 0.00140121 | 0.00158803 | 0.0004058 | 0.0011202 | 2.10662e-05 | 0.000191185 | 2.19401e-05 | 7.76935e-05 | 0.00855559
1320 | 2.45475 | 0.000866836 | 0.00285141 | 0.00139789 | 0.0015833 | 0.00040451 | 0.00111643 | 2.10222e-05 | 0.000190834 | 2.18969e-05 | 7.7535e-05 | 0.00853167
1320.97 | 2.34136 | 0.000864589 | 0.00284348 | 0.00139457 | 0.00157858 | 0.000403225 | 0.00111268 | 2.09783e-05 | 0.000190484 | 2.18538e-05 | 7.73768e-05 | 0.00850782
1321.93 | 2.29635 | 0.000862353 | 0.00283558 | 0.00139127 | 0.00157388 | 0.000401947 | 0.00110896 | 2.09345e-05 | 0.000190136 | 2.18108e-05 | 7.72192e-05 | 0.00848409
1322.89 | 2.41672 | 0.000860125 | 0.00282772 | 0.00138798 | 0.00156921 | 0.000400676 | 0.00110525 | 2.08909e-05 | 0.000189788 | 2.1768e-05 | 7.70622e-05 | 0.00846047
1323.86 | 2.73182 | 0.000857906 | 0.00281989 | 0.0013847 | 0.00156455 | 0.00039941 | 0.00110155 | 2.08475e-05 | 0.000189442 | 2.17253e-05 | 7.69056e-05 | 0.00843694
1324.82 | 2.90209 | 0.000855694 | 0.00281209 | 0.00138143 | 0.00155992 | 0.000398149 | 0.00109788 | 2.08041e-05 | 0.000189096 | 2.16826e-05 | 7.67493e-05 | 0.0084135
1325.79 | 2.88107 | 0.000853492 | 0.00280433 | 0.00137818 | 0.0015553 | 0.000396896 | 0.00109422 | 2.07609e-05 | 0.000188751 | 2.16402e-05 | 7.65936e-05 | 0.00839017
1326.75 | 2.75274 | 0.000851299 | 0.0027966 | 0.00137494 | 0.00155071 | 0.000395648 | 0.00109059 | 2.07179e-05 | 0.000188407 | 2.15979e-05 | 7.64384e-05 | 0.00836694
1327.72 | 2.50569 | 0.000849114 | 0.0027889 | 0.00137171 | 0.00154614 | 0.000394406 | 0.00108697 | 2.0675e-05 | 0.000188064 | 2.15556e-05 | 7.62837e-05 | 0.00834381
1328.68 | 2.23964 | 0.000846936 | 0.00278122 | 0.00136848 | 0.00154159 | 0.000393169 | 0.00108337 | 2.06321e-05 | 0.000187722 | 2.15135e-05 | 7.61293e-05 | 0.00832076
1329.64 | 2.25953 | 0.000844768 | 0.00277359 | 0.00136527 | 0.00153705 | 0.000391939 | 0.00107978 | 2.05895e-05 | 0.000187381 | 2.14716e-05 | 7.59756e-05 | 0.00829782
1330.61 | 2.48304 | 0.000842608 | 0.00276598 | 0.00136208 | 0.00153254 | 0.000390715 | 0.00107622 | 2.0547e-05 | 0.000187041 | 2.14297e-05 | 7.58223e-05 | 0.00827498
1331.57 | 2.65183 | 0.000840456 | 0.00275841 | 0.00135889 | 0.00152805 | 0.000389496 | 0.00107267 | 2.05046e-05 | 0.000186702 | 2.1388e-05 | 7.56694e-05 | 0.00825224
1332.54 | 2.66561 | 0.000838313 | 0.00275086 | 0.00135571 | 0.00152358 | 0.000388283 | 0.00106914 | 2.04623e-05 | 0.000186364 | 2.13464e-05 | 7.5517e-05 | 0.00822959
1333.5 | 2.63515 | 0.000836176 | 0.00274335 | 0.00135255 | 0.00151912 | 0.000387074 | 0.00106563 | 2.04202e-05 | 0.000186026 | 2.13049e-05 | 7.5365e-05 | 0.00820701
1334.47 | 2.63034 | 0.000834049 | 0.00273586 | 0.00134939 | 0.00151469 | 0.000385873 | 0.00106213 | 2.03782e-05 | 0.00018569 | 2.12635e-05 | 7.52135e-05 | 0.00818455
1335.43 | 2.62822 | 0.00083193 | 0.00272841 | 0.00134625 | 0.00151028 | 0.000384676 | 0.00105866 | 2.03363e-05 | 0.000185354 | 2.12223e-05 | 7.50625e-05 | 0.00816218
1336.39 | 2.59968 | 0.00082982 | 0.00272099 | 0.00134312 | 0.00150588 | 0.000383486 | 0.0010552 | 2.02946e-05 | 0.00018502 | 2.11812e-05 | 7.4912e-05 | 0.00813991
1337.36 | 2.54903 | 0.000827715 | 0.0027136 | 0.00134 | 0.00150151 | 0.0003823 | 0.00105175 | 2.02529e-05 | 0.000184686 | 2.11401e-05 | 7.47617e-05 | 0.00811771
1338.32 | 2.5233 | 0.00082562 | 0.00270624 | 0.00133689 | 0.00149715 | 0.00038112 | 0.00104832 | 2.02114e-05 | 0.000184353 | 2.10993e-05 | 7.46121e-05 | 0.00809562
1339.29 | 2.59692 | 0.000823533 | 0.00269891 | 0.00133379 | 0.00149281 | 0.000379946 | 0.00104491 | 2.01701e-05 | 0.000184021 | 2.10585e-05 | 7.44629e-05 | 0.00807362
1340.25 | 2.61277 | 0.000821454 | 0.00269161 | 0.0013307 | 0.00148849 | 0.000378777 | 0.00104152 | 2.01288e-05 | 0.00018369 | 2.10179e-05 | 7.43141e-05 | 0.00805171
1341.22 | 2.52209 | 0.000819381 | 0.00268433 | 0.00132762 | 0.00148419 | 0.000377613 | 0.00103814 | 2.00877e-05 | 0.00018336 | 2.09773e-05 | 7.41656e-05 | 0.00802987
1342.18 | 2.38004 | 0.000817318 | 0.00267709 | 0.00132456 | 0.00147991 | 0.000376455 | 0.00103478 | 2.00467e-05 | 0.000183031 | 2.09369e-05 | 7.40178e-05 | 0.00800814
1343.14 | 2.23162 | 0.000815263 | 0.00266988 | 0.0013215 | 0.00147565 | 0.000375302 | 0.00103144 | 2.00059e-05 | 0.000182702 | 2.08966e-05 | 7.38704e-05 | 0.0079865
1344.11 | 2.06511 | 0.000813215 | 0.0026627 | 0.00131846 | 0.0014714 | 0.000374155 | 0.00102811 | 1.99651e-05 | 0.000182375 | 2.08565e-05 | 7.37234e-05 | 0.00796495
1345.07 | 2.00188 | 0.000811173 | 0.00265553 | 0.00131542 | 0.00146717 | 0.000373011 | 0.00102479 | 1.99245e-05 | 0.000182048 | 2.08164e-05 | 7.35767e-05 | 0.00794347
1346.04 | 2.05893 | 0.000809141 | 0.00264841 | 0.00131239 | 0.00146297 | 0.000371875 | 0.0010215 | 1.9884e-05 | 0.000181723 | 2.07764e-05 | 7.34306e-05 | 0.0079221
1347 | 2.08843 | 0.000807116 | 0.00264131 | 0.00130938 | 0.00145878 | 0.000370743 | 0.00101822 | 1.98437e-05 | 0.000181398 | 2.07366e-05 | 7.32849e-05 | 0.00790081
1347.96 | 2.00746 | 0.000805099 | 0.00263425 | 0.00130638 | 0.00145461 | 0.000369616 | 0.00101495 | 1.98034e-05 | 0.000181074 | 2.06969e-05 | 7.31397e-05 | 0.00787961
1348.93 | 1.89213 | 0.000803089 | 0.00262721 | 0.00130338 | 0.00145045 | 0.000368495 | 0.0010117 | 1.97633e-05 | 0.000180751 | 2.06573e-05 | 7.29949e-05 | 0.0078585
1349.89 | 1.90568 | 0.000801085 | 0.00262019 | 0.0013004 | 0.00144631 | 0.000367378 | 0.00100847 | 1.97233e-05 | 0.000180428 | 2.06178e-05 | 7.28504e-05 | 0.00783745
1350.86 | 1.98877 | 0.000799091 | 0.0026132 | 0.00129742 | 0.0014422 | 0.000366266 | 0.00100525 | 1.96834e-05 | 0.000180107 | 2.05784e-05 | 7.27064e-05 | 0.00781651
1351.82 | 1.96023 | 0.000797104 | 0.00260625 | 0.00129446 | 0.00143809 | 0.00036516 | 0.00100205 | 1.96437e-05 | 0.000179787 | 2.05391e-05 | 7.25629e-05 | 0.00779565
1352.79 | 1.80537 | 0.000795124 | 0.00259932 | 0.00129151 | 0.00143401 | 0.000364059 | 0.000998862 | 1.96041e-05 | 0.000179467 | 2.05e-05 | 7.24198e-05 | 0.00777488
1353.75 | 1.71254 | 0.00079315 | 0.00259241 | 0.00128856 | 0.00142994 | 0.000362962 | 0.000995687 | 1.95645e-05 | 0.000179148 | 2.04609e-05 | 7.2277e-05 | 0.00775417
1354.71 | 1.8647 | 0.000791185 | 0.00258554 | 0.00128563 | 0.00142589 | 0.00036187 | 0.000992531 | 1.95251e-05 | 0.00017883 | 2.0422e-05 | 7.21347e-05 | 0.00773357
1355.68 | 2.0679 | 0.000789227 | 0.0025787 | 0.00128271 | 0.00142186 | 0.000360784 | 0.000989389 | 1.94859e-05 | 0.000178513 | 2.03832e-05 | 7.19929e-05 | 0.00771304
1356.64 | 2.23808 | 0.000787277 | 0.00257188 | 0.0012798 | 0.00141785 | 0.000359702 | 0.000986263 | 1.94467e-05 | 0.000178197 | 2.03445e-05 | 7.18515e-05 | 0.00769261
1357.61 | 2.34383 | 0.000785331 | 0.00256508 | 0.00127689 | 0.00141385 | 0.000358625 | 0.000983148 | 1.94076e-05 | 0.000177881 | 2.03058e-05 | 7.17103e-05 | 0.00767223
1358.57 | 2.33658 | 0.000783395 | 0.00255832 | 0.001274 | 0.00140987 | 0.000357553 | 0.000980051 | 1.93687e-05 | 0.000177567 | 2.02674e-05 | 7.15697e-05 | 0.00765195
1359.54 | 2.14991 | 0.000781466 | 0.00255158 | 0.00127112 | 0.0014059 | 0.000356486 | 0.000976968 | 1.93299e-05 | 0.000177253 | 2.0229e-05 | 7.14296e-05 | 0.00763176
1360.5 | 1.96963 | 0.000779545 | 0.00254487 | 0.00126824 | 0.00140196 | 0.000355424 | 0.0009739 | 1.92913e-05 | 0.00017694 | 2.01907e-05 | 7.12898e-05 | 0.00761165
1361.46 | 1.72245 | 0.00077763 | 0.00253818 | 0.00126538 | 0.00139803 | 0.000354366 | 0.000970847 | 1.92527e-05 | 0.000176628 | 2.01526e-05 | 7.11505e-05 | 0.00759162
1362.43 | 1.61279 | 0.00077572 | 0.00253152 | 0.00126253 | 0.00139411 | 0.000353312 | 0.000967804 | 1.92142e-05 | 0.000176316 | 2.01145e-05 | 7.10114e-05 | 0.00757165
1363.39 | 1.81226 | 0.00077382 | 0.00252489 | 0.00125968 | 0.00139021 | 0.000352264 | 0.000964779 | 1.91759e-05 | 0.000176006 | 2.00766e-05 | 7.08728e-05 | 0.00755177
1364.36 | 2.20774 | 0.000771926 | 0.00251828 | 0.00125685 | 0.00138633 | 0.000351221 | 0.000961768 | 1.91377e-05 | 0.000175696 | 2.00387e-05 | 7.07347e-05 | 0.00753198
1365.32 | 2.31699 | 0.000770039 | 0.0025117 | 0.00125402 | 0.00138247 | 0.000350182 | 0.000958772 | 1.90996e-05 | 0.000175388 | 2.0001e-05 | 7.0597e-05 | 0.00751227
1366.29 | 2.13673 | 0.000768158 | 0.00250514 | 0.0012512 | 0.00137861 | 0.000349147 | 0.000955786 | 1.90615e-05 | 0.000175079 | 1.99633e-05 | 7.04595e-05 | 0.00749261
1367.25 | 1.96723 | 0.000766285 | 0.00249861 | 0.0012484 | 0.00137478 | 0.000348117 | 0.000952817 | 1.90236e-05 | 0.000174772 | 1.99258e-05 | 7.03226e-05 | 0.00747305
1368.21 | 1.86432 | 0.000764419 | 0.00249211 | 0.0012456 | 0.00137096 | 0.000347092 | 0.000949862 | 1.89859e-05 | 0.000174466 | 1.98884e-05 | 7.01861e-05 | 0.00745357
1369.18 | 1.81041 | 0.000762559 | 0.00248563 | 0.00124282 | 0.00136716 | 0.000346071 | 0.000946921 | 1.89482e-05 | 0.00017416 | 1.98511e-05 | 7.00499e-05 | 0.00743417
1370.14 | 1.78241 | 0.000760705 | 0.00247917 | 0.00124004 | 0.00136337 | 0.000345054 | 0.00094399 | 1.89106e-05 | 0.000173855 | 1.98139e-05 | 6.99141e-05 | 0.00741482
1371.11 | 1.79445 | 0.000758859 | 0.00247274 | 0.00123727 | 0.00135961 | 0.000344043 | 0.000941076 | 1.88732e-05 | 0.000173552 | 1.97768e-05 | 6.97787e-05 | 0.00739557
1372.07 | 1.91263 | 0.00075702 | 0.00246634 | 0.00123451 | 0.00135585 | 0.000343036 | 0.000938175 | 1.88359e-05 | 0.000173248 | 1.97398e-05 | 6.96438e-05 | 0.0073764
1373.04 | 2.09134 | 0.000755188 | 0.00245996 | 0.00123176 | 0.00135211 | 0.000342033 | 0.000935288 | 1.87987e-05 | 0.000172946 | 1.97029e-05 | 6.95092e-05 | 0.0073573
1374 | 2.20159 | 0.00075336 | 0.0024536 | 0.00122902 | 0.00134839 | 0.000341034 | 0.000932411 | 1.87616e-05 | 0.000172644 | 1.96661e-05 | 6.93749e-05 | 0.00733826
1374.96 | 2.17049 | 0.000751541 | 0.00244727 | 0.00122628 | 0.00134468 | 0.00034004 | 0.00092955 | 1.87246e-05 | 0.000172343 | 1.96294e-05 | 6.92412e-05 | 0.00731931
1375.93 | 2.11244 | 0.000749729 | 0.00244097 | 0.00122356 | 0.00134099 | 0.00033905 | 0.000926703 | 1.86877e-05 | 0.000172043 | 1.95929e-05 | 6.91078e-05 | 0.00730043
1376.89 | 2.05997 | 0.000747923 | 0.00243469 | 0.00122085 | 0.00133731 | 0.000338065 | 0.000923868 | 1.86509e-05 | 0.000171744 | 1.95564e-05 | 6.89748e-05 | 0.00728163
1377.86 | 2.01323 | 0.000746123 | 0.00242843 | 0.00121814 | 0.00133365 | 0.000337084 | 0.000921047 | 1.86143e-05 | 0.000171446 | 1.952e-05 | 6.88421e-05 | 0.0072629
1378.82 | 1.98058 | 0.000744328 | 0.0024222 | 0.00121545 | 0.00133 | 0.000336106 | 0.000918235 | 1.85777e-05 | 0.000171148 | 1.94837e-05 | 6.87098e-05 | 0.00724423
1379.79 | 1.95914 | 0.000742542 | 0.00241599 | 0.00121276 | 0.00132637 | 0.000335133 | 0.000915439 | 1.85412e-05 | 0.000170851 | 1.94475e-05 | 6.85779e-05 | 0.00722565
1380.75 | 1.89977 | 0.000740762 | 0.0024098 | 0.00121008 | 0.00132275 | 0.000334165 | 0.000912656 | 1.85049e-05 | 0.000170555 | 1.94115e-05 | 6.84464e-05 | 0.00720714
1381.71 | 1.76479 | 0.000738988 | 0.00240364 | 0.00120741 | 0.00131915 | 0.000333201 | 0.000909886 | 1.84687e-05 | 0.00017026 | 1.93755e-05 | 6.83153e-05 | 0.0071887
1382.68 | 1.71765 | 0.000737219 | 0.0023975 | 0.00120475 | 0.00131556 | 0.00033224 | 0.000907125 | 1.84325e-05 | 0.000169965 | 1.93396e-05 | 6.81845e-05 | 0.00717031
1383.64 | 1.82674 | 0.000735458 | 0.00239139 | 0.0012021 | 0.00131198 | 0.000331284 | 0.00090438 | 1.83965e-05 | 0.000169671 | 1.93038e-05 | 6.80541e-05 | 0.00715202
1384.61 | 1.9421 | 0.000733703 | 0.0023853 | 0.00119946 | 0.00130843 | 0.000330332 | 0.000901647 | 1.83606e-05 | 0.000169378 | 1.92682e-05 | 6.79241e-05 | 0.0071338
1385.57 | 1.81753 | 0.000731955 | 0.00237923 | 0.00119682 | 0.00130488 | 0.000329385 | 0.000898927 | 1.83248e-05 | 0.000169086 | 1.92326e-05 | 6.77945e-05 | 0.00711564
1386.54 | 1.53621 | 0.000730211 | 0.00237318 | 0.0011942 | 0.00130135 | 0.00032844 | 0.000896216 | 1.8289e-05 | 0.000168794 | 1.91971e-05 | 6.76652e-05 | 0.00709754
1387.5 | 1.45779 | 0.000728475 | 0.00236716 | 0.00119158 | 0.00129783 | 0.000327501 | 0.00089352 | 1.82534e-05 | 0.000168503 | 1.91617e-05 | 6.75363e-05 | 0.00707953
1388.46 | 1.57263 | 0.000726745 | 0.00236116 | 0.00118897 | 0.00129433 | 0.000326565 | 0.000890836 | 1.82179e-05 | 0.000168213 | 1.91264e-05 | 6.74078e-05 | 0.00706158
1389.43 | 1.78198 | 0.000725022 | 0.00235519 | 0.00118637 | 0.00129085 | 0.000325634 | 0.000888164 | 1.81825e-05 | 0.000167924 | 1.90913e-05 | 6.72797e-05 | 0.00704371
1390.39 | 2.11199 | 0.000723304 | 0.00234924 | 0.00118378 | 0.00128737 | 0.000324706 | 0.000885505 | 1.81472e-05 | 0.000167636 | 1.90562e-05 | 6.71519e-05 | 0.0070259
1391.36 | 2.36222 | 0.000721591 | 0.0023433 | 0.0011812 | 0.00128391 | 0.000323782 | 0.000882854 | 1.8112e-05 | 0.000167347 | 1.90212e-05 | 6.70244e-05 | 0.00700814
1392.32 | 2.29005 | 0.000719886 | 0.0023374 | 0.00117862 | 0.00128047 | 0.000322862 | 0.000880218 | 1.80769e-05 | 0.00016706 | 1.89863e-05 | 6.68974e-05 | 0.00699047
1393.28 | 2.10198 | 0.000718186 | 0.00233151 | 0.00117606 | 0.00127703 | 0.000321947 | 0.000877594 | 1.8042e-05 | 0.000166774 | 1.89515e-05 | 6.67707e-05 | 0.00697287
1394.25 | 2.04012 | 0.000716493 | 0.00232565 | 0.0011735 | 0.00127362 | 0.000321035 | 0.000874982 | 1.80071e-05 | 0.000166489 | 1.89168e-05 | 6.66444e-05 | 0.00695533
1395.21 | 2.12958 | 0.000714804 | 0.0023198 | 0.00117095 | 0.00127021 | 0.000320126 | 0.000872378 | 1.79723e-05 | 0.000166203 | 1.88821e-05 | 6.65183e-05 | 0.00693785
1396.18 | 2.08334 | 0.000713123 | 0.00231398 | 0.00116841 | 0.00126682 | 0.000319222 | 0.000869789 | 1.79376e-05 | 0.000165919 | 1.88476e-05 | 6.63927e-05 | 0.00692044
1397.14 | 1.63317 | 0.000711447 | 0.00230819 | 0.00116588 | 0.00126344 | 0.000318322 | 0.000867211 | 1.7903e-05 | 0.000165636 | 1.88132e-05 | 6.62674e-05 | 0.00690311
1398.11 | 1.40285 | 0.000709778 | 0.00230241 | 0.00116335 | 0.00126008 | 0.000317425 | 0.000864645 | 1.78685e-05 | 0.000165353 | 1.87789e-05 | 6.61425e-05 | 0.00688584
1399.07 | 1.60605 | 0.000708112 | 0.00229665 | 0.00116084 | 0.00125673 | 0.000316532 | 0.000862088 | 1.78341e-05 | 0.000165071 | 1.87446e-05 | 6.60179e-05 | 0.00686862
1400.03 | 1.98584 | 0.000706454 | 0.00229092 | 0.00115833 | 0.00125339 | 0.000315643 | 0.000859544 | 1.77998e-05 | 0.00016479 | 1.87105e-05 | 6.58937e-05 | 0.00685148
1401 | 2.20017 | 0.000704802 | 0.00228521 | 0.00115583 | 0.00125007 | 0.000314758 | 0.000857012 | 1.77656e-05 | 0.00016451 | 1.86765e-05 | 6.57698e-05 | 0.0068344
1401.96 | 2.25167 | 0.000703156 | 0.00227952 | 0.00115334 | 0.00124676 | 0.000313876 | 0.000854491 | 1.77316e-05 | 0.00016423 | 1.86425e-05 | 6.56463e-05 | 0.00681739
1402.93 | 2.30378 | 0.000701514 | 0.00227385 | 0.00115085 | 0.00124346 | 0.000312998 | 0.000851978 | 1.76975e-05 | 0.00016395 | 1.86086e-05 | 6.55231e-05 | 0.00680043
1403.89 | 2.36102 | 0.000699879 | 0.0022682 | 0.00114838 | 0.00124018 | 0.000312124 | 0.000849479 | 1.76637e-05 | 0.000163672 | 1.85749e-05 | 6.54003e-05 | 0.00678355
1404.86 | 2.40726 | 0.00069825 | 0.00226258 | 0.00114591 | 0.00123691 | 0.000311253 | 0.000846991 | 1.76299e-05 | 0.000163394 | 1.85412e-05 | 6.52778e-05 | 0.00676673
1405.82 | 2.4469 | 0.000696627 | 0.00225697 | 0.00114345 | 0.00123365 | 0.000310386 | 0.000844514 | 1.75962e-05 | 0.000163118 | 1.85076e-05 | 6.51557e-05 | 0.00674997
1406.78 | 2.44333 | 0.000695009 | 0.00225139 | 0.001141 | 0.0012304 | 0.000309523 | 0.000842048 | 1.75626e-05 | 0.000162841 | 1.84741e-05 | 6.50339e-05 | 0.00673328
1407.75 | 2.30953 | 0.000693396 | 0.00224582 | 0.00113855 | 0.00122717 | 0.000308663 | 0.00083959 | 1.7529e-05 | 0.000162566 | 1.84407e-05 | 6.49124e-05 | 0.00671664
1408.71 | 2.1252 | 0.000691789 | 0.00224028 | 0.00113612 | 0.00122395 | 0.000307807 | 0.000837145 | 1.74956e-05 | 0.000162291 | 1.84074e-05 | 6.47913e-05 | 0.00670007
1409.68 | 1.98932 | 0.000690188 | 0.00223475 | 0.00113369 | 0.00122074 | 0.000306954 | 0.000834711 | 1.74623e-05 | 0.000162017 | 1.83742e-05 | 6.46706e-05 | 0.00668356
1410.64 | 1.92094 | 0.000688593 | 0.00222925 | 0.00113127 | 0.00121755 | 0.000306106 | 0.000832288 | 1.74291e-05 | 0.000161743 | 1.83411e-05 | 6.45502e-05 | 0.00666712
1411.61 | 1.90645 | 0.000687002 | 0.00222376 | 0.00112885 | 0.00121436 | 0.000305259 | 0.000829872 | 1.7396e-05 | 0.00016147 | 1.8308e-05 | 6.443e-05 | 0.00665072
1412.57 | 2.01988 | 0.000685417 | 0.0022183 | 0.00112645 | 0.00121119 | 0.000304417 | 0.00082747 | 1.73629e-05 | 0.000161198 | 1.82751e-05 | 6.43102e-05 | 0.0066344
1413.53 | 2.0842 | 0.000683838 | 0.00221286 | 0.00112405 | 0.00120804 | 0.000303579 | 0.000825078 | 1.733e-05 | 0.000160927 | 1.82422e-05 | 6.41908e-05 | 0.00661814
1414.5 | 2.01521 | 0.000682265 | 0.00220744 | 0.00112166 | 0.00120489 | 0.000302744 | 0.000822696 | 1.72972e-05 | 0.000160656 | 1.82094e-05 | 6.40718e-05 | 0.00660194
1415.46 | 1.89951 | 0.000680696 | 0.00220203 | 0.00111928 | 0.00120176 | 0.000301912 | 0.000820322 | 1.72644e-05 | 0.000160386 | 1.81767e-05 | 6.39529e-05 | 0.00658578
1416.43 | 1.85754 | 0.000679133 | 0.00219665 | 0.0011169 | 0.00119864 | 0.000301084 | 0.000817961 | 1.72317e-05 | 0.000160117 | 1.81441e-05 | 6.38345e-05 | 0.0065697
1417.39 | 1.89518 | 0.000677576 | 0.00219129 | 0.00111454 | 0.00119553 | 0.000300259 | 0.00081561 | 1.71992e-05 | 0.000159848 | 1.81116e-05 | 6.37164e-05 | 0.00655368
1418.35 | 1.94518 | 0.000676024 | 0.00218595 | 0.00111218 | 0.00119244 | 0.000299438 | 0.000813269 | 1.71667e-05 | 0.00015958 | 1.80792e-05 | 6.35986e-05 | 0.00653772
1419.32 | 2.00605 | 0.000674478 | 0.00218063 | 0.00110983 | 0.00118935 | 0.00029862 | 0.000810939 | 1.71343e-05 | 0.000159313 | 1.80469e-05 | 6.34812e-05 | 0.00652182
1420.28 | 2.03507 | 0.000672935 | 0.00217532 | 0.00110748 | 0.00118628 | 0.000297804 | 0.000808615 | 1.7102e-05 | 0.000159046 | 1.80146e-05 | 6.3364e-05 | 0.00650596
1421.25 | 1.99898 | 0.000671399 | 0.00217003 | 0.00110514 | 0.00118322 | 0.000296993 | 0.000806305 | 1.70698e-05 | 0.00015878 | 1.79824e-05 | 6.32472e-05 | 0.00649017
1422.21 | 1.94244 | 0.000669868 | 0.00216477 | 0.00110281 | 0.00118017 | 0.000296185 | 0.000804004 | 1.70377e-05 | 0.000158515 | 1.79504e-05 | 6.31307e-05 | 0.00647444
1423.17 | 1.94462 | 0.000668343 | 0.00215952 | 0.00110049 | 0.00117713 | 0.000295381 | 0.000801713 | 1.70057e-05 | 0.00015825 | 1.79184e-05 | 6.30146e-05 | 0.00645877
1424.14 | 1.9582 | 0.000666821 | 0.00215429 | 0.00109817 | 0.00117411 | 0.000294578 | 0.000799429 | 1.69738e-05 | 0.000157986 | 1.78864e-05 | 6.28987e-05 | 0.00644314
1425.1 | 1.89285 | 0.000665306 | 0.00214908 | 0.00109587 | 0.00117109 | 0.00029378 | 0.000797157 | 1.69419e-05 | 0.000157722 | 1.78546e-05 | 6.27832e-05 | 0.00642759
1426.07 | 1.74133 | 0.000663796 | 0.0021439 | 0.00109357 | 0.00116809 | 0.000292985 | 0.000794896 | 1.69102e-05 | 0.00015746 | 1.78229e-05 | 6.2668e-05 | 0.00641209
1427.03 | 1.63849 | 0.000662291 | 0.00213873 | 0.00109127 | 0.0011651 | 0.000292194 | 0.000792643 | 1.68785e-05 | 0.000157198 | 1.77912e-05 | 6.25531e-05 | 0.00639665
1428 | 1.67797 | 0.00066079 | 0.00213357 | 0.00108899 | 0.00116212 | 0.000291405 | 0.000790398 | 1.68469e-05 | 0.000156936 | 1.77597e-05 | 6.24385e-05 | 0.00638125
1428.96 | 1.71634 | 0.000659295 | 0.00212844 | 0.00108671 | 0.00115915 | 0.000290619 | 0.000788165 | 1.68155e-05 | 0.000156676 | 1.77282e-05 | 6.23242e-05 | 0.00636592
1429.92 | 1.69763 | 0.000657806 | 0.00212332 | 0.00108444 | 0.0011562 | 0.000289837 | 0.000785941 | 1.67841e-05 | 0.000156416 | 1.76968e-05 | 6.22103e-05 | 0.00635065
1430.89 | 1.66086 | 0.000656322 | 0.00211823 | 0.00108217 | 0.00115325 | 0.000289058 | 0.000783727 | 1.67528e-05 | 0.000156156 | 1.76655e-05 | 6.20967e-05 | 0.00633543
1431.85 | 1.66677 | 0.000654841 | 0.00211314 | 0.00107991 | 0.00115032 | 0.000288282 | 0.00078152 | 1.67215e-05 | 0.000155897 | 1.76342e-05 | 6.19833e-05 | 0.00632025
1432.82 | 1.72745 | 0.000653366 | 0.00210808 | 0.00107766 | 0.0011474 | 0.000287509 | 0.000779324 | 1.66904e-05 | 0.000155639 | 1.76031e-05 | 6.18703e-05 | 0.00630514
1433.78 | 1.69405 | 0.000651897 | 0.00210304 | 0.00107542 | 0.00114448 | 0.000286739 | 0.000777137 | 1.66594e-05 | 0.000155382 | 1.7572e-05 | 6.17576e-05 | 0.00629009
1434.75 | 1.56001 | 0.000650432 | 0.00209802 | 0.00107318 | 0.00114158 | 0.000285973 | 0.00077496 | 1.66284e-05 | 0.000155125 | 1.7541e-05 | 6.16453e-05 | 0.00627509
1435.71 | 1.47802 | 0.000648973 | 0.00209302 | 0.00107095 | 0.0011387 | 0.00028521 | 0.000772792 | 1.65976e-05 | 0.000154869 | 1.75101e-05 | 6.15332e-05 | 0.00626015
1436.67 | 1.54165 | 0.000647516 | 0.00208802 | 0.00106873 | 0.00113582 | 0.000284448 | 0.000770631 | 1.65667e-05 | 0.000154613 | 1.74793e-05 | 6.14213e-05 | 0.00624524
1437.64 | 1.66212 | 0.000646067 | 0.00208305 | 0.00106651 | 0.00113295 | 0.000283691 | 0.000768481 | 1.65361e-05 | 0.000154358 | 1.74485e-05 | 6.13099e-05 | 0.00623041
1438.6 | 1.70396 | 0.000644622 | 0.0020781 | 0.00106431 | 0.00113009 | 0.000282937 | 0.000766339 | 1.65054e-05 | 0.000154104 | 1.74179e-05 | 6.11987e-05 | 0.00621562
1439.57 | 1.732 | 0.000643182 | 0.00207317 | 0.0010621 | 0.00112725 | 0.000282186 | 0.000764207 | 1.64749e-05 | 0.00015385 | 1.73873e-05 | 6.10879e-05 | 0.00620089
1440.53 | 1.87353 | 0.000641745 | 0.00206825 | 0.00105991 | 0.00112441 | 0.000281436 | 0.000762082 | 1.64445e-05 | 0.000153597 | 1.73568e-05 | 6.09772e-05 | 0.0061862
1441.5 | 2.13363 | 0.000640315 | 0.00206335 | 0.00105772 | 0.00112159 | 0.000280691 | 0.000759968 | 1.64141e-05 | 0.000153344 | 1.73264e-05 | 6.0867e-05 | 0.00617158
1442.46 | 2.30889 | 0.000638889 | 0.00205847 | 0.00105554 | 0.00111877 | 0.000279949 | 0.000757862 | 1.63838e-05 | 0.000153093 | 1.7296e-05 | 6.0757e-05 | 0.00615701
1443.42 | 2.25873 | 0.000637468 | 0.0020536 | 0.00105336 | 0.00111597 | 0.000279209 | 0.000755765 | 1.63536e-05 | 0.000152841 | 1.72658e-05 | 6.06474e-05 | 0.00614249
1444.39 | 2.2049 | 0.00063605 | 0.00204875 | 0.00105119 | 0.00111318 | 0.000278472 | 0.000753675 | 1.63235e-05 | 0.000152591 | 1.72356e-05 | 6.05379e-05 | 0.006128
1445.35 | 2.2083 | 0.000634639 | 0.00204392 | 0.00104903 | 0.00111039 | 0.000277738 | 0.000751595 | 1.62935e-05 | 0.000152341 | 1.72055e-05 | 6.04289e-05 | 0.00611359
1446.32 | 2.24062 | 0.000633232 | 0.00203911 | 0.00104688 | 0.00110762 | 0.000277008 | 0.000749524 | 1.62636e-05 | 0.000152091 | 1.71755e-05 | 6.03201e-05 | 0.00609922
1447.28 | 2.2778 | 0.00063183 | 0.00203431 | 0.00104473 | 0.00110486 | 0.00027628 | 0.000747462 | 1.62337e-05 | 0.000151843 | 1.71455e-05 | 6.02116e-05 | 0.00608491
1448.24 | 2.32328 | 0.000630433 | 0.00202953 | 0.00104259 | 0.00110211 | 0.000275555 | 0.000745408 | 1.62039e-05 | 0.000151595 | 1.71157e-05 | 6.01034e-05 | 0.00607065
1449.21 | 2.28417 | 0.000629038 | 0.00202476 | 0.00104045 | 0.00109937 | 0.000274832 | 0.00074336 | 1.61742e-05 | 0.000151347 | 1.70859e-05 | 5.99954e-05 | 0.00605642
1450.17 | 2.16233 | 0.00062765 | 0.00202002 | 0.00103832 | 0.00109664 | 0.000274113 | 0.000741323 | 1.61446e-05 | 0.0001511 | 1.70562e-05 | 5.98878e-05 | 0.00604226
1451.14 | 2.13098 | 0.000626266 | 0.00201529 | 0.0010362 | 0.00109392 | 0.000273396 | 0.000739295 | 1.61151e-05 | 0.000150854 | 1.70265e-05 | 5.97805e-05 | 0.00602814
1452.1 | 2.33324 | 0.000624887 | 0.00201058 | 0.00103409 | 0.00109121 | 0.000272683 | 0.000737274 | 1.60856e-05 | 0.000150608 | 1.6997e-05 | 5.96735e-05 | 0.00601408
1453.07 | 2.4898 | 0.000623511 | 0.00200588 | 0.00103198 | 0.00108851 | 0.000271971 | 0.00073526 | 1.60562e-05 | 0.000150363 | 1.69675e-05 | 5.95667e-05 | 0.00600006
1454.03 | 2.1007 | 0.000622141 | 0.0020012 | 0.00102987 | 0.00108582 | 0.000271263 | 0.000733256 | 1.60269e-05 | 0.000150118 | 1.69381e-05 | 5.94602e-05 | 0.00598609
1454.99 | 1.59839 | 0.000620776 | 0.00199654 | 0.00102778 | 0.00108314 | 0.000270558 | 0.000731261 | 1.59977e-05 | 0.000149874 | 1.69088e-05 | 5.93541e-05 | 0.00597218
1455.96 | 1.58342 | 0.000619415 | 0.00199189 | 0.00102569 | 0.00108047 | 0.000269855 | 0.000729273 | 1.59686e-05 | 0.000149631 | 1.68795e-05 | 5.92482e-05 | 0.00595832
1456.92 | 2.06525 | 0.000618057 | 0.00198725 | 0.0010236 | 0.0010778 | 0.000269155 | 0.000727292 | 1.59395e-05 | 0.000149388 | 1.68503e-05 | 5.91425e-05 | 0.00594449
1457.89 | 2.38099 | 0.000616705 | 0.00198264 | 0.00102153 | 0.00107515 | 0.000268457 | 0.00072532 | 1.59106e-05 | 0.000149146 | 1.68212e-05 | 5.90372e-05 | 0.00593072
1458.85 | 2.29805 | 0.000615358 | 0.00197804 | 0.00101946 | 0.00107251 | 0.000267763 | 0.000723357 | 1.58817e-05 | 0.000148904 | 1.67922e-05 | 5.89322e-05 | 0.005917
1459.82 | 2.13417 | 0.000614014 | 0.00197346 | 0.00101739 | 0.00106988 | 0.000267071 | 0.000721402 | 1.58529e-05 | 0.000148663 | 1.67633e-05 | 5.88274e-05 | 0.00590333
1460.78 | 1.90202 | 0.000612674 | 0.00196889 | 0.00101533 | 0.00106726 | 0.000266382 | 0.000719452 | 1.58241e-05 | 0.000148423 | 1.67344e-05 | 5.87228e-05 | 0.00588969
1461.74 | 1.66115 | 0.00061134 | 0.00196434 | 0.00101328 | 0.00106465 | 0.000265695 | 0.000717512 | 1.57954e-05 | 0.000148183 | 1.67056e-05 | 5.86186e-05 | 0.00587612
1462.71 | 1.45794 | 0.00061001 | 0.0019598 | 0.00101124 | 0.00106205 | 0.000265011 | 0.000715581 | 1.57669e-05 | 0.000147944 | 1.66769e-05 | 5.85147e-05 | 0.00586259
1463.67 | 1.29771 | 0.000608684 | 0.00195528 | 0.0010092 | 0.00105945 | 0.00026433 | 0.000713657 | 1.57384e-05 | 0.000147705 | 1.66482e-05 | 5.84111e-05 | 0.00584911
1464.64 | 1.23486 | 0.000607362 | 0.00195078 | 0.00100716 | 0.00105687 | 0.000263652 | 0.00071174 | 1.57099e-05 | 0.000147467 | 1.66196e-05 | 5.83077e-05 | 0.00583567
1465.6 | 1.26942 | 0.000606044 | 0.00194629 | 0.00100514 | 0.00105429 | 0.000262975 | 0.00070983 | 1.56816e-05 | 0.00014723 | 1.65911e-05 | 5.82045e-05 | 0.00582227
1466.57 | 1.4243 | 0.000604731 | 0.00194182 | 0.00100312 | 0.00105173 | 0.000262302 | 0.000707929 | 1.56533e-05 | 0.000146993 | 1.65627e-05 | 5.81017e-05 | 0.00580893
1467.53 | 1.75405 | 0.000603423 | 0.00193736 | 0.0010011 | 0.00104918 | 0.000261631 | 0.000706036 | 1.56251e-05 | 0.000146756 | 1.65343e-05 | 5.79992e-05 | 0.00579564
1468.49 | 2.04432 | 0.000602118 | 0.00193292 | 0.000999092 | 0.00104663 | 0.000260963 | 0.00070415 | 1.5597e-05 | 0.000146521 | 1.65061e-05 | 5.78969e-05 | 0.00578239
1469.46 | 2.04939 | 0.000600817 | 0.00192849 | 0.000997087 | 0.00104409 | 0.000260297 | 0.00070227 | 1.55689e-05 | 0.000146285 | 1.64778e-05 | 5.77948e-05 | 0.00576917
1470.42 | 1.99311 | 0.000599521 | 0.00192407 | 0.000995091 | 0.00104156 | 0.000259634 | 0.000700399 | 1.5541e-05 | 0.000146051 | 1.64497e-05 | 5.7693e-05 | 0.00575602
1471.39 | 2.12668 | 0.000598229 | 0.00191968 | 0.0009931 | 0.00103905 | 0.000258973 | 0.000698536 | 1.55131e-05 | 0.000145817 | 1.64216e-05 | 5.75916e-05 | 0.00574291
1472.35 | 2.41275 | 0.000596942 | 0.0019153 | 0.000991116 | 0.00103654 | 0.000258316 | 0.000696681 | 1.54853e-05 | 0.000145583 | 1.63936e-05 | 5.74904e-05 | 0.00572984
1473.32 | 2.48448 | 0.000595657 | 0.00191093 | 0.000989135 | 0.00103404 | 0.000257659 | 0.00069483 | 1.54575e-05 | 0.00014535 | 1.63657e-05 | 5.73893e-05 | 0.00571681
1474.28 | 2.26125 | 0.000594378 | 0.00190657 | 0.000987163 | 0.00103155 | 0.000257006 | 0.000692989 | 1.54298e-05 | 0.000145118 | 1.63378e-05 | 5.72887e-05 | 0.00570383
1475.24 | 1.97188 | 0.000593103 | 0.00190224 | 0.000985196 | 0.00102906 | 0.000256356 | 0.000691156 | 1.54022e-05 | 0.000144886 | 1.63101e-05 | 5.71883e-05 | 0.0056909
1476.21 | 1.58559 | 0.000591831 | 0.00189792 | 0.000983235 | 0.00102659 | 0.000255708 | 0.000689329 | 1.53747e-05 | 0.000144655 | 1.62824e-05 | 5.70881e-05 | 0.00567801
1477.17 | 1.33589 | 0.000590565 | 0.00189361 | 0.00098128 | 0.00102413 | 0.000255062 | 0.00068751 | 1.53473e-05 | 0.000144424 | 1.62547e-05 | 5.69883e-05 | 0.00566517
1478.14 | 1.55254 | 0.0005893 | 0.00188931 | 0.000979328 | 0.00102167 | 0.000254419 | 0.000685696 | 1.53199e-05 | 0.000144194 | 1.62271e-05 | 5.68885e-05 | 0.00565236
1479.1 | 2.02983 | 0.000588041 | 0.00188504 | 0.000977385 | 0.00101922 | 0.000253778 | 0.000683891 | 1.52926e-05 | 0.000143964 | 1.61996e-05 | 5.67892e-05 | 0.0056396
1480.07 | 2.22718 | 0.000586787 | 0.00188077 | 0.000975447 | 0.00101679 | 0.00025314 | 0.000682094 | 1.52654e-05 | 0.000143735 | 1.61722e-05 | 5.66901e-05 | 0.00562689
1481.03 | 2.20002 | 0.000585536 | 0.00187652 | 0.000973515 | 0.00101436 | 0.000252504 | 0.000680303 | 1.52382e-05 | 0.000143506 | 1.61449e-05 | 5.65913e-05 | 0.00561422
1481.99 | 2.06714 | 0.000584288 | 0.00187229 | 0.000971587 | 0.00101194 | 0.00025187 | 0.000678518 | 1.52111e-05 | 0.000143278 | 1.61176e-05 | 5.64926e-05 | 0.00560158
1482.96 | 1.82836 | 0.000583045 | 0.00186807 | 0.000969667 | 0.00100952 | 0.000251238 | 0.000676741 | 1.51841e-05 | 0.000143051 | 1.60903e-05 | 5.63943e-05 | 0.005589
1483.92 | 1.66125 | 0.000581806 | 0.00186386 | 0.000967752 | 0.00100712 | 0.00025061 | 0.000674971 | 1.51572e-05 | 0.000142824 | 1.60632e-05 | 5.62962e-05 | 0.00557646
1484.89 | 1.76689 | 0.000580571 | 0.00185967 | 0.000965843 | 0.00100473 | 0.000249983 | 0.000673209 | 1.51303e-05 | 0.000142598 | 1.60361e-05 | 5.61984e-05 | 0.00556396
1485.85 | 1.84576 | 0.000579339 | 0.00185549 | 0.000963937 | 0.00100234 | 0.000249359 | 0.000671451 | 1.51035e-05 | 0.000142372 | 1.60091e-05 | 5.61008e-05 | 0.0055515
1486.82 | 1.65763 | 0.000578112 | 0.00185132 | 0.00096204 | 0.000999963 | 0.000248737 | 0.000669702 | 1.50768e-05 | 0.000142146 | 1.59821e-05 | 5.60035e-05 | 0.00553908
1487.78 | 1.34587 | 0.000576889 | 0.00184717 | 0.000960147 | 0.000997595 | 0.000248118 | 0.00066796 | 1.50501e-05 | 0.000141922 | 1.59553e-05 | 5.59064e-05 | 0.00552671
1488.74 | 1.28888 | 0.000575669 | 0.00184304 | 0.000958261 | 0.000995234 | 0.000247501 | 0.000666225 | 1.50236e-05 | 0.000141697 | 1.59285e-05 | 5.58096e-05 | 0.00551439
1489.71 | 1.50822 | 0.000574453 | 0.00183891 | 0.000956378 | 0.00099288 | 0.000246885 | 0.000664494 | 1.4997e-05 | 0.000141474 | 1.59017e-05 | 5.5713e-05 | 0.00550209
1490.67 | 1.78008 | 0.000573241 | 0.0018348 | 0.000954502 | 0.000990537 | 0.000246273 | 0.000662773 | 1.49706e-05 | 0.00014125 | 1.5875e-05 | 5.56167e-05 | 0.00548984
1491.64 | 2.08721 | 0.000572033 | 0.00183071 | 0.000952632 | 0.000988202 | 0.000245662 | 0.000661057 | 1.49442e-05 | 0.000141028 | 1.58484e-05 | 5.55207e-05 | 0.00547764
1492.6 | 2.24742 | 0.000570829 | 0.00182663 | 0.000950767 | 0.000985875 | 0.000245055 | 0.000659349 | 1.49179e-05 | 0.000140806 | 1.58219e-05 | 5.54249e-05 | 0.00546547
1493.56 | 1.99179 | 0.000569629 | 0.00182256 | 0.000948908 | 0.000983556 | 0.000244449 | 0.000657647 | 1.48917e-05 | 0.000140584 | 1.57954e-05 | 5.53293e-05 | 0.00545335
1494.53 | 1.64846 | 0.000568431 | 0.00181851 | 0.000947053 | 0.000981243 | 0.000243845 | 0.00065595 | 1.48655e-05 | 0.000140363 | 1.5769e-05 | 5.52339e-05 | 0.00544126
1495.49 | 1.59951 | 0.000567239 | 0.00181447 | 0.000945204 | 0.000978941 | 0.000243244 | 0.000654261 | 1.48394e-05 | 0.000140142 | 1.57426e-05 | 5.51389e-05 | 0.00542922
1496.46 | 1.71995 | 0.00056605 | 0.00181044 | 0.000943362 | 0.000976646 | 0.000242645 | 0.000652579 | 1.48134e-05 | 0.000139922 | 1.57164e-05 | 5.50441e-05 | 0.00541722
1497.42 | 1.85181 | 0.000564865 | 0.00180643 | 0.000941524 | 0.00097436 | 0.000242048 | 0.000650903 | 1.47874e-05 | 0.000139703 | 1.56901e-05 | 5.49495e-05 | 0.00540526
1498.39 | 1.98324 | 0.000563682 | 0.00180242 | 0.00093969 | 0.000972079 | 0.000241453 | 0.000649232 | 1.47615e-05 | 0.000139484 | 1.5664e-05 | 5.48551e-05 | 0.00539332
1499.35 | 2.00808 | 0.000562505 | 0.00179844 | 0.000937863 | 0.000969809 | 0.00024086 | 0.000647569 | 1.47357e-05 | 0.000139265 | 1.56379e-05 | 5.4761e-05 | 0.00538144
1500.31 | 1.87234 | 0.000561331 | 0.00179446 | 0.000936042 | 0.000967547 | 0.00024027 | 0.000645913 | 1.47099e-05 | 0.000139047 | 1.56119e-05 | 5.46672e-05 | 0.0053696
1501.28 | 1.72697 | 0.00056016 | 0.0017905 | 0.000934226 | 0.000965292 | 0.000239682 | 0.000644263 | 1.46843e-05 | 0.00013883 | 1.55859e-05 | 5.45736e-05 | 0.0053578
1502.24 | 1.60876 | 0.000558992 | 0.00178655 | 0.000932413 | 0.000963044 | 0.000239096 | 0.000642617 | 1.46586e-05 | 0.000138613 | 1.556e-05 | 5.44802e-05 | 0.00534603
1503.21 | 1.52032 | 0.000557829 | 0.00178262 | 0.000930608 | 0.000960805 | 0.000238512 | 0.000640979 | 1.46331e-05 | 0.000138396 | 1.55342e-05 | 5.4387e-05 | 0.0053343
1504.17 | 1.45581 | 0.00055667 | 0.0017787 | 0.000928807 | 0.000958574 | 0.00023793 | 0.000639348 | 1.46076e-05 | 0.000138181 | 1.55085e-05 | 5.42942e-05 | 0.00532262
1505.13 | 1.42727 | 0.000555514 | 0.00177479 | 0.000927012 | 0.000956351 | 0.000237351 | 0.000637723 | 1.45822e-05 | 0.000137965 | 1.54828e-05 | 5.42015e-05 | 0.00531097
1506.1 | 1.51511 | 0.000554362 | 0.0017709 | 0.000925222 | 0.000954135 | 0.000236773 | 0.000636104 | 1.45568e-05 | 0.00013775 | 1.54572e-05 | 5.41091e-05 | 0.00529937
1507.06 | 1.68988 | 0.000553212 | 0.00176701 | 0.000923436 | 0.000951925 | 0.000236198 | 0.00063449 | 1.45315e-05 | 0.000137536 | 1.54316e-05 | 5.40169e-05 | 0.00528779
1508.03 | 1.78943 | 0.000552067 | 0.00176314 | 0.000921656 | 0.000949725 | 0.000235624 | 0.000632883 | 1.45063e-05 | 0.000137322 | 1.54061e-05 | 5.39249e-05 | 0.00527626
1508.99 | 1.61729 | 0.000550925 | 0.00175928 | 0.000919881 | 0.000947533 | 0.000235053 | 0.000631282 | 1.44812e-05 | 0.000137108 | 1.53806e-05 | 5.38333e-05 | 0.00526476
1509.96 | 1.51623 | 0.000549787 | 0.00175544 | 0.000918112 | 0.000945348 | 0.000234484 | 0.000629688 | 1.44561e-05 | 0.000136896 | 1.53553e-05 | 5.37418e-05 | 0.00525331
1510.92 | 1.77232 | 0.000548652 | 0.0017516 | 0.000916346 | 0.000943168 | 0.000233917 | 0.000628098 | 1.4431e-05 | 0.000136683 | 1.53299e-05 | 5.36505e-05 | 0.00524188
1511.88 | 2.04132 | 0.000547521 | 0.00174779 | 0.000914587 | 0.000940999 | 0.000233352 | 0.000626515 | 1.44061e-05 | 0.000136471 | 1.53047e-05 | 5.35595e-05 | 0.0052305
1512.85 | 2.02673 | 0.000546393 | 0.00174398 | 0.000912833 | 0.000938836 | 0.000232789 | 0.000624939 | 1.43812e-05 | 0.00013626 | 1.52795e-05 | 5.34687e-05 | 0.00521916
1513.81 | 1.76352 | 0.000545269 | 0.00174018 | 0.000911084 | 0.000936681 | 0.000232228 | 0.000623369 | 1.43563e-05 | 0.000136049 | 1.52544e-05 | 5.33782e-05 | 0.00520785
1514.78 | 1.55916 | 0.000544148 | 0.0017364 | 0.000909338 | 0.000934532 | 0.000231669 | 0.000621802 | 1.43316e-05 | 0.000135838 | 1.52293e-05 | 5.32878e-05 | 0.00519657
1515.74 | 1.41477 | 0.000543031 | 0.00173263 | 0.000907599 | 0.000932392 | 0.000231112 | 0.000620244 | 1.43069e-05 | 0.000135628 | 1.52043e-05 | 5.31977e-05 | 0.00518534
1516.71 | 1.32466 | 0.000541917 | 0.00172887 | 0.000905865 | 0.000930259 | 0.000230557 | 0.000618691 | 1.42822e-05 | 0.000135419 | 1.51794e-05 | 5.31079e-05 | 0.00517415
1517.67 | 1.28331 | 0.000540807 | 0.00172513 | 0.000904136 | 0.000928133 | 0.000230005 | 0.000617144 | 1.42577e-05 | 0.00013521 | 1.51545e-05 | 5.30182e-05 | 0.00516299
1518.63 | 1.36041 | 0.000539699 | 0.00172139 | 0.00090241 | 0.000926013 | 0.000229453 | 0.000615601 | 1.42331e-05 | 0.000135001 | 1.51296e-05 | 5.29288e-05 | 0.00515186
1519.6 | 1.7478 | 0.000538595 | 0.00171767 | 0.000900691 | 0.000923902 | 0.000228904 | 0.000614065 | 1.42087e-05 | 0.000134793 | 1.51049e-05 | 5.28396e-05 | 0.00514077
1520.56 | 2.18 | 0.000537495 | 0.00171396 | 0.000898976 | 0.000921798 | 0.000228358 | 0.000612536 | 1.41843e-05 | 0.000134585 | 1.50802e-05 | 5.27507e-05 | 0.00512973
1521.53 | 2.37243 | 0.000536399 | 0.00171027 | 0.000897267 | 0.000919702 | 0.000227813 | 0.000611012 | 1.416e-05 | 0.000134378 | 1.50556e-05 | 5.26619e-05 | 0.00511871
1522.49 | 2.40197 | 0.000535305 | 0.00170658 | 0.000895562 | 0.000917612 | 0.00022727 | 0.000609493 | 1.41357e-05 | 0.000134172 | 1.5031e-05 | 5.25735e-05 | 0.00510774
1523.46 | 2.47127 | 0.000534214 | 0.0017029 | 0.000893861 | 0.000915528 | 0.000226728 | 0.000607979 | 1.41115e-05 | 0.000133966 | 1.50064e-05 | 5.24851e-05 | 0.00509678
1524.42 | 2.73805 | 0.000533128 | 0.00169924 | 0.000892166 | 0.000913453 | 0.000226189 | 0.000606472 | 1.40874e-05 | 0.00013376 | 1.4982e-05 | 5.2397e-05 | 0.00508588
1525.38 | 2.72444 | 0.000532044 | 0.00169559 | 0.000890476 | 0.000911385 | 0.000225652 | 0.00060497 | 1.40633e-05 | 0.000133555 | 1.49576e-05 | 5.23092e-05 | 0.00507501
1526.35 | 2.32013 | 0.000530964 | 0.00169196 | 0.000888791 | 0.000909323 | 0.000225117 | 0.000603475 | 1.40393e-05 | 0.00013335 | 1.49333e-05 | 5.22216e-05 | 0.00506417
1527.31 | 1.98685 | 0.000529887 | 0.00168833 | 0.000887109 | 0.000907267 | 0.000224583 | 0.000601983 | 1.40153e-05 | 0.000133146 | 1.4909e-05 | 5.21341e-05 | 0.00505336
1528.28 | 1.98494 | 0.000528813 | 0.00168471 | 0.000885433 | 0.00090522 | 0.000224051 | 0.000600498 | 1.39914e-05 | 0.000132942 | 1.48848e-05 | 5.2047e-05 | 0.00504259
1529.24 | 2.14692 | 0.000527743 | 0.00168111 | 0.000883762 | 0.00090318 | 0.000223522 | 0.000599018 | 1.39676e-05 | 0.000132739 | 1.48606e-05 | 5.196e-05 | 0.00503186
1530.2 | 2.21037 | 0.000526676 | 0.00167752 | 0.000882096 | 0.000901146 | 0.000222994 | 0.000597545 | 1.39438e-05 | 0.000132536 | 1.48365e-05 | 5.18733e-05 | 0.00502117
1531.17 | 2.18235 | 0.000525611 | 0.00167394 | 0.000880433 | 0.000899118 | 0.000222468 | 0.000596075 | 1.39201e-05 | 0.000132333 | 1.48124e-05 | 5.17867e-05 | 0.00501049
1532.13 | 2.01496 | 0.000524551 | 0.00167037 | 0.000878776 | 0.000897098 | 0.000221944 | 0.000594612 | 1.38965e-05 | 0.000132132 | 1.47885e-05 | 5.17004e-05 | 0.00499987
1533.1 | 1.72769 | 0.000523493 | 0.00166681 | 0.000877124 | 0.000895085 | 0.000221422 | 0.000593154 | 1.38729e-05 | 0.00013193 | 1.47645e-05 | 5.16143e-05 | 0.00498927
1534.06 | 1.57942 | 0.000522439 | 0.00166327 | 0.000875476 | 0.000893079 | 0.000220901 | 0.000591702 | 1.38494e-05 | 0.000131729 | 1.47407e-05 | 5.15285e-05 | 0.00497871
1535.03 | 1.83016 | 0.000521388 | 0.00165973 | 0.000873833 | 0.00089108 | 0.000220383 | 0.000590255 | 1.38259e-05 | 0.000131529 | 1.47169e-05 | 5.14428e-05 | 0.00496819
1535.99 | 2.01529 | 0.000520339 | 0.00165621 | 0.000872193 | 0.000889085 | 0.000219866 | 0.000588811 | 1.38025e-05 | 0.000131328 | 1.46931e-05 | 5.13573e-05 | 0.00495768
1536.95 | 1.98379 | 0.000519295 | 0.0016527 | 0.00087056 | 0.000887099 | 0.000219351 | 0.000587375 | 1.37791e-05 | 0.000131129 | 1.46694e-05 | 5.1272e-05 | 0.00494722
1537.92 | 1.90358 | 0.000518253 | 0.00164919 | 0.000868931 | 0.000885119 | 0.000218838 | 0.000585944 | 1.37558e-05 | 0.00013093 | 1.46458e-05 | 5.1187e-05 | 0.0049368
1538.88 | 1.99714 | 0.000517215 | 0.00164571 | 0.000867306 | 0.000883147 | 0.000218327 | 0.000584518 | 1.37326e-05 | 0.000130731 | 1.46222e-05 | 5.11022e-05 | 0.00492641
1539.85 | 2.21531 | 0.000516179 | 0.00164222 | 0.000865684 | 0.000881179 | 0.000217817 | 0.000583096 | 1.37094e-05 | 0.000130533 | 1.45987e-05 | 5.10176e-05 | 0.00491604
1540.81 | 2.05462 | 0.000515147 | 0.00163876 | 0.000864069 | 0.000879219 | 0.000217309 | 0.00058168 | 1.36863e-05 | 0.000130335 | 1.45752e-05 | 5.09332e-05 | 0.00490571
1541.78 | 1.60672 | 0.000514118 | 0.0016353 | 0.000862458 | 0.000877266 | 0.000216804 | 0.00058027 | 1.36633e-05 | 0.000130138 | 1.45518e-05 | 5.0849e-05 | 0.00489542
1542.74 | 1.33216 | 0.000513092 | 0.00163186 | 0.000860852 | 0.000875319 | 0.000216299 | 0.000578864 | 1.36403e-05 | 0.000129941 | 1.45284e-05 | 5.0765e-05 | 0.00488516
1543.7 | 1.4257 | 0.000512068 | 0.00162842 | 0.000859248 | 0.000873377 | 0.000215797 | 0.000577463 | 1.36173e-05 | 0.000129744 | 1.45051e-05 | 5.06812e-05 | 0.00487492
1544.67 | 1.5879 | 0.000511048 | 0.00162499 | 0.000857651 | 0.000871444 | 0.000215296 | 0.000576068 | 1.35944e-05 | 0.000129548 | 1.44819e-05 | 5.05976e-05 | 0.00486472
1545.63 | 1.74332 | 0.000510031 | 0.00162158 | 0.000856058 | 0.000869516 | 0.000214797 | 0.000574678 | 1.35716e-05 | 0.000129353 | 1.44587e-05 | 5.05143e-05 | 0.00485456
1546.6 | 1.79105 | 0.000509018 | 0.00161818 | 0.000854469 | 0.000867595 | 0.0002143 | 0.000573293 | 1.35489e-05 | 0.000129158 | 1.44356e-05 | 5.04312e-05 | 0.00484443
1547.56 | 1.549 | 0.000508006 | 0.00161478 | 0.000852883 | 0.000865679 | 0.000213804 | 0.000571911 | 1.35261e-05 | 0.000128963 | 1.44125e-05 | 5.03481e-05 | 0.00483432
1548.53 | 1.17665 | 0.000506998 | 0.0016114 | 0.000851304 | 0.000863771 | 0.000213311 | 0.000570536 | 1.35035e-05 | 0.000128768 | 1.43895e-05 | 5.02654e-05 | 0.00482425
1549.49 | 1.08318 | 0.000505993 | 0.00160803 | 0.000849728 | 0.000861869 | 0.000212819 | 0.000569166 | 1.34809e-05 | 0.000128575 | 1.43665e-05 | 5.01829e-05 | 0.00481421
1550.45 | 1.2917 | 0.000504992 | 0.00160467 | 0.000848157 | 0.000859973 | 0.000212328 | 0.000567801 | 1.34584e-05 | 0.000128381 | 1.43436e-05 | 5.01006e-05 | 0.00480421
1551.42 | 1.45898 | 0.000503993 | 0.00160132 | 0.000846591 | 0.000858084 | 0.00021184 | 0.00056644 | 1.34359e-05 | 0.000128188 | 1.43208e-05 | 5.00185e-05 | 0.00479424
1552.38 | 1.5543 | 0.000502996 | 0.00159798 | 0.000845027 | 0.000856199 | 0.000211352 | 0.000565084 | 1.34134e-05 | 0.000127996 | 1.42979e-05 | 4.99365e-05 | 0.00478428
1553.35 | 1.63777 | 0.000502003 | 0.00159465 | 0.000843469 | 0.000854322 | 0.000210867 | 0.000563733 | 1.33911e-05 | 0.000127804 | 1.42752e-05 | 4.98547e-05 | 0.00477437
1554.31 | 1.76495 | 0.000501013 | 0.00159134 | 0.000841915 | 0.000852451 | 0.000210384 | 0.000562387 | 1.33688e-05 | 0.000127612 | 1.42525e-05 | 4.97732e-05 | 0.00476449
1555.28 | 1.88358 | 0.000500026 | 0.00158803 | 0.000840366 | 0.000850587 | 0.000209902 | 0.000561047 | 1.33465e-05 | 0.000127421 | 1.42299e-05 | 4.96919e-05 | 0.00475465
1556.24 | 1.90604 | 0.000499041 | 0.00158473 | 0.000838819 | 0.000848726 | 0.000209421 | 0.000559709 | 1.33243e-05 | 0.00012723 | 1.42073e-05 | 4.96107e-05 | 0.00474482
1557.2 | 1.91802 | 0.00049806 | 0.00158144 | 0.000837278 | 0.000846874 | 0.000208942 | 0.000558378 | 1.33022e-05 | 0.00012704 | 1.41847e-05 | 4.95298e-05 | 0.00473503
1558.17 | 2.06901 | 0.000497082 | 0.00157817 | 0.000835742 | 0.000845027 | 0.000208466 | 0.000557051 | 1.32801e-05 | 0.00012685 | 1.41623e-05 | 4.94491e-05 | 0.00472527
1559.13 | 2.38852 | 0.000496106 | 0.0015749 | 0.000834209 | 0.000843187 | 0.00020799 | 0.000555729 | 1.3258e-05 | 0.00012666 | 1.41398e-05 | 4.93686e-05 | 0.00471555
1560.1 | 2.4572 | 0.000495133 | 0.00157164 | 0.00083268 | 0.000841351 | 0.000207516 | 0.000554411 | 1.3236e-05 | 0.000126471 | 1.41175e-05 | 4.92881e-05 | 0.00470584
1561.06 | 2.21503 | 0.000494163 | 0.00156839 | 0.000831156 | 0.000839522 | 0.000207044 | 0.000553098 | 1.32141e-05 | 0.000126283 | 1.40951e-05 | 4.9208e-05 | 0.00469618
1562.03 | 1.98962 | 0.000493196 | 0.00156516 | 0.000829636 | 0.0008377 | 0.000206574 | 0.000551791 | 1.31923e-05 | 0.000126094 | 1.40729e-05 | 4.91281e-05 | 0.00468654
1562.99 | 1.8643 | 0.000492232 | 0.00156193 | 0.00082812 | 0.000835884 | 0.000206105 | 0.000550487 | 1.31704e-05 | 0.000125907 | 1.40507e-05 | 4.90483e-05 | 0.00467694
1563.95 | 1.80151 | 0.000491271 | 0.00155872 | 0.000826609 | 0.000834073 | 0.000205637 | 0.000549189 | 1.31487e-05 | 0.000125719 | 1.40285e-05 | 4.89688e-05 | 0.00466736
1564.92 | 1.80561 | 0.000490312 | 0.00155551 | 0.0008251 | 0.000832267 | 0.000205171 | 0.000547893 | 1.31269e-05 | 0.000125532 | 1.40064e-05 | 4.88894e-05 | 0.0046578
1565.88 | 1.80853 | 0.000489356 | 0.00155231 | 0.000823597 | 0.000830468 | 0.000204707 | 0.000546604 | 1.31053e-05 | 0.000125346 | 1.39844e-05 | 4.88102e-05 | 0.00464829
1566.85 | 1.66263 | 0.000488404 | 0.00154912 | 0.000822097 | 0.000828675 | 0.000204245 | 0.000545319 | 1.30837e-05 | 0.00012516 | 1.39624e-05 | 4.87312e-05 | 0.0046388
1567.81 | 1.44517 | 0.000487454 | 0.00154595 | 0.000820602 | 0.000826887 | 0.000203784 | 0.000544039 | 1.30622e-05 | 0.000124974 | 1.39404e-05 | 4.86525e-05 | 0.00462934
1568.78 | 1.372 | 0.000486505 | 0.00154278 | 0.00081911 | 0.000825104 | 0.000203324 | 0.000542762 | 1.30406e-05 | 0.000124788 | 1.39185e-05 | 4.85738e-05 | 0.0046199
1569.74 | 1.68898 | 0.000485561 | 0.00153962 | 0.000817623 | 0.000823328 | 0.000202866 | 0.00054149 | 1.30192e-05 | 0.000124604 | 1.38966e-05 | 4.84954e-05 | 0.0046105
1570.7 | 1.76035 | 0.000484619 | 0.00153647 | 0.00081614 | 0.000821559 | 0.00020241 | 0.000540223 | 1.29978e-05 | 0.000124419 | 1.38749e-05 | 4.84172e-05 | 0.00460113
1571.67 | 1.47093 | 0.00048368 | 0.00153333 | 0.000814661 | 0.000819794 | 0.000201955 | 0.000538961 | 1.29765e-05 | 0.000124235 | 1.38531e-05 | 4.83392e-05 | 0.00459179
1572.63 | 1.28589 | 0.000482743 | 0.0015302 | 0.000813185 | 0.000818034 | 0.000201501 | 0.000537702 | 1.29552e-05 | 0.000124051 | 1.38314e-05 | 4.82613e-05 | 0.00458247
1573.6 | 1.52267 | 0.00048181 | 0.00152708 | 0.000811714 | 0.000816281 | 0.00020105 | 0.000536448 | 1.29339e-05 | 0.000123868 | 1.38098e-05 | 4.81836e-05 | 0.00457318
1574.56 | 1.88806 | 0.000480879 | 0.00152397 | 0.000810247 | 0.000814534 | 0.000200599 | 0.000535199 | 1.29128e-05 | 0.000123685 | 1.37882e-05 | 4.81062e-05 | 0.00456392
1575.52 | 1.73736 | 0.000479951 | 0.00152087 | 0.000808785 | 0.000812792 | 0.000200151 | 0.000533954 | 1.28916e-05 | 0.000123503 | 1.37666e-05 | 4.80289e-05 | 0.0045547
1576.49 | 1.36321 | 0.000479024 | 0.00151778 | 0.000807324 | 0.000811054 | 0.000199703 | 0.000532712 | 1.28706e-05 | 0.000123321 | 1.37451e-05 | 4.79518e-05 | 0.00454549
1577.45 | 1.31761 | 0.000478102 | 0.0015147 | 0.000805869 | 0.000809324 | 0.000199257 | 0.000531476 | 1.28495e-05 | 0.000123139 | 1.37237e-05 | 4.78749e-05 | 0.00453631
1578.42 | 1.64927 | 0.000477181 | 0.00151163 | 0.000804418 | 0.000807598 | 0.000198813 | 0.000530244 | 1.28286e-05 | 0.000122958 | 1.37023e-05 | 4.77981e-05 | 0.00452717
1579.38 | 1.9328 | 0.000476264 | 0.00150857 | 0.000802971 | 0.000805879 | 0.000198371 | 0.000529016 | 1.28076e-05 | 0.000122777 | 1.3681e-05 | 4.77216e-05 | 0.00451805
1580.35 | 2.01872 | 0.000475349 | 0.00150551 | 0.000801528 | 0.000804165 | 0.000197929 | 0.000527793 | 1.27868e-05 | 0.000122597 | 1.36597e-05 | 4.76453e-05 | 0.00450897
1581.31 | 2.08951 | 0.000474436 | 0.00150247 | 0.000800087 | 0.000802455 | 0.000197489 | 0.000526572 | 1.27659e-05 | 0.000122416 | 1.36384e-05 | 4.7569e-05 | 0.0044999
1582.27 | 2.19481 | 0.000473527 | 0.00149943 | 0.000798652 | 0.000800751 | 0.000197051 | 0.000525357 | 1.27452e-05 | 0.000122237 | 1.36172e-05 | 4.74931e-05 | 0.00449086
1583.24 | 2.23818 | 0.00047262 | 0.00149641 | 0.00079722 | 0.000799054 | 0.000196614 | 0.000524147 | 1.27245e-05 | 0.000122058 | 1.35961e-05 | 4.74173e-05 | 0.00448186
1584.2 | 2.05713 | 0.000471715 | 0.00149339 | 0.000795792 | 0.000797361 | 0.000196179 | 0.00052294 | 1.27038e-05 | 0.000121879 | 1.3575e-05 | 4.73417e-05 | 0.00447288
1585.17 | 1.75768 | 0.000470813 | 0.00149038 | 0.000794367 | 0.000795673 | 0.000195744 | 0.000521736 | 1.26832e-05 | 0.0001217 | 1.3554e-05 | 4.72662e-05 | 0.00446392
1586.13 | 1.66837 | 0.000469913 | 0.00148738 | 0.000792947 | 0.000793991 | 0.000195312 | 0.000520538 | 1.26626e-05 | 0.000121522 | 1.3533e-05 | 4.71909e-05 | 0.00445499
1587.1 | 1.73243 | 0.000469017 | 0.00148439 | 0.000791531 | 0.000792315 | 0.000194881 | 0.000519344 | 1.26421e-05 | 0.000121344 | 1.3512e-05 | 4.71158e-05 | 0.0044461
1588.06 | 1.82385 | 0.000468123 | 0.00148141 | 0.000790118 | 0.000790644 | 0.000194451 | 0.000518154 | 1.26216e-05 | 0.000121167 | 1.34911e-05 | 4.70409e-05 | 0.00443722
1589.02 | 1.93375 | 0.00046723 | 0.00147844 | 0.000788708 | 0.000788977 | 0.000194022 | 0.000516967 | 1.26012e-05 | 0.00012099 | 1.34703e-05 | 4.69661e-05 | 0.00442837
1589.99 | 1.94717 | 0.000466342 | 0.00147548 | 0.000787303 | 0.000787316 | 0.000193596 | 0.000515785 | 1.25808e-05 | 0.000120814 | 1.34495e-05 | 4.68916e-05 | 0.00441955
1590.95 | 1.72786 | 0.000465455 | 0.00147252 | 0.000785902 | 0.000785661 | 0.00019317 | 0.000514607 | 1.25605e-05 | 0.000120637 | 1.34287e-05 | 4.68172e-05 | 0.00441076
1591.92 | 1.53641 | 0.000464571 | 0.00146958 | 0.000784504 | 0.000784011 | 0.000192746 | 0.000513433 | 1.25402e-05 | 0.000120462 | 1.3408e-05 | 4.67431e-05 | 0.004402
1592.88 | 1.44962 | 0.00046369 | 0.00146665 | 0.000783111 | 0.000782366 | 0.000192324 | 0.000512264 | 1.252e-05 | 0.000120286 | 1.33874e-05 | 4.66691e-05 | 0.00439326
1593.85 | 1.44767 | 0.00046281 | 0.00146372 | 0.000781719 | 0.000780725 | 0.000191902 | 0.000511097 | 1.24998e-05 | 0.000120111 | 1.33667e-05 | 4.65952e-05 | 0.00438454
1594.81 | 1.53721 | 0.000461934 | 0.0014608 | 0.000780333 | 0.00077909 | 0.000191482 | 0.000509935 | 1.24797e-05 | 0.000119937 | 1.33462e-05 | 4.65215e-05 | 0.00437586
1595.77 | 1.67574 | 0.00046106 | 0.00145789 | 0.00077895 | 0.000777461 | 0.000191064 | 0.000508777 | 1.24596e-05 | 0.000119763 | 1.33257e-05 | 4.6448e-05 | 0.0043672
1596.74 | 1.73472 | 0.000460189 | 0.00145499 | 0.000777571 | 0.000775837 | 0.000190647 | 0.000507623 | 1.24396e-05 | 0.000119589 | 1.33052e-05 | 4.63747e-05 | 0.00435856
1597.7 | 1.71033 | 0.000459319 | 0.00145209 | 0.000776195 | 0.000774216 | 0.00019023 | 0.000506472 | 1.24196e-05 | 0.000119415 | 1.32848e-05 | 4.63015e-05 | 0.00434995
1598.67 | 1.63454 | 0.000458452 | 0.00144921 | 0.000774823 | 0.000772602 | 0.000189816 | 0.000505326 | 1.23997e-05 | 0.000119242 | 1.32644e-05 | 4.62285e-05 | 0.00434136
1599.63 | 1.44082 | 0.000457588 | 0.00144634 | 0.000773455 | 0.000770993 | 0.000189403 | 0.000504184 | 1.23798e-05 | 0.000119069 | 1.32441e-05 | 4.61558e-05 | 0.00433281
1600.59 | 1.31431 | 0.000456727 | 0.00144347 | 0.00077209 | 0.000769389 | 0.000188991 | 0.000503045 | 1.236e-05 | 0.000118897 | 1.32238e-05 | 4.60831e-05 | 0.00432428
1601.56 | 1.33477 | 0.000455867 | 0.00144061 | 0.000770728 | 0.000767788 | 0.000188581 | 0.00050191 | 1.23402e-05 | 0.000118725 | 1.32036e-05 | 4.60106e-05 | 0.00431576
1602.52 | 1.37832 | 0.00045501 | 0.00143776 | 0.000769371 | 0.000766194 | 0.000188172 | 0.000500779 | 1.23204e-05 | 0.000118553 | 1.31834e-05 | 4.59383e-05 | 0.00430728
1603.49 | 1.35832 | 0.000454156 | 0.00143492 | 0.000768017 | 0.000764605 | 0.000187764 | 0.000499652 | 1.23008e-05 | 0.000118382 | 1.31632e-05 | 4.58662e-05 | 0.00429883
1604.45 | 1.31054 | 0.000453304 | 0.00143209 | 0.000766667 | 0.000763021 | 0.000187358 | 0.000498529 | 1.22811e-05 | 0.000118211 | 1.31431e-05 | 4.57943e-05 | 0.0042904
1605.42 | 1.36657 | 0.000452454 | 0.00142926 | 0.000765319 | 0.00076144 | 0.000186952 | 0.000497409 | 1.22615e-05 | 0.000118041 | 1.31231e-05 | 4.57225e-05 | 0.00428198
1606.38 | 1.4994 | 0.000451607 | 0.00142644 | 0.000763977 | 0.000759866 | 0.000186549 | 0.000496293 | 1.2242e-05 | 0.000117871 | 1.31031e-05 | 4.56509e-05 | 0.0042736
1607.34 | 1.63668 | 0.000450762 | 0.00142364 | 0.000762637 | 0.000758296 | 0.000186146 | 0.000495182 | 1.22225e-05 | 0.000117701 | 1.30831e-05 | 4.55794e-05 | 0.00426525
1608.31 | 1.76526 | 0.000449919 | 0.00142084 | 0.000761301 | 0.000756732 | 0.000185745 | 0.000494074 | 1.2203e-05 | 0.000117532 | 1.30632e-05 | 4.55082e-05 | 0.00425692
1609.27 | 1.85963 | 0.000449079 | 0.00141805 | 0.000759969 | 0.000755172 | 0.000185345 | 0.000492969 | 1.21836e-05 | 0.000117363 | 1.30434e-05 | 4.54371e-05 | 0.00424861
1610.24 | 1.83629 | 0.000448241 | 0.00141526 | 0.000758639 | 0.000753616 | 0.000184946 | 0.000491868 | 1.21642e-05 | 0.000117194 | 1.30235e-05 | 4.53661e-05 | 0.00424032
1611.2 | 1.87848 | 0.000447406 | 0.00141249 | 0.000757313 | 0.000752065 | 0.000184549 | 0.000490771 | 1.21449e-05 | 0.000117026 | 1.30038e-05 | 4.52953e-05 | 0.00423206
1612.16 | 2.10927 | 0.000446573 | 0.00140972 | 0.000755991 | 0.00075052 | 0.000184153 | 0.000489677 | 1.21256e-05 | 0.000116858 | 1.2984e-05 | 4.52247e-05 | 0.00422383
1613.13 | 2.32481 | 0.000445742 | 0.00140696 | 0.000754673 | 0.000748979 | 0.000183758 | 0.000488588 | 1.21064e-05 | 0.00011669 | 1.29644e-05 | 4.51543e-05 | 0.00421562
1614.09 | 2.23434 | 0.000444913 | 0.00140421 | 0.000753356 | 0.000747442 | 0.000183365 | 0.000487501 | 1.20872e-05 | 0.000116523 | 1.29447e-05 | 4.5084e-05 | 0.00420743
1615.06 | 1.92116 | 0.000444087 | 0.00140147 | 0.000752045 | 0.000745911 | 0.000182973 | 0.000486418 | 1.20681e-05 | 0.000116356 | 1.29251e-05 | 4.50138e-05 | 0.00419927
1616.02 | 1.81916 | 0.000443263 | 0.00139874 | 0.000750736 | 0.000744384 | 0.000182582 | 0.00048534 | 1.2049e-05 | 0.00011619 | 1.29056e-05 | 4.49439e-05 | 0.00419113
1616.99 | 1.87864 | 0.000442442 | 0.00139601 | 0.000749432 | 0.000742863 | 0.000182192 | 0.000484265 | 1.20299e-05 | 0.000116024 | 1.28861e-05 | 4.48741e-05 | 0.00418302
1617.95 | 1.91875 | 0.000441622 | 0.00139329 | 0.000748129 | 0.000741344 | 0.000181803 | 0.000483192 | 1.20109e-05 | 0.000115858 | 1.28666e-05 | 4.48044e-05 | 0.00417492
1618.91 | 1.87034 | 0.000440805 | 0.00139058 | 0.000746831 | 0.000739832 | 0.000181416 | 0.000482124 | 1.1992e-05 | 0.000115692 | 1.28472e-05 | 4.4735e-05 | 0.00416685
1619.88 | 1.8201 | 0.00043999 | 0.00138788 | 0.000745536 | 0.000738324 | 0.00018103 | 0.000481059 | 1.19731e-05 | 0.000115527 | 1.28278e-05 | 4.46657e-05 | 0.00415881
1620.84 | 1.81982 | 0.000439178 | 0.00138518 | 0.000744245 | 0.000736821 | 0.000180645 | 0.000479998 | 1.19542e-05 | 0.000115363 | 1.28085e-05 | 4.45966e-05 | 0.00415079
1621.81 | 1.78976 | 0.000438368 | 0.0013825 | 0.000742957 | 0.000735322 | 0.000180262 | 0.000478941 | 1.19354e-05 | 0.000115198 | 1.27892e-05 | 4.45276e-05 | 0.0041428
1622.77 | 1.66875 | 0.000437559 | 0.00137982 | 0.000741671 | 0.000733826 | 0.000179879 | 0.000477886 | 1.19166e-05 | 0.000115034 | 1.27699e-05 | 4.44587e-05 | 0.00413482
1623.74 | 1.54066 | 0.000436753 | 0.00137714 | 0.00074039 | 0.000732337 | 0.000179498 | 0.000476835 | 1.18979e-05 | 0.00011487 | 1.27507e-05 | 4.43901e-05 | 0.00412687
1624.7 | 1.66144 | 0.00043595 | 0.00137448 | 0.000739112 | 0.000730852 | 0.000179119 | 0.000475788 | 1.18792e-05 | 0.000114707 | 1.27316e-05 | 4.43216e-05 | 0.00411894
1625.66 | 1.9053 | 0.000435149 | 0.00137183 | 0.000737838 | 0.000729371 | 0.00017874 | 0.000474745 | 1.18605e-05 | 0.000114544 | 1.27125e-05 | 4.42532e-05 | 0.00411104
1626.63 | 1.74704 | 0.000434349 | 0.00136918 | 0.000736565 | 0.000727894 | 0.000178362 | 0.000473703 | 1.18419e-05 | 0.000114382 | 1.26934e-05 | 4.4185e-05 | 0.00410315
1627.59 | 1.2512 | 0.000433552 | 0.00136654 | 0.000735297 | 0.000726422 | 0.000177986 | 0.000472667 | 1.18234e-05 | 0.000114219 | 1.26743e-05 | 4.4117e-05 | 0.00409529
1628.56 | 1.00953 | 0.000432758 | 0.0013639 | 0.000734032 | 0.000724955 | 0.000177611 | 0.000471633 | 1.18049e-05 | 0.000114057 | 1.26554e-05 | 4.40491e-05 | 0.00408746
1629.52 | 1.64706 | 0.000431965 | 0.00136128 | 0.000732771 | 0.000723493 | 0.000177237 | 0.000470603 | 1.17864e-05 | 0.000113896 | 1.26364e-05 | 4.39814e-05 | 0.00407965
1630.49 | 2.03246 | 0.000431174 | 0.00135866 | 0.000731511 | 0.000722033 | 0.000176864 | 0.000469576 | 1.1768e-05 | 0.000113734 | 1.26175e-05 | 4.39138e-05 | 0.00407185
1631.45 | 1.81396 | 0.000430386 | 0.00135605 | 0.000730256 | 0.000720579 | 0.000176493 | 0.000468552 | 1.17496e-05 | 0.000113574 | 1.25987e-05 | 4.38464e-05 | 0.00406408
1632.41 | 1.5669 | 0.0004296 | 0.00135345 | 0.000729004 | 0.00071913 | 0.000176122 | 0.000467533 | 1.17312e-05 | 0.000113413 | 1.25798e-05 | 4.37792e-05 | 0.00405634
1633.38 | 1.75662 | 0.000428816 | 0.00135085 | 0.000727756 | 0.000717685 | 0.000175753 | 0.000466516 | 1.17129e-05 | 0.000113253 | 1.25611e-05 | 4.37121e-05 | 0.00404862
1634.34 | 2.13026 | 0.000428034 | 0.00134826 | 0.000726509 | 0.000716243 | 0.000175385 | 0.000465502 | 1.16947e-05 | 0.000113093 | 1.25423e-05 | 4.36451e-05 | 0.00404091
1635.31 | 1.82707 | 0.000427254 | 0.00134568 | 0.000725267 | 0.000714806 | 0.000175018 | 0.000464492 | 1.16765e-05 | 0.000112933 | 1.25236e-05 | 4.35783e-05 | 0.00403323
1636.27 | 1.15884 | 0.000426477 | 0.00134311 | 0.000724028 | 0.000713374 | 0.000174652 | 0.000463485 | 1.16583e-05 | 0.000112774 | 1.2505e-05 | 4.35117e-05 | 0.00402558
1637.23 | 0.915908 | 0.000425702 | 0.00134055 | 0.000722792 | 0.000711947 | 0.000174288 | 0.000462482 | 1.16402e-05 | 0.000112615 | 1.24864e-05 | 4.34452e-05 | 0.00401794
1638.2 | 1.25055 | 0.000424929 | 0.00133799 | 0.000721559 | 0.000710523 | 0.000173924 | 0.000461482 | 1.16221e-05 | 0.000112457 | 1.24678e-05 | 4.33789e-05 | 0.00401033
1639.16 | 1.49838 | 0.000424157 | 0.00133544 | 0.000720329 | 0.000709103 | 0.000173562 | 0.000460484 | 1.1604e-05 | 0.000112299 | 1.24493e-05 | 4.33127e-05 | 0.00400273
1640.13 | 1.35275 | 0.000423388 | 0.00133289 | 0.000719102 | 0.000707688 | 0.0001732 | 0.00045949 | 1.1586e-05 | 0.000112141 | 1.24308e-05 | 4.32467e-05 | 0.00399516
1641.09 | 1.21191 | 0.000422621 | 0.00133036 | 0.000717879 | 0.000706277 | 0.00017284 | 0.000458499 | 1.15681e-05 | 0.000111983 | 1.24124e-05 | 4.31808e-05 | 0.00398762
1642.06 | 1.11506 | 0.000421856 | 0.00132783 | 0.000716659 | 0.00070487 | 0.000172482 | 0.000457512 | 1.15502e-05 | 0.000111826 | 1.2394e-05 | 4.31151e-05 | 0.00398009
1643.02 | 1.12328 | 0.000421093 | 0.0013253 | 0.000715441 | 0.000703467 | 0.000172123 | 0.000456527 | 1.15323e-05 | 0.000111669 | 1.23756e-05 | 4.30495e-05 | 0.00397258
1643.98 | 1.45733 | 0.000420332 | 0.00132279 | 0.000714227 | 0.000702069 | 0.000171767 | 0.000455546 | 1.15145e-05 | 0.000111513 | 1.23573e-05 | 4.2984e-05 | 0.0039651
1644.95 | 1.87574 | 0.000419574 | 0.00132028 | 0.000713016 | 0.000700675 | 0.000171411 | 0.000454568 | 1.14967e-05 | 0.000111356 | 1.2339e-05 | 4.29188e-05 | 0.00395764
1645.91 | 1.72658 | 0.000418817 | 0.00131778 | 0.000711808 | 0.000699285 | 0.000171057 | 0.000453594 | 1.14789e-05 | 0.000111201 | 1.23208e-05 | 4.28537e-05 | 0.0039502
1646.88 | 1.23414 | 0.000418062 | 0.00131529 | 0.000710602 | 0.000697898 | 0.000170703 | 0.000452621 | 1.14612e-05 | 0.000111045 | 1.23026e-05 | 4.27886e-05 | 0.00394277
1647.84 | 0.950871 | 0.000417309 | 0.0013128 | 0.000709401 | 0.000696516 | 0.000170351 | 0.000451653 | 1.14435e-05 | 0.00011089 | 1.22844e-05 | 4.27238e-05 | 0.00393537
1648.81 | 1.10014 | 0.000416559 | 0.00131032 | 0.000708202 | 0.000695139 | 0.00017 | 0.000450688 | 1.14259e-05 | 0.000110735 | 1.22663e-05 | 4.26591e-05 | 0.003928
1649.77 | 1.23357 | 0.000415811 | 0.00130785 | 0.000707006 | 0.000693765 | 0.000169649 | 0.000449726 | 1.14083e-05 | 0.00011058 | 1.22482e-05 | 4.25946e-05 | 0.00392064
1650.73 | 1.29292 | 0.000415064 | 0.00130539 | 0.000705814 | 0.000692396 | 0.0001693 | 0.000448767 | 1.13908e-05 | 0.000110426 | 1.22302e-05 | 4.25302e-05 | 0.00391331
1651.7 | 1.40715 | 0.000414319 | 0.00130293 | 0.000704623 | 0.000691029 | 0.000168952 | 0.00044781 | 1.13733e-05 | 0.000110272 | 1.22122e-05 | 4.24659e-05 | 0.00390598
1652.66 | 1.63849 | 0.000413577 | 0.00130048 | 0.000703437 | 0.000689668 | 0.000168605 | 0.000446857 | 1.13558e-05 | 0.000110119 | 1.21942e-05 | 4.24018e-05 | 0.00389869
1653.63 | 1.9069 | 0.000412836 | 0.00129803 | 0.000702253 | 0.000688311 | 0.00016826 | 0.000445907 | 1.13384e-05 | 0.000109965 | 1.21763e-05 | 4.23379e-05 | 0.00389142
1654.59 | 2.18861 | 0.000412098 | 0.00129559 | 0.000701073 | 0.000686958 | 0.000167915 | 0.00044496 | 1.1321e-05 | 0.000109812 | 1.21585e-05 | 4.22741e-05 | 0.00388416
1655.56 | 2.37269 | 0.000411361 | 0.00129316 | 0.000699894 | 0.000685607 | 0.000167571 | 0.000444015 | 1.13036e-05 | 0.00010966 | 1.21406e-05 | 4.22104e-05 | 0.00387692
1656.52 | 2.25258 | 0.000410626 | 0.00129074 | 0.000698719 | 0.000684262 | 0.000167228 | 0.000443074 | 1.12863e-05 | 0.000109507 | 1.21228e-05 | 4.21469e-05 | 0.00386971
1657.48 | 1.87841 | 0.000409894 | 0.00128832 | 0.000697548 | 0.000682921 | 0.000166887 | 0.000442136 | 1.12691e-05 | 0.000109355 | 1.2105e-05 | 4.20835e-05 | 0.00386252
1658.45 | 1.50755 | 0.000409164 | 0.00128591 | 0.000696379 | 0.000681583 | 0.000166546 | 0.000441201 | 1.12518e-05 | 0.000109204 | 1.20873e-05 | 4.20203e-05 | 0.00385535
1659.41 | 1.10393 | 0.000408434 | 0.00128351 | 0.000695212 | 0.000680249 | 0.000166206 | 0.000440268 | 1.12346e-05 | 0.000109052 | 1.20696e-05 | 4.19571e-05 | 0.00384819
1660.38 | 0.919319 | 0.000407708 | 0.00128111 | 0.000694049 | 0.000678919 | 0.000165868 | 0.000439339 | 1.12175e-05 | 0.000108901 | 1.2052e-05 | 4.18942e-05 | 0.00384106
1661.34 | 0.985341 | 0.000406983 | 0.00127872 | 0.000692889 | 0.000677594 | 0.00016553 | 0.000438413 | 1.12004e-05 | 0.00010875 | 1.20344e-05 | 4.18314e-05 | 0.00383395
1662.31 | 1.12551 | 0.00040626 | 0.00127634 | 0.000691732 | 0.000676272 | 0.000165194 | 0.00043749 | 1.11833e-05 | 0.0001086 | 1.20168e-05 | 4.17687e-05 | 0.00382686
1663.27 | 1.25095 | 0.000405539 | 0.00127396 | 0.000690577 | 0.000674953 | 0.000164858 | 0.000436569 | 1.11663e-05 | 0.00010845 | 1.19993e-05 | 4.17061e-05 | 0.00381978
1664.23 | 1.36023 | 0.00040482 | 0.00127159 | 0.000689426 | 0.000673639 | 0.000164524 | 0.000435652 | 1.11493e-05 | 0.0001083 | 1.19818e-05 | 4.16438e-05 | 0.00381272
1665.2 | 1.48762 | 0.000404103 | 0.00126923 | 0.000688277 | 0.000672328 | 0.000164191 | 0.000434737 | 1.11323e-05 | 0.00010815 | 1.19644e-05 | 4.15815e-05 | 0.00380569
1666.16 | 1.57542 | 0.000403388 | 0.00126687 | 0.000687132 | 0.000671022 | 0.000163858 | 0.000433826 | 1.11154e-05 | 0.000108001 | 1.19469e-05 | 4.15194e-05 | 0.00379868
1667.13 | 1.50865 | 0.000402675 | 0.00126452 | 0.000685989 | 0.00066972 | 0.000163527 | 0.000432917 | 1.10985e-05 | 0.000107852 | 1.19296e-05 | 4.14575e-05 | 0.00379169
1668.09 | 1.31017 | 0.000401963 | 0.00126218 | 0.000684848 | 0.000668419 | 0.000163196 | 0.00043201 | 1.10817e-05 | 0.000107704 | 1.19122e-05 | 4.13956e-05 | 0.00378471
1669.06 | 1.26545 | 0.000401253 | 0.00125984 | 0.000683711 | 0.000667124 | 0.000162867 | 0.000431107 | 1.10649e-05 | 0.000107556 | 1.18949e-05 | 4.13339e-05 | 0.00377775
1670.02 | 1.38855 | 0.000400546 | 0.00125751 | 0.000682577 | 0.000665833 | 0.000162539 | 0.000430207 | 1.10481e-05 | 0.000107408 | 1.18777e-05 | 4.12724e-05 | 0.00377082
1670.98 | 1.4404 | 0.00039984 | 0.00125518 | 0.000681446 | 0.000664546 | 0.000162212 | 0.00042931 | 1.10314e-05 | 0.00010726 | 1.18604e-05 | 4.1211e-05 | 0.0037639
1671.95 | 1.37947 | 0.000399135 | 0.00125286 | 0.000680316 | 0.000663261 | 0.000161885 | 0.000428414 | 1.10147e-05 | 0.000107112 | 1.18432e-05 | 4.11496e-05 | 0.003757
1672.91 | 1.32252 | 0.000398433 | 0.00125055 | 0.000679191 | 0.000661981 | 0.00016156 | 0.000427522 | 1.09981e-05 | 0.000106965 | 1.18261e-05 | 4.10885e-05 | 0.00375012
1673.88 | 1.45787 | 0.000397733 | 0.00124825 | 0.000678068 | 0.000660704 | 0.000161235 | 0.000426633 | 1.09815e-05 | 0.000106819 | 1.1809e-05 | 4.10275e-05 | 0.00374326
1674.84 | 1.52137 | 0.000397035 | 0.00124595 | 0.000676948 | 0.000659432 | 0.000160912 | 0.000425747 | 1.09649e-05 | 0.000106672 | 1.17919e-05 | 4.09666e-05 | 0.00373642
1675.81 | 1.21288 | 0.000396338 | 0.00124366 | 0.000675829 | 0.000658161 | 0.000160589 | 0.000424863 | 1.09484e-05 | 0.000106526 | 1.17749e-05 | 4.09058e-05 | 0.00372959
1676.77 | 0.828604 | 0.000395643 | 0.00124137 | 0.000674715 | 0.000656896 | 0.000160268 | 0.000423982 | 1.09319e-05 | 0.00010638 | 1.17579e-05 | 4.08453e-05 | 0.00372279
1677.73 | 0.686065 | 0.000394951 | 0.00123909 | 0.000673603 | 0.000655634 | 0.000159947 | 0.000423104 | 1.09154e-05 | 0.000106235 | 1.17409e-05 | 4.07848e-05 | 0.00371601
1678.7 | 0.779989 | 0.00039426 | 0.00123682 | 0.000672494 | 0.000654376 | 0.000159628 | 0.000422229 | 1.0899e-05 | 0.00010609 | 1.1724e-05 | 4.07245e-05 | 0.00370924
1679.66 | 1.13196 | 0.000393571 | 0.00123455 | 0.000671387 | 0.000653122 | 0.000159309 | 0.000421356 | 1.08826e-05 | 0.000105945 | 1.17071e-05 | 4.06643e-05 | 0.0037025
1680.63 | 1.65265 | 0.000392883 | 0.00123229 | 0.000670283 | 0.00065187 | 0.000158991 | 0.000420486 | 1.08662e-05 | 0.0001058 | 1.16902e-05 | 4.06042e-05 | 0.00369576
1681.59 | 1.80414 | 0.000392197 | 0.00123003 | 0.000669182 | 0.000650623 | 0.000158675 | 0.000419618 | 1.08499e-05 | 0.000105655 | 1.16734e-05 | 4.05442e-05 | 0.00368905
1682.55 | 1.35705 | 0.000391513 | 0.00122779 | 0.000668084 | 0.000649379 | 0.000158359 | 0.000418754 | 1.08337e-05 | 0.000105511 | 1.16566e-05 | 4.04845e-05 | 0.00368236
1683.52 | 1.01155 | 0.000390831 | 0.00122554 | 0.000666988 | 0.000648139 | 0.000158044 | 0.000417892 | 1.08174e-05 | 0.000105368 | 1.16399e-05 | 4.04248e-05 | 0.00367569
1684.48 | 1.30634 | 0.000390151 | 0.00122331 | 0.000665894 | 0.000646901 | 0.00015773 | 0.000417032 | 1.08012e-05 | 0.000105224 | 1.16232e-05 | 4.03652e-05 | 0.00366903
1685.45 | 1.54125 | 0.000389472 | 0.00122108 | 0.000664804 | 0.000645668 | 0.000157417 | 0.000416176 | 1.0785e-05 | 0.000105081 | 1.16065e-05 | 4.03058e-05 | 0.00366239
1686.41 | 1.44126 | 0.000388796 | 0.00121885 | 0.000663717 | 0.000644438 | 0.000157105 | 0.000415322 | 1.07689e-05 | 0.000104938 | 1.15899e-05 | 4.02466e-05 | 0.00365577
1687.38 | 1.17421 | 0.000388121 | 0.00121664 | 0.000662632 | 0.000643213 | 0.000156794 | 0.000414471 | 1.07528e-05 | 0.000104796 | 1.15733e-05 | 4.01874e-05 | 0.00364917
1688.34 | 0.889094 | 0.000387447 | 0.00121442 | 0.000661549 | 0.000641989 | 0.000156484 | 0.000413621 | 1.07368e-05 | 0.000104653 | 1.15567e-05 | 4.01284e-05 | 0.00364259
1689.3 | 0.676628 | 0.000386776 | 0.00121222 | 0.000660469 | 0.00064077 | 0.000156174 | 0.000412775 | 1.07207e-05 | 0.000104511 | 1.15401e-05 | 4.00695e-05 | 0.00363602
1690.27 | 0.924873 | 0.000386106 | 0.00121002 | 0.000659393 | 0.000639554 | 0.000155866 | 0.000411932 | 1.07048e-05 | 0.000104369 | 1.15237e-05 | 4.00107e-05 | 0.00362948
1691.23 | 1.48124 | 0.000385438 | 0.00120782 | 0.000658318 | 0.000638342 | 0.000155559 | 0.000411091 | 1.06888e-05 | 0.000104228 | 1.15072e-05 | 3.99521e-05 | 0.00362295
1692.2 | 1.80372 | 0.000384771 | 0.00120563 | 0.000657246 | 0.000637132 | 0.000155252 | 0.000410252 | 1.06729e-05 | 0.000104087 | 1.14908e-05 | 3.98936e-05 | 0.00361643
1693.16 | 1.5558 | 0.000384107 | 0.00120345 | 0.000656177 | 0.000635927 | 0.000154946 | 0.000409416 | 1.0657e-05 | 0.000103946 | 1.14744e-05 | 3.98352e-05 | 0.00360994
1694.12 | 1.36388 | 0.000383444 | 0.00120128 | 0.00065511 | 0.000634725 | 0.000154642 | 0.000408583 | 1.06412e-05 | 0.000103805 | 1.1458e-05 | 3.9777e-05 | 0.00360346
1695.09 | 1.27354 | 0.000382783 | 0.00119911 | 0.000654047 | 0.000633527 | 0.000154338 | 0.000407752 | 1.06254e-05 | 0.000103665 | 1.14417e-05 | 3.97189e-05 | 0.003597
1696.05 | 1.22578 | 0.000382124 | 0.00119694 | 0.000652986 | 0.000632332 | 0.000154035 | 0.000406924 | 1.06096e-05 | 0.000103525 | 1.14254e-05 | 3.96609e-05 | 0.00359056
1697.02 | 1.20439 | 0.000381466 | 0.00119478 | 0.000651926 | 0.000631139 | 0.000153733 | 0.000406098 | 1.05938e-05 | 0.000103385 | 1.14092e-05 | 3.9603e-05 | 0.00358413
1697.98 | 1.18092 | 0.00038081 | 0.00119263 | 0.00065087 | 0.000629951 | 0.000153432 | 0.000405275 | 1.05781e-05 | 0.000103246 | 1.13929e-05 | 3.95453e-05 | 0.00357773
1698.95 | 1.07188 | 0.000380156 | 0.00119048 | 0.000649817 | 0.000628766 | 0.000153132 | 0.000404454 | 1.05625e-05 | 0.000103107 | 1.13768e-05 | 3.94877e-05 | 0.00357134
1699.91 | 0.965213 | 0.000379503 | 0.00118834 | 0.000648766 | 0.000627584 | 0.000152832 | 0.000403636 | 1.05468e-05 | 0.000102968 | 1.13606e-05 | 3.94302e-05 | 0.00356497
1700.88 | 0.983894 | 0.000378852 | 0.0011862 | 0.000647716 | 0.000626405 | 0.000152533 | 0.00040282 | 1.05312e-05 | 0.000102829 | 1.13445e-05 | 3.93728e-05 | 0.00355861
1701.84 | 1.11932 | 0.000378203 | 0.00118408 | 0.00064667 | 0.00062523 | 0.000152236 | 0.000402007 | 1.05157e-05 | 0.000102691 | 1.13284e-05 | 3.93156e-05 | 0.00355227
1702.8 | 1.24847 | 0.000377555 | 0.00118195 | 0.000645627 | 0.000624059 | 0.000151939 | 0.000401196 | 1.05001e-05 | 0.000102553 | 1.13124e-05 | 3.92585e-05 | 0.00354595
1703.77 | 1.38133 | 0.000376909 | 0.00117983 | 0.000644586 | 0.00062289 | 0.000151643 | 0.000400388 | 1.04847e-05 | 0.000102415 | 1.12964e-05 | 3.92016e-05 | 0.00353965
1704.73 | 1.41494 | 0.000376264 | 0.00117772 | 0.000643547 | 0.000621724 | 0.000151348 | 0.000399581 | 1.04692e-05 | 0.000102277 | 1.12804e-05 | 3.91447e-05 | 0.00353336
1705.7 | 1.34055 | 0.000375622 | 0.00117561 | 0.000642511 | 0.000620562 | 0.000151054 | 0.000398778 | 1.04538e-05 | 0.00010214 | 1.12644e-05 | 3.90879e-05 | 0.00352709
1706.66 | 1.27355 | 0.000374981 | 0.00117351 | 0.000641478 | 0.000619404 | 0.000150761 | 0.000397977 | 1.04384e-05 | 0.000102003 | 1.12485e-05 | 3.90313e-05 | 0.00352084
1707.62 | 1.3097 | 0.000374342 | 0.00117142 | 0.000640447 | 0.000618248 | 0.000150468 | 0.000397179 | 1.0423e-05 | 0.000101867 | 1.12327e-05 | 3.89749e-05 | 0.0035146
1708.59 | 1.3584 | 0.000373704 | 0.00116933 | 0.000639418 | 0.000617095 | 0.000150176 | 0.000396382 | 1.04077e-05 | 0.00010173 | 1.12168e-05 | 3.89184e-05 | 0.00350837
1709.55 | 1.39284 | 0.000373068 | 0.00116724 | 0.000638392 | 0.000615946 | 0.000149886 | 0.000395588 | 1.03924e-05 | 0.000101594 | 1.1201e-05 | 3.88622e-05 | 0.00350217
1710.52 | 1.37804 | 0.000372433 | 0.00116516 | 0.000637369 | 0.000614801 | 0.000149596 | 0.000394797 | 1.03771e-05 | 0.000101458 | 1.11852e-05 | 3.88061e-05 | 0.00349599
1711.48 | 1.27299 | 0.000371801 | 0.00116309 | 0.000636348 | 0.000613658 | 0.000149307 | 0.000394008 | 1.03619e-05 | 0.000101323 | 1.11695e-05 | 3.87501e-05 | 0.00348982
1712.44 | 1.10463 | 0.000371169 | 0.00116102 | 0.00063533 | 0.000612519 | 0.000149019 | 0.000393221 | 1.03467e-05 | 0.000101188 | 1.11538e-05 | 3.86943e-05 | 0.00348366
1713.41 | 0.986111 | 0.000370539 | 0.00115896 | 0.000634313 | 0.000611382 | 0.000148731 | 0.000392436 | 1.03316e-05 | 0.000101052 | 1.11381e-05 | 3.86384e-05 | 0.00347752
1714.37 | 0.918219 | 0.000369911 | 0.0011569 | 0.000633299 | 0.000610249 | 0.000148445 | 0.000391654 | 1.03164e-05 | 0.000100918 | 1.11225e-05 | 3.85828e-05 | 0.0034714
1715.34 | 0.920835 | 0.000369285 | 0.00115485 | 0.000632288 | 0.000609119 | 0.000148159 | 0.000390875 | 1.03013e-05 | 0.000100783 | 1.11069e-05 | 3.85273e-05 | 0.0034653
1716.3 | 0.996249 | 0.00036866 | 0.00115281 | 0.00063128 | 0.000607993 | 0.000147874 | 0.000390097 | 1.02863e-05 | 0.000100649 | 1.10913e-05 | 3.84719e-05 | 0.00345921
1717.27 | 1.06135 | 0.000368037 | 0.00115077 | 0.000630272 | 0.000606868 | 0.00014759 | 0.000389322 | 1.02713e-05 | 0.000100515 | 1.10757e-05 | 3.84166e-05 | 0.00345313
1718.23 | 1.08169 | 0.000367415 | 0.00114873 | 0.000629268 | 0.000605747 | 0.000147306 | 0.000388549 | 1.02563e-05 | 0.000100381 | 1.10602e-05 | 3.83615e-05 | 0.00344708
1719.19 | 1.07586 | 0.000366795 | 0.0011467 | 0.000628267 | 0.00060463 | 0.000147024 | 0.000387779 | 1.02413e-05 | 0.000100248 | 1.10448e-05 | 3.83064e-05 | 0.00344104
1720.16 | 1.02717 | 0.000366177 | 0.00114468 | 0.000627268 | 0.000603516 | 0.000146742 | 0.000387011 | 1.02264e-05 | 0.000100115 | 1.10293e-05 | 3.82515e-05 | 0.00343501
1721.12 | 1.00247 | 0.000365559 | 0.00114266 | 0.00062627 | 0.000602404 | 0.000146461 | 0.000386244 | 1.02115e-05 | 9.99818e-05 | 1.10139e-05 | 3.81967e-05 | 0.003429
1722.09 | 1.06953 | 0.000364944 | 0.00114065 | 0.000625276 | 0.000601296 | 0.000146181 | 0.000385481 | 1.01966e-05 | 9.98492e-05 | 1.09985e-05 | 3.8142e-05 | 0.00342301
1723.05 | 1.20581 | 0.00036433 | 0.00113864 | 0.000624284 | 0.000600191 | 0.000145902 | 0.00038472 | 1.01818e-05 | 9.97169e-05 | 1.09832e-05 | 3.80874e-05 | 0.00341703
1724.02 | 1.48488 | 0.000363718 | 0.00113663 | 0.000623294 | 0.000599089 | 0.000145624 | 0.000383961 | 1.0167e-05 | 9.95848e-05 | 1.09679e-05 | 3.8033e-05 | 0.00341107
1724.98 | 1.75861 | 0.000363107 | 0.00113464 | 0.000622307 | 0.00059799 | 0.000145346 | 0.000383204 | 1.01522e-05 | 9.9453e-05 | 1.09526e-05 | 3.79787e-05 | 0.00340513
1725.94 | 1.6906 | 0.000362497 | 0.00113264 | 0.000621321 | 0.000596893 | 0.000145069 | 0.000382449 | 1.01375e-05 | 9.93213e-05 | 1.09373e-05 | 3.79244e-05 | 0.00339919
1726.91 | 1.11962 | 0.00036189 | 0.00113066 | 0.000620339 | 0.0005958 | 0.000144793 | 0.000381697 | 1.01228e-05 | 9.919e-05 | 1.09221e-05 | 3.78703e-05 | 0.00339328
1727.87 | 0.984276 | 0.000361284 | 0.00112868 | 0.000619358 | 0.00059471 | 0.000144518 | 0.000380947 | 1.01081e-05 | 9.9059e-05 | 1.09069e-05 | 3.78163e-05 | 0.00338738
1728.84 | 1.36019 | 0.000360679 | 0.0011267 | 0.000618381 | 0.000593623 | 0.000144243 | 0.000380199 | 1.00935e-05 | 9.89283e-05 | 1.08918e-05 | 3.77625e-05 | 0.0033815
1729.8 | 1.47057 | 0.000360076 | 0.00112473 | 0.000617404 | 0.000592538 | 0.000143969 | 0.000379452 | 1.00789e-05 | 9.87976e-05 | 1.08766e-05 | 3.77087e-05 | 0.00337563
1730.77 | 1.0517 | 0.000359474 | 0.00112276 | 0.000616431 | 0.000591457 | 0.000143697 | 0.000378709 | 1.00643e-05 | 9.86674e-05 | 1.08615e-05 | 3.76551e-05 | 0.00336978
1731.73 | 0.630746 | 0.000358874 | 0.0011208 | 0.00061546 | 0.000590379 | 0.000143425 | 0.000377968 | 1.00498e-05 | 9.85374e-05 | 1.08465e-05 | 3.76015e-05 | 0.00336394
1732.69 | 0.745293 | 0.000358276 | 0.00111884 | 0.000614491 | 0.000589304 | 0.000143153 | 0.000377229 | 1.00353e-05 | 9.84077e-05 | 1.08314e-05 | 3.75481e-05 | 0.00335812
1733.66 | 0.967631 | 0.000357678 | 0.00111689 | 0.000613524 | 0.000588231 | 0.000142882 | 0.000376491 | 1.00208e-05 | 9.8278e-05 | 1.08164e-05 | 3.74948e-05 | 0.00335231
1734.62 | 1.01557 | 0.000357082 | 0.00111495 | 0.000612559 | 0.000587161 | 0.000142613 | 0.000375756 | 1.00063e-05 | 9.81488e-05 | 1.08015e-05 | 3.74416e-05 | 0.00334652
1735.59 | 0.967039 | 0.000356488 | 0.00111301 | 0.000611598 | 0.000586095 | 0.000142344 | 0.000375024 | 9.99194e-06 | 9.80199e-05 | 1.07865e-05 | 3.73886e-05 | 0.00334074
1736.55 | 0.913357 | 0.000355896 | 0.00111107 | 0.000610638 | 0.000585032 | 0.000142075 | 0.000374293 | 9.97755e-06 | 9.78912e-05 | 1.07716e-05 | 3.73356e-05 | 0.00333498
1737.52 | 0.86013 | 0.000355304 | 0.00110914 | 0.00060968 | 0.00058397 | 0.000141807 | 0.000373564 | 9.96319e-06 | 9.77626e-05 | 1.07567e-05 | 3.72827e-05 | 0.00332923
1738.48 | 0.853932 | 0.000354715 | 0.00110721 | 0.000608725 | 0.000582912 | 0.000141541 | 0.000372838 | 9.94887e-06 | 9.76344e-05 | 1.07419e-05 | 3.723e-05 | 0.0033235
1739.44 | 0.892819 | 0.000354126 | 0.00110529 | 0.000607772 | 0.000581858 | 0.000141275 | 0.000372114 | 9.93458e-06 | 9.75064e-05 | 1.07271e-05 | 3.71774e-05 | 0.00331778
1740.41 | 0.975335 | 0.00035354 | 0.00110338 | 0.000606821 | 0.000580806 | 0.000141009 | 0.000371392 | 9.92032e-06 | 9.73787e-05 | 1.07123e-05 | 3.71249e-05 | 0.00331208
1741.37 | 1.15182 | 0.000352955 | 0.00110147 | 0.000605873 | 0.000579757 | 0.000140745 | 0.000370672 | 9.9061e-06 | 9.72513e-05 | 1.06975e-05 | 3.70725e-05 | 0.0033064
1742.34 | 1.21467 | 0.00035237 | 0.00109956 | 0.000604926 | 0.000578709 | 0.000140481 | 0.000369953 | 9.89189e-06 | 9.71239e-05 | 1.06828e-05 | 3.70202e-05 | 0.00330072
1743.3 | 1.0727 | 0.000351788 | 0.00109766 | 0.000603982 | 0.000577666 | 0.000140218 | 0.000369238 | 9.87772e-06 | 9.6997e-05 | 1.06681e-05 | 3.6968e-05 | 0.00329506
1744.27 | 0.947438 | 0.000351207 | 0.00109576 | 0.00060304 | 0.000576625 | 0.000139956 | 0.000368524 | 9.86358e-06 | 9.68703e-05 | 1.06535e-05 | 3.69159e-05 | 0.00328942
1745.23 | 0.925115 | 0.000350628 | 0.00109387 | 0.0006021 | 0.000575588 | 0.000139694 | 0.000367813 | 9.84948e-06 | 9.67438e-05 | 1.06388e-05 | 3.6864e-05 | 0.00328379
1746.19 | 0.950627 | 0.000350049 | 0.00109199 | 0.000601162 | 0.000574552 | 0.000139433 | 0.000367102 | 9.83539e-06 | 9.66175e-05 | 1.06242e-05 | 3.68121e-05 | 0.00327817
1747.16 | 0.881865 | 0.000349472 | 0.00109011 | 0.000600227 | 0.00057352 | 0.000139173 | 0.000366395 | 9.82135e-06 | 9.64915e-05 | 1.06096e-05 | 3.67604e-05 | 0.00327258
1748.12 | 0.858231 | 0.000348897 | 0.00108823 | 0.000599294 | 0.00057249 | 0.000138914 | 0.000365689 | 9.80733e-06 | 9.63658e-05 | 1.05951e-05 | 3.67087e-05 | 0.00326699
1749.09 | 1.2008 | 0.000348323 | 0.00108636 | 0.000598363 | 0.000571464 | 0.000138655 | 0.000364986 | 9.79335e-06 | 9.62403e-05 | 1.05806e-05 | 3.66572e-05 | 0.00326142
1750.05 | 1.73849 | 0.000347751 | 0.00108449 | 0.000597434 | 0.000570439 | 0.000138397 | 0.000364284 | 9.77938e-06 | 9.6115e-05 | 1.05661e-05 | 3.66058e-05 | 0.00325586
1751.02 | 1.78037 | 0.00034718 | 0.00108263 | 0.000596507 | 0.000569418 | 0.000138139 | 0.000363585 | 9.76545e-06 | 9.599e-05 | 1.05517e-05 | 3.65545e-05 | 0.00325032
1751.98 | 1.21534 | 0.00034661 | 0.00108077 | 0.000595583 | 0.000568399 | 0.000137883 | 0.000362887 | 9.75156e-06 | 9.58653e-05 | 1.05372e-05 | 3.65033e-05 | 0.00324479
1752.94 | 1.0008 | 0.000346042 | 0.00107892 | 0.000594661 | 0.000567384 | 0.000137627 | 0.000362192 | 9.73769e-06 | 9.57408e-05 | 1.05228e-05 | 3.64522e-05 | 0.00323928
1753.91 | 1.15826 | 0.000345475 | 0.00107707 | 0.000593741 | 0.000566371 | 0.000137372 | 0.000361499 | 9.72385e-06 | 9.56165e-05 | 1.05085e-05 | 3.64012e-05 | 0.00323378
1754.87 | 1.29699 | 0.000344909 | 0.00107523 | 0.000592822 | 0.000565359 | 0.000137118 | 0.000360807 | 9.71003e-06 | 9.54924e-05 | 1.04941e-05 | 3.63503e-05 | 0.00322829
1755.84 | 1.19908 | 0.000344345 | 0.00107339 | 0.000591906 | 0.000564352 | 0.000136864 | 0.000360117 | 9.69626e-06 | 9.53686e-05 | 1.04798e-05 | 3.62996e-05 | 0.00322282
1756.8 | 1.05487 | 0.000343783 | 0.00107156 | 0.000590992 | 0.000563347 | 0.000136611 | 0.00035943 | 9.68251e-06 | 9.52451e-05 | 1.04656e-05 | 3.62489e-05 | 0.00321736
1757.76 | 0.891781 | 0.000343222 | 0.00106973 | 0.000590081 | 0.000562345 | 0.000136359 | 0.000358745 | 9.66879e-06 | 9.51218e-05 | 1.04513e-05 | 3.61984e-05 | 0.00321192
1758.73 | 0.798223 | 0.000342661 | 0.00106791 | 0.00058917 | 0.000561344 | 0.000136107 | 0.000358061 | 9.65509e-06 | 9.49986e-05 | 1.04371e-05 | 3.61479e-05 | 0.00320649
1759.69 | 0.828804 | 0.000342103 | 0.00106609 | 0.000588263 | 0.000560348 | 0.000135856 | 0.000357379 | 9.64143e-06 | 9.48758e-05 | 1.04229e-05 | 3.60975e-05 | 0.00320107
1760.66 | 0.948256 | 0.000341546 | 0.00106427 | 0.000587358 | 0.000559354 | 0.000135606 | 0.0003567 | 9.62779e-06 | 9.47533e-05 | 1.04087e-05 | 3.60473e-05 | 0.00319567
1761.62 | 1.14487 | 0.00034099 | 0.00106246 | 0.000586455 | 0.000558362 | 0.000135357 | 0.000356022 | 9.61419e-06 | 9.46309e-05 | 1.03946e-05 | 3.59972e-05 | 0.00319029
1762.59 | 1.33757 | 0.000340435 | 0.00106066 | 0.000585553 | 0.000557372 | 0.000135108 | 0.000355346 | 9.6006e-06 | 9.45087e-05 | 1.03805e-05 | 3.59471e-05 | 0.00318491
1763.55 | 1.33025 | 0.000339882 | 0.00105886 | 0.000584654 | 0.000556386 | 0.000134859 | 0.000354672 | 9.58706e-06 | 9.43868e-05 | 1.03664e-05 | 3.58972e-05 | 0.00317955
1764.51 | 1.13415 | 0.000339331 | 0.00105706 | 0.000583757 | 0.000555402 | 0.000134612 | 0.000354 | 9.57354e-06 | 9.42652e-05 | 1.03524e-05 | 3.58474e-05 | 0.0031742
1765.48 | 0.982433 | 0.00033878 | 0.00105527 | 0.000582862 | 0.000554421 | 0.000134365 | 0.00035333 | 9.56005e-06 | 9.41438e-05 | 1.03384e-05 | 3.57976e-05 | 0.00316887
1766.44 | 0.898022 | 0.000338231 | 0.00105348 | 0.000581968 | 0.000553442 | 0.000134119 | 0.000352661 | 9.54658e-06 | 9.40225e-05 | 1.03244e-05 | 3.5748e-05 | 0.00316354
1767.41 | 0.886964 | 0.000337683 | 0.0010517 | 0.000581077 | 0.000552466 | 0.000133874 | 0.000351995 | 9.53315e-06 | 9.39016e-05 | 1.03104e-05 | 3.56985e-05 | 0.00315824
1768.37 | 0.953702 | 0.000337137 | 0.00104992 | 0.000580189 | 0.000551493 | 0.000133629 | 0.000351331 | 9.51975e-06 | 9.37809e-05 | 1.02965e-05 | 3.56491e-05 | 0.00315294
1769.34 | 1.02836 | 0.000336592 | 0.00104815 | 0.000579302 | 0.000550522 | 0.000133385 | 0.000350669 | 9.50637e-06 | 9.36605e-05 | 1.02826e-05 | 3.55998e-05 | 0.00314767
1770.3 | 1.05809 | 0.000336048 | 0.00104638 | 0.000578417 | 0.000549554 | 0.000133142 | 0.000350008 | 9.49303e-06 | 9.35403e-05 | 1.02687e-05 | 3.55506e-05 | 0.0031424
1771.26 | 1.08496 | 0.000335505 | 0.00104461 | 0.000577534 | 0.000548587 | 0.000132899 | 0.000349349 | 9.4797e-06 | 9.34201e-05 | 1.02549e-05 | 3.55014e-05 | 0.00313714
1772.23 | 1.17832 | 0.000334964 | 0.00104285 | 0.000576653 | 0.000547624 | 0.000132657 | 0.000348692 | 9.46641e-06 | 9.33004e-05 | 1.0241e-05 | 3.54525e-05 | 0.0031319
1773.19 | 1.24231 | 0.000334425 | 0.0010411 | 0.000575775 | 0.000546664 | 0.000132415 | 0.000348037 | 9.45314e-06 | 9.31808e-05 | 1.02273e-05 | 3.54036e-05 | 0.00312668
1774.16 | 1.18413 | 0.000333886 | 0.00103935 | 0.000574898 | 0.000545706 | 0.000132174 | 0.000347384 | 9.43991e-06 | 9.30615e-05 | 1.02135e-05 | 3.53548e-05 | 0.00312146
1775.12 | 1.05002 | 0.000333348 | 0.0010376 | 0.000574023 | 0.000544749 | 0.000131934 | 0.000346732 | 9.42669e-06 | 9.29423e-05 | 1.01997e-05 | 3.5306e-05 | 0.00311626
1776.09 | 0.976242 | 0.000332813 | 0.00103586 | 0.00057315 | 0.000543797 | 0.000131695 | 0.000346083 | 9.41351e-06 | 9.28235e-05 | 1.0186e-05 | 3.52574e-05 | 0.00311107
1777.05 | 0.973017 | 0.000332278 | 0.00103412 | 0.00057228 | 0.000542846 | 0.000131456 | 0.000345435 | 9.40036e-06 | 9.27049e-05 | 1.01724e-05 | 3.5209e-05 | 0.0031059
1778.01 | 1.1319 | 0.000331745 | 0.00103239 | 0.000571411 | 0.000541898 | 0.000131218 | 0.000344789 | 9.38723e-06 | 9.25865e-05 | 1.01587e-05 | 3.51606e-05 | 0.00310074
1778.98 | 1.44648 | 0.000331212 | 0.00103065 | 0.000570543 | 0.000540952 | 0.00013098 | 0.000344145 | 9.37413e-06 | 9.24682e-05 | 1.01451e-05 | 3.51122e-05 | 0.00309559
1779.94 | 1.59245 | 0.000330682 | 0.00102893 | 0.000569679 | 0.000540009 | 0.000130743 | 0.000343502 | 9.36106e-06 | 9.23503e-05 | 1.01315e-05 | 3.5064e-05 | 0.00309045
1780.91 | 1.39092 | 0.000330152 | 0.00102721 | 0.000568816 | 0.000539068 | 0.000130507 | 0.000342862 | 9.34801e-06 | 9.22326e-05 | 1.01179e-05 | 3.50159e-05 | 0.00308533
1781.87 | 1.24546 | 0.000329624 | 0.00102549 | 0.000567955 | 0.00053813 | 0.000130272 | 0.000342223 | 9.335e-06 | 9.21151e-05 | 1.01044e-05 | 3.4968e-05 | 0.00308022
1782.83 | 1.20818 | 0.000329097 | 0.00102378 | 0.000567097 | 0.000537194 | 0.000130037 | 0.000341587 | 9.32201e-06 | 9.19978e-05 | 1.00909e-05 | 3.49201e-05 | 0.00307512
1783.8 | 1.1798 | 0.000328571 | 0.00102207 | 0.000566239 | 0.00053626 | 0.000129802 | 0.000340951 | 9.30904e-06 | 9.18807e-05 | 1.00774e-05 | 3.48722e-05 | 0.00307004
1784.76 | 1.00733 | 0.000328047 | 0.00102037 | 0.000565384 | 0.000535329 | 0.000129569 | 0.000340318 | 9.29611e-06 | 9.17638e-05 | 1.00639e-05 | 3.48245e-05 | 0.00306496
1785.73 | 0.882901 | 0.000327524 | 0.00101867 | 0.000564531 | 0.000534401 | 0.000129336 | 0.000339686 | 9.2832e-06 | 9.16473e-05 | 1.00505e-05 | 3.47769e-05 | 0.00305991
1786.69 | 1.11476 | 0.000327002 | 0.00101698 | 0.00056368 | 0.000533475 | 0.000129103 | 0.000339057 | 9.27032e-06 | 9.15309e-05 | 1.00371e-05 | 3.47294e-05 | 0.00305486
1787.66 | 1.38279 | 0.000326481 | 0.00101528 | 0.00056283 | 0.000532551 | 0.000128871 | 0.000338428 | 9.25746e-06 | 9.14146e-05 | 1.00237e-05 | 3.4682e-05 | 0.00304982
1788.62 | 1.28027 | 0.000325961 | 0.0010136 | 0.000561983 | 0.00053163 | 0.00012864 | 0.000337802 | 9.24463e-06 | 9.12987e-05 | 1.00103e-05 | 3.46347e-05 | 0.0030448
1789.58 | 0.914048 | 0.000325443 | 0.00101192 | 0.000561137 | 0.000530711 | 0.00012841 | 0.000337177 | 9.23183e-06 | 9.1183e-05 | 9.997e-06 | 3.45875e-05 | 0.00303979
1790.55 | 0.997782 | 0.000324926 | 0.00101024 | 0.000560294 | 0.000529794 | 0.00012818 | 0.000336554 | 9.21906e-06 | 9.10675e-05 | 9.9837e-06 | 3.45403e-05 | 0.0030348
1791.51 | 1.38238 | 0.00032441 | 0.00100856 | 0.000559452 | 0.00052888 | 0.00012795 | 0.000335933 | 9.2063e-06 | 9.09521e-05 | 9.97041e-06 | 3.44933e-05 | 0.00302981
1792.48 | 1.4542 | 0.000323896 | 0.00100689 | 0.000558612 | 0.000527968 | 0.000127722 | 0.000335313 | 9.19358e-06 | 9.08371e-05 | 9.95717e-06 | 3.44463e-05 | 0.00302484
1793.44 | 1.09647 | 0.000323382 | 0.00100523 | 0.000557774 | 0.000527059 | 0.000127494 | 0.000334696 | 9.18089e-06 | 9.07222e-05 | 9.94395e-06 | 3.43995e-05 | 0.00301988
1794.4 | 0.868682 | 0.00032287 | 0.00100357 | 0.000556939 | 0.000526152 | 0.000127266 | 0.00033408 | 9.16822e-06 | 9.06076e-05 | 9.93075e-06 | 3.43528e-05 | 0.00301493
1795.37 | 1.03286 | 0.000322359 | 0.00100191 | 0.000556104 | 0.000525246 | 0.000127039 | 0.000333465 | 9.15557e-06 | 9.04931e-05 | 9.91757e-06 | 3.43061e-05 | 0.00300999
1796.33 | 1.12775 | 0.000321849 | 0.00100025 | 0.000555272 | 0.000524344 | 0.000126813 | 0.000332852 | 9.14295e-06 | 9.03789e-05 | 9.90443e-06 | 3.42596e-05 | 0.00300507
1797.3 | 1.06641 | 0.000321341 | 0.000998606 | 0.000554442 | 0.000523444 | 0.000126587 | 0.000332242 | 9.13036e-06 | 9.0265e-05 | 9.89132e-06 | 3.42131e-05 | 0.00300016
1798.26 | 1.01667 | 0.000320834 | 0.000996961 | 0.000553613 | 0.000522546 | 0.000126362 | 0.000331632 | 9.1178e-06 | 9.01512e-05 | 9.87823e-06 | 3.41668e-05 | 0.00299526
1799.23 | 1.20813 | 0.000320328 | 0.00099532 | 0.000552787 | 0.000521651 | 0.000126138 | 0.000331025 | 9.10526e-06 | 9.00377e-05 | 9.86517e-06 | 3.41205e-05 | 0.00299038
1800.19 | 1.4099 | 0.000319823 | 0.000993682 | 0.000551961 | 0.000520757 | 0.000125914 | 0.000330419 | 9.09274e-06 | 8.99242e-05 | 9.85212e-06 | 3.40743e-05 | 0.0029855
1801.15 | 1.30082 | 0.000319319 | 0.000992049 | 0.000551138 | 0.000519866 | 0.000125691 | 0.000329814 | 9.08026e-06 | 8.98111e-05 | 9.83911e-06 | 3.40282e-05 | 0.00298064
1802.12 | 1.14178 | 0.000318817 | 0.00099042 | 0.000550317 | 0.000518978 | 0.000125468 | 0.000329212 | 9.0678e-06 | 8.96982e-05 | 9.82612e-06 | 3.39823e-05 | 0.00297579
1803.08 | 1.32971 | 0.000318316 | 0.000988796 | 0.000549498 | 0.000518092 | 0.000125246 | 0.000328611 | 9.05536e-06 | 8.95856e-05 | 9.81316e-06 | 3.39364e-05 | 0.00297095
1804.05 | 1.77513 | 0.000317815 | 0.000987173 | 0.00054868 | 0.000517207 | 0.000125024 | 0.000328011 | 9.04294e-06 | 8.9473e-05 | 9.80022e-06 | 3.38905e-05 | 0.00296612
1805.01 | 1.63262 | 0.000317316 | 0.000985557 | 0.000547865 | 0.000516325 | 0.000124804 | 0.000327414 | 9.03056e-06 | 8.93607e-05 | 9.78731e-06 | 3.38448e-05 | 0.0029613
1805.98 | 1.09664 | 0.000316819 | 0.000983944 | 0.000547051 | 0.000515446 | 0.000124583 | 0.000326818 | 9.0182e-06 | 8.92487e-05 | 9.77443e-06 | 3.37992e-05 | 0.0029565
1806.94 | 0.940116 | 0.000316322 | 0.000982335 | 0.000546239 | 0.000514569 | 0.000124364 | 0.000326223 | 9.00587e-06 | 8.91369e-05 | 9.76157e-06 | 3.37537e-05 | 0.00295171
1807.9 | 1.36751 | 0.000315826 | 0.000980729 | 0.000545428 | 0.000513693 | 0.000124144 | 0.00032563 | 8.99355e-06 | 8.90251e-05 | 9.74873e-06 | 3.37083e-05 | 0.00294693
1808.87 | 1.64418 | 0.000315332 | 0.000979128 | 0.00054462 | 0.00051282 | 0.000123926 | 0.000325039 | 8.98127e-06 | 8.89137e-05 | 9.73592e-06 | 3.36629e-05 | 0.00294216
1809.83 | 1.554 | 0.000314839 | 0.000977531 | 0.000543814 | 0.00051195 | 0.000123708 | 0.00032445 | 8.96901e-06 | 8.88025e-05 | 9.72314e-06 | 3.36177e-05 | 0.0029374
1810.8 | 1.40072 | 0.000314347 | 0.000975938 | 0.000543009 | 0.000511082 | 0.00012349 | 0.000323862 | 8.95678e-06 | 8.86915e-05 | 9.71038e-06 | 3.35725e-05 | 0.00293266
1811.76 | 1.23024 | 0.000313857 | 0.000974349 | 0.000542206 | 0.000510216 | 0.000123274 | 0.000323275 | 8.94458e-06 | 8.85807e-05 | 9.69765e-06 | 3.35275e-05 | 0.00292793
1812.73 | 1.06231 | 0.000313366 | 0.000972762 | 0.000541404 | 0.000509351 | 0.000123057 | 0.00032269 | 8.93238e-06 | 8.847e-05 | 9.68493e-06 | 3.34825e-05 | 0.0029232
1813.69 | 0.870242 | 0.000312878 | 0.00097118 | 0.000540605 | 0.000508489 | 0.000122842 | 0.000322107 | 8.92023e-06 | 8.83596e-05 | 9.67225e-06 | 3.34376e-05 | 0.00291849
1814.65 | 0.73765 | 0.000312391 | 0.000969603 | 0.000539807 | 0.00050763 | 0.000122626 | 0.000321526 | 8.9081e-06 | 8.82495e-05 | 9.6596e-06 | 3.33928e-05 | 0.00291379
1815.62 | 0.799707 | 0.000311905 | 0.000968029 | 0.000539012 | 0.000506773 | 0.000122412 | 0.000320946 | 8.89599e-06 | 8.81395e-05 | 9.64696e-06 | 3.33481e-05 | 0.00290911
1816.58 | 0.919688 | 0.000311419 | 0.000966457 | 0.000538217 | 0.000505917 | 0.000122198 | 0.000320367 | 8.88389e-06 | 8.80296e-05 | 9.63434e-06 | 3.33035e-05 | 0.00290443
1817.55 | 0.890342 | 0.000310935 | 0.000964891 | 0.000537425 | 0.000505064 | 0.000121984 | 0.00031979 | 8.87184e-06 | 8.79201e-05 | 9.62176e-06 | 3.3259e-05 | 0.00289976
1818.51 | 0.764767 | 0.000310453 | 0.000963329 | 0.000536634 | 0.000504213 | 0.000121771 | 0.000319215 | 8.8598e-06 | 8.78108e-05 | 9.60921e-06 | 3.32145e-05 | 0.00289511
1819.47 | 1.00103 | 0.000309971 | 0.000961771 | 0.000535845 | 0.000503364 | 0.000121559 | 0.000318641 | 8.8478e-06 | 8.77016e-05 | 9.59667e-06 | 3.31702e-05 | 0.00289047
1820.44 | 1.44947 | 0.00030949 | 0.000960214 | 0.000535057 | 0.000502517 | 0.000121347 | 0.000318068 | 8.8358e-06 | 8.75926e-05 | 9.58415e-06 | 3.31259e-05 | 0.00288583
1821.4 | 1.65586 | 0.000309011 | 0.000958663 | 0.000534272 | 0.000501673 | 0.000121136 | 0.000317498 | 8.82384e-06 | 8.74838e-05 | 9.57167e-06 | 3.30817e-05 | 0.00288121
1822.37 | 1.48696 | 0.000308532 | 0.000957116 | 0.000533489 | 0.00050083 | 0.000120925 | 0.000316928 | 8.8119e-06 | 8.73753e-05 | 9.55921e-06 | 3.30377e-05 | 0.00287661
1823.33 | 1.24684 | 0.000308055 | 0.000955573 | 0.000532707 | 0.00049999 | 0.000120715 | 0.000316361 | 8.79999e-06 | 8.7267e-05 | 9.54677e-06 | 3.29937e-05 | 0.00287201
1824.3 | 0.931546 | 0.000307579 | 0.000954031 | 0.000531926 | 0.000499151 | 0.000120506 | 0.000315794 | 8.78809e-06 | 8.71587e-05 | 9.53435e-06 | 3.29497e-05 | 0.00286742
1825.26 | 0.754888 | 0.000307104 | 0.000952495 | 0.000531147 | 0.000498316 | 0.000120297 | 0.00031523 | 8.77623e-06 | 8.70508e-05 | 9.52196e-06 | 3.29059e-05 | 0.00286284
1826.22 | 0.78275 | 0.00030663 | 0.000950963 | 0.000530371 | 0.000497482 | 0.000120088 | 0.000314667 | 8.76439e-06 | 8.69431e-05 | 9.5096e-06 | 3.28622e-05 | 0.00285828
1827.19 | 0.801186 | 0.000306157 | 0.000949434 | 0.000529596 | 0.00049665 | 0.00011988 | 0.000314105 | 8.75258e-06 | 8.68355e-05 | 9.49726e-06 | 3.28186e-05 | 0.00285373
1828.15 | 0.414583 | 0.000305686 | 0.00094791 | 0.000528822 | 0.00049582 | 0.000119673 | 0.000313545 | 8.74078e-06 | 8.67282e-05 | 9.48495e-06 | 3.2775e-05 | 0.00284918
1829.12 | 0.171567 | 0.000305215 | 0.000946387 | 0.00052805 | 0.000494992 | 0.000119466 | 0.000312986 | 8.72901e-06 | 8.6621e-05 | 9.47265e-06 | 3.27315e-05 | 0.00284465
1830.08 | 0.665982 | 0.000304745 | 0.000944869 | 0.00052728 | 0.000494167 | 0.00011926 | 0.000312429 | 8.71726e-06 | 8.6514e-05 | 9.46038e-06 | 3.26881e-05 | 0.00284013
1831.05 | 1.32296 | 0.000304277 | 0.000943355 | 0.000526512 | 0.000493343 | 0.000119054 | 0.000311874 | 8.70554e-06 | 8.64073e-05 | 9.44814e-06 | 3.26449e-05 | 0.00283562
1832.01 | 1.60528 | 0.000303809 | 0.000941845 | 0.000525745 | 0.000492522 | 0.000118849 | 0.00031132 | 8.69385e-06 | 8.63008e-05 | 9.43592e-06 | 3.26017e-05 | 0.00283112
1832.97 | 1.58943 | 0.000303343 | 0.000940337 | 0.000524979 | 0.000491702 | 0.000118644 | 0.000310767 | 8.68216e-06 | 8.61943e-05 | 9.42371e-06 | 3.25585e-05 | 0.00282663
1833.94 | 1.48183 | 0.000302877 | 0.000938834 | 0.000524216 | 0.000490884 | 0.000118439 | 0.000310216 | 8.67051e-06 | 8.60882e-05 | 9.41154e-06 | 3.25155e-05 | 0.00282215
1834.9 | 1.3435 | 0.000302413 | 0.000937334 | 0.000523455 | 0.000490069 | 0.000118236 | 0.000309666 | 8.65889e-06 | 8.59822e-05 | 9.39939e-06 | 3.24725e-05 | 0.00281769
1835.87 | 1.30741 | 0.00030195 | 0.000935838 | 0.000522695 | 0.000489256 | 0.000118033 | 0.000309118 | 8.64728e-06 | 8.58765e-05 | 9.38727e-06 | 3.24297e-05 | 0.00281323
1836.83 | 1.41723 | 0.000301488 | 0.000934344 | 0.000521936 | 0.000488444 | 0.00011783 | 0.00030857 | 8.63569e-06 | 8.57708e-05 | 9.37515e-06 | 3.23868e-05 | 0.00280878
1837.8 | 1.65204 | 0.000301027 | 0.000932856 | 0.000521179 | 0.000487635 | 0.000117628 | 0.000308025 | 8.62414e-06 | 8.56654e-05 | 9.36308e-06 | 3.23441e-05 | 0.00280435
1838.76 | 2.04575 | 0.000300567 | 0.00093137 | 0.000520424 | 0.000486828 | 0.000117426 | 0.000307481 | 8.6126e-06 | 8.55603e-05 | 9.35102e-06 | 3.23015e-05 | 0.00279992
1839.72 | 2.08569 | 0.000300108 | 0.000929889 | 0.000519671 | 0.000486022 | 0.000117225 | 0.000306939 | 8.60109e-06 | 8.54553e-05 | 9.33899e-06 | 3.2259e-05 | 0.00279551
1840.69 | 1.61733 | 0.000299651 | 0.000928411 | 0.000518919 | 0.000485219 | 0.000117025 | 0.000306398 | 8.58961e-06 | 8.53505e-05 | 9.32698e-06 | 3.22166e-05 | 0.00279111
1841.65 | 1.19533 | 0.000299193 | 0.000926935 | 0.000518168 | 0.000484417 | 0.000116824 | 0.000305858 | 8.57813e-06 | 8.52458e-05 | 9.31499e-06 | 3.21742e-05 | 0.00278671
1842.62 | 1.31566 | 0.000298738 | 0.000925464 | 0.00051742 | 0.000483618 | 0.000116625 | 0.00030532 | 8.56669e-06 | 8.51414e-05 | 9.30303e-06 | 3.21319e-05 | 0.00278233
1843.58 | 1.4483 | 0.000298283 | 0.000923996 | 0.000516673 | 0.000482821 | 0.000116426 | 0.000304783 | 8.55527e-06 | 8.50372e-05 | 9.29109e-06 | 3.20897e-05 | 0.00277796
1844.55 | 1.42342 | 0.00029783 | 0.000922532 | 0.000515928 | 0.000482026 | 0.000116228 | 0.000304248 | 8.54388e-06 | 8.49332e-05 | 9.27917e-06 | 3.20476e-05 | 0.00277359
1845.51 | 1.28226 | 0.000297377 | 0.00092107 | 0.000515183 | 0.000481232 | 0.000116029 | 0.000303714 | 8.53249e-06 | 8.48293e-05 | 9.26727e-06 | 3.20056e-05 | 0.00276924
1846.47 | 0.931077 | 0.000296925 | 0.000919613 | 0.000514441 | 0.00048044 | 0.000115832 | 0.000303181 | 8.52115e-06 | 8.47256e-05 | 9.2554e-06 | 3.19636e-05 | 0.0027649
1847.44 | 0.587383 | 0.000296475 | 0.000918159 | 0.000513701 | 0.000479651 | 0.000115635 | 0.00030265 | 8.50982e-06 | 8.46222e-05 | 9.24355e-06 | 3.19218e-05 | 0.00276057
1848.4 | 0.722177 | 0.000296025 | 0.000916709 | 0.000512962 | 0.000478864 | 0.000115438 | 0.00030212 | 8.49851e-06 | 8.45189e-05 | 9.23173e-06 | 3.188e-05 | 0.00275625
1849.37 | 1.1169 | 0.000295576 | 0.000915261 | 0.000512224 | 0.000478077 | 0.000115242 | 0.000301592 | 8.48722e-06 | 8.44158e-05 | 9.21991e-06 | 3.18382e-05 | 0.00275193
1850.33 | 1.39215 | 0.000295129 | 0.000913817 | 0.000511489 | 0.000477294 | 0.000115047 | 0.000301065 | 8.47596e-06 | 8.43129e-05 | 9.20813e-06 | 3.17966e-05 | 0.00274763
1851.3 | 1.52948 | 0.000294682 | 0.000912377 | 0.000510755 | 0.000476512 | 0.000114852 | 0.000300539 | 8.46473e-06 | 8.42102e-05 | 9.19638e-06 | 3.17551e-05 | 0.00274334
1852.26 | 1.48002 | 0.000294237 | 0.000910941 | 0.000510022 | 0.000475732 | 0.000114657 | 0.000300015 | 8.45351e-06 | 8.41077e-05 | 9.18464e-06 | 3.17137e-05 | 0.00273906
1853.22 | 1.27727 | 0.000293792 | 0.000909506 | 0.000509291 | 0.000474954 | 0.000114463 | 0.000299492 | 8.44231e-06 | 8.40053e-05 | 9.17292e-06 | 3.16722e-05 | 0.00273479
1854.19 | 1.19007 | 0.000293349 | 0.000908076 | 0.000508561 | 0.000474178 | 0.00011427 | 0.00029897 | 8.43114e-06 | 8.39031e-05 | 9.16123e-06 | 3.1631e-05 | 0.00273053
1855.15 | 1.29684 | 0.000292906 | 0.00090665 | 0.000507834 | 0.000473404 | 0.000114077 | 0.00029845 | 8.41999e-06 | 8.38012e-05 | 9.14956e-06 | 3.15898e-05 | 0.00272628
1856.12 | 1.34025 | 0.000292465 | 0.000905227 | 0.000507107 | 0.000472632 | 0.000113884 | 0.000297932 | 8.40886e-06 | 8.36995e-05 | 9.13792e-06 | 3.15486e-05 | 0.00272204
1857.08 | 1.06921 | 0.000292025 | 0.000903807 | 0.000506383 | 0.000471862 | 0.000113692 | 0.000297414 | 8.39776e-06 | 8.35979e-05 | 9.1263e-06 | 3.15076e-05 | 0.00271781
1858.05 | 1.07235 | 0.000291585 | 0.000902389 | 0.000505659 | 0.000471093 | 0.000113501 | 0.000296898 | 8.38667e-06 | 8.34964e-05 | 9.11468e-06 | 3.14666e-05 | 0.00271359
1859.01 | 1.52707 | 0.000291146 | 0.000900976 | 0.000504938 | 0.000470326 | 0.00011331 | 0.000296383 | 8.37561e-06 | 8.33952e-05 | 9.10311e-06 | 3.14257e-05 | 0.00270938
1859.97 | 1.94783 | 0.000290709 | 0.000899566 | 0.000504218 | 0.000469562 | 0.000113119 | 0.00029587 | 8.36457e-06 | 8.32942e-05 | 9.09155e-06 | 3.13849e-05 | 0.00270518
1860.94 | 1.74908 | 0.000290272 | 0.00089816 | 0.000503499 | 0.000468799 | 0.000112929 | 0.000295358 | 8.35355e-06 | 8.31933e-05 | 9.08002e-06 | 3.13442e-05 | 0.00270099
1861.9 | 1.41371 | 0.000289837 | 0.000896755 | 0.000502782 | 0.000468037 | 0.000112739 | 0.000294847 | 8.34255e-06 | 8.30926e-05 | 9.06849e-06 | 3.13035e-05 | 0.0026968
1862.87 | 1.46537 | 0.000289402 | 0.000895356 | 0.000502066 | 0.000467278 | 0.00011255 | 0.000294338 | 8.33157e-06 | 8.29921e-05 | 9.057e-06 | 3.12629e-05 | 0.00269263
1863.83 | 1.521 | 0.000288969 | 0.000893959 | 0.000501352 | 0.000466521 | 0.000112361 | 0.00029383 | 8.32062e-06 | 8.28918e-05 | 9.04553e-06 | 3.12224e-05 | 0.00268847
1864.79 | 1.0359 | 0.000288536 | 0.000892566 | 0.00050064 | 0.000465766 | 0.000112173 | 0.000293323 | 8.30969e-06 | 8.27917e-05 | 9.03409e-06 | 3.1182e-05 | 0.00268432
1865.76 | 0.223995 | 0.000288104 | 0.000891174 | 0.000499928 | 0.000465011 | 0.000111985 | 0.000292817 | 8.29877e-06 | 8.26917e-05 | 9.02265e-06 | 3.11416e-05 | 0.00268018
1866.72 | 0.0578126 | 0.000287674 | 0.000889787 | 0.000499219 | 0.00046426 | 0.000111798 | 0.000292313 | 8.28789e-06 | 8.2592e-05 | 9.01125e-06 | 3.11014e-05 | 0.00267604
1867.69 | 0.38272 | 0.000287244 | 0.000888404 | 0.000498511 | 0.00046351 | 0.000111611 | 0.00029181 | 8.27702e-06 | 8.24924e-05 | 8.99987e-06 | 3.10612e-05 | 0.00267192
1868.65 | 0.910397 | 0.000286815 | 0.000887023 | 0.000497805 | 0.000462762 | 0.000111425 | 0.000291309 | 8.26618e-06 | 8.2393e-05 | 8.98851e-06 | 3.10211e-05 | 0.00266781
1869.62 | 1.61108 | 0.000286388 | 0.000885646 | 0.0004971 | 0.000462016 | 0.000111239 | 0.000290809 | 8.25536e-06 | 8.22938e-05 | 8.97717e-06 | 3.09811e-05 | 0.00266371
1870.58 | 2.07088 | 0.00028596 | 0.000884271 | 0.000496396 | 0.000461271 | 0.000111054 | 0.000290309 | 8.24454e-06 | 8.21947e-05 | 8.96584e-06 | 3.09411e-05 | 0.00265961
1871.54 | 2.27711 | 0.000285535 | 0.0008829 | 0.000495695 | 0.000460528 | 0.000110869 | 0.000289812 | 8.23376e-06 | 8.20958e-05 | 8.95454e-06 | 3.09012e-05 | 0.00265552
1872.51 | 2.26377 | 0.00028511 | 0.000881533 | 0.000494994 | 0.000459787 | 0.000110684 | 0.000289315 | 8.22301e-06 | 8.19972e-05 | 8.94327e-06 | 3.08614e-05 | 0.00265145
1873.47 | 2.03223 | 0.000284686 | 0.000880168 | 0.000494295 | 0.000459048 | 0.0001105 | 0.00028882 | 8.21227e-06 | 8.18987e-05 | 8.93202e-06 | 3.08217e-05 | 0.00264738
1874.44 | 1.75604 | 0.000284263 | 0.000878806 | 0.000493597 | 0.00045831 | 0.000110317 | 0.000288326 | 8.20154e-06 | 8.18003e-05 | 8.92077e-06 | 3.07821e-05 | 0.00264332
1875.4 | 1.41959 | 0.000283841 | 0.000877448 | 0.000492902 | 0.000457575 | 0.000110133 | 0.000287833 | 8.19084e-06 | 8.17021e-05 | 8.90956e-06 | 3.07425e-05 | 0.00263928
1876.37 | 1.27616 | 0.00028342 | 0.000876093 | 0.000492207 | 0.000456841 | 0.000109951 | 0.000287342 | 8.18017e-06 | 8.16042e-05 | 8.89837e-06 | 3.0703e-05 | 0.00263524
1877.33 | 1.43572 | 0.000282999 | 0.000874741 | 0.000491514 | 0.000456109 | 0.000109769 | 0.000286852 | 8.16952e-06 | 8.15064e-05 | 8.88721e-06 | 3.06636e-05 | 0.00263121
1878.29 | 1.66146 | 0.00028258 | 0.000873391 | 0.000490822 | 0.000455378 | 0.000109587 | 0.000286363 | 8.15887e-06 | 8.14087e-05 | 8.87605e-06 | 3.06242e-05 | 0.00262719
1879.26 | 1.76918 | 0.000282162 | 0.000872045 | 0.000490132 | 0.00045465 | 0.000109406 | 0.000285875 | 8.14826e-06 | 8.13113e-05 | 8.86492e-06 | 3.0585e-05 | 0.00262318
1880.22 | 1.7895 | 0.000281744 | 0.000870703 | 0.000489443 | 0.000453923 | 0.000109225 | 0.000285389 | 8.13767e-06 | 8.1214e-05 | 8.85381e-06 | 3.05458e-05 | 0.00261918
1881.19 | 1.8294 | 0.000281328 | 0.000869364 | 0.000488756 | 0.000453198 | 0.000109044 | 0.000284904 | 8.1271e-06 | 8.11169e-05 | 8.84273e-06 | 3.05067e-05 | 0.00261519
1882.15 | 1.75307 | 0.000280912 | 0.000868026 | 0.00048807 | 0.000452474 | 0.000108864 | 0.00028442 | 8.11653e-06 | 8.10199e-05 | 8.83166e-06 | 3.04676e-05 | 0.0026112
1883.12 | 1.2762 | 0.000280497 | 0.000866693 | 0.000487386 | 0.000451752 | 0.000108685 | 0.000283937 | 8.106e-06 | 8.09232e-05 | 8.82061e-06 | 3.04287e-05 | 0.00260723
1884.08 | 0.540533 | 0.000280084 | 0.000865363 | 0.000486703 | 0.000451033 | 0.000108506 | 0.000283456 | 8.0955e-06 | 8.08266e-05 | 8.80959e-06 | 3.03898e-05 | 0.00260327
1885.04 | 0.400507 | 0.000279671 | 0.000864036 | 0.000486022 | 0.000450315 | 0.000108327 | 0.000282976 | 8.08501e-06 | 8.07302e-05 | 8.79859e-06 | 3.0351e-05 | 0.00259931
1886.01 | 0.71845 | 0.000279259 | 0.000862712 | 0.000485342 | 0.000449598 | 0.000108149 | 0.000282497 | 8.07454e-06 | 8.0634e-05 | 8.78761e-06 | 3.03123e-05 | 0.00259537
1886.97 | 1.10426 | 0.000278848 | 0.00086139 | 0.000484663 | 0.000448883 | 0.000107971 | 0.000282019 | 8.06408e-06 | 8.05379e-05 | 8.77664e-06 | 3.02736e-05 | 0.00259143
1887.94 | 1.48335 | 0.000278438 | 0.000860072 | 0.000483986 | 0.00044817 | 0.000107794 | 0.000281542 | 8.05365e-06 | 8.0442e-05 | 8.7657e-06 | 3.0235e-05 | 0.0025875
1888.9 | 1.56205 | 0.000278029 | 0.000858757 | 0.00048331 | 0.000447459 | 0.000107617 | 0.000281067 | 8.04324e-06 | 8.03463e-05 | 8.75478e-06 | 3.01965e-05 | 0.00258358
1889.86 | 1.25611 | 0.000277621 | 0.000857445 | 0.000482636 | 0.000446749 | 0.000107441 | 0.000280593 | 8.03285e-06 | 8.02508e-05 | 8.74388e-06 | 3.0158e-05 | 0.00257967
1890.83 | 0.877266 | 0.000277213 | 0.000856135 | 0.000481962 | 0.000446041 | 0.000107265 | 0.00028012 | 8.02248e-06 | 8.01553e-05 | 8.73299e-06 | 3.01196e-05 | 0.00257577
1891.79 | 0.455575 | 0.000276806 | 0.000854829 | 0.000481291 | 0.000445335 | 0.000107089 | 0.000279648 | 8.01213e-06 | 8.00601e-05 | 8.72213e-06 | 3.00813e-05 | 0.00257187
1892.76 | 0.243548 | 0.000276401 | 0.000853526 | 0.000480621 | 0.00044463 | 0.000106914 | 0.000279178 | 8.0018e-06 | 7.99651e-05 | 8.71129e-06 | 3.00431e-05 | 0.00256799
1893.72 | 0.540012 | 0.000275996 | 0.000852226 | 0.000479952 | 0.000443927 | 0.000106739 | 0.000278708 | 7.99149e-06 | 7.98703e-05 | 8.70047e-06 | 3.0005e-05 | 0.00256412
1894.69 | 0.954418 | 0.000275592 | 0.000850928 | 0.000479284 | 0.000443225 | 0.000106565 | 0.00027824 | 7.9812e-06 | 7.97755e-05 | 8.68966e-06 | 2.99669e-05 | 0.00256025
1895.65 | 1.51252 | 0.000275189 | 0.000849634 | 0.000478618 | 0.000442526 | 0.000106391 | 0.000277773 | 7.97093e-06 | 7.9681e-05 | 8.67888e-06 | 2.99289e-05 | 0.00255639
1896.61 | 1.79699 | 0.000274787 | 0.000848343 | 0.000477954 | 0.000441828 | 0.000106218 | 0.000277307 | 7.96068e-06 | 7.95866e-05 | 8.66813e-06 | 2.98909e-05 | 0.00255254
1897.58 | 1.35482 | 0.000274386 | 0.000847055 | 0.000477291 | 0.000441132 | 0.000106045 | 0.000276843 | 7.95045e-06 | 7.94924e-05 | 8.65739e-06 | 2.98531e-05 | 0.0025487
1898.54 | 0.700581 | 0.000273986 | 0.00084577 | 0.000476629 | 0.000440437 | 0.000105872 | 0.000276379 | 7.94024e-06 | 7.93984e-05 | 8.64667e-06 | 2.98153e-05 | 0.00254487
1899.51 | 0.751708 | 0.000273586 | 0.000844486 | 0.000475968 | 0.000439744 | 0.0001057 | 0.000275917 | 7.93004e-06 | 7.93045e-05 | 8.63596e-06 | 2.97776e-05 | 0.00254105
1900.47 | 1.10348 | 0.000273188 | 0.000843207 | 0.000475309 | 0.000439053 | 0.000105528 | 0.000275455 | 7.91987e-06 | 7.92108e-05 | 8.62528e-06 | 2.97399e-05 | 0.00253724
1901.43 | 1.22637 | 0.00027279 | 0.00084193 | 0.000474652 | 0.000438363 | 0.000105357 | 0.000274996 | 7.90972e-06 | 7.91173e-05 | 8.61463e-06 | 2.97024e-05 | 0.00253343
1902.4 | 1.17799 | 0.000272394 | 0.000840657 | 0.000473995 | 0.000437675 | 0.000105186 | 0.000274537 | 7.89959e-06 | 7.90239e-05 | 8.60399e-06 | 2.96649e-05 | 0.00252964
1903.36 | 1.31161 | 0.000271997 | 0.000839385 | 0.00047334 | 0.000436988 | 0.000105015 | 0.000274079 | 7.88947e-06 | 7.89307e-05 | 8.59336e-06 | 2.96274e-05 | 0.00252584
1904.33 | 1.52768 | 0.000271602 | 0.000838117 | 0.000472686 | 0.000436303 | 0.000104845 | 0.000273622 | 7.87938e-06 | 7.88377e-05 | 8.58276e-06 | 2.959e-05 | 0.00252207
1905.29 | 1.26186 | 0.000271208 | 0.000836852 | 0.000472034 | 0.00043562 | 0.000104676 | 0.000273167 | 7.86931e-06 | 7.87448e-05 | 8.57218e-06 | 2.95528e-05 | 0.0025183
1906.26 | 0.547689 | 0.000270815 | 0.00083559 | 0.000471384 | 0.000434938 | 0.000104507 | 0.000272713 | 7.85926e-06 | 7.86521e-05 | 8.56162e-06 | 2.95155e-05 | 0.00251453
1907.22 | 0.295097 | 0.000270422 | 0.00083433 | 0.000470733 | 0.000434258 | 0.000104338 | 0.000272259 | 7.84921e-06 | 7.85595e-05 | 8.55107e-06 | 2.94784e-05 | 0.00251078
1908.18 | 0.86696 | 0.000270031 | 0.000833074 | 0.000470085 | 0.000433579 | 0.000104169 | 0.000271807 | 7.8392e-06 | 7.84671e-05 | 8.54055e-06 | 2.94413e-05 | 0.00250703
1909.15 | 1.31969 | 0.00026964 | 0.00083182 | 0.000469439 | 0.000432902 | 0.000104001 | 0.000271356 | 7.8292e-06 | 7.83749e-05 | 8.53004e-06 | 2.94043e-05 | 0.0025033
1910.11 | 1.59434 | 0.00026925 | 0.000830569 | 0.000468793 | 0.000432227 | 0.000103834 | 0.000270907 | 7.81923e-06 | 7.82829e-05 | 8.51956e-06 | 2.93674e-05 | 0.00249957
1911.08 | 1.72292 | 0.000268861 | 0.00082932 | 0.000468148 | 0.000431553 | 0.000103666 | 0.000270458 | 7.80926e-06 | 7.81909e-05 | 8.50909e-06 | 2.93304e-05 | 0.00249585
1912.04 | 1.63147 | 0.000268472 | 0.000828075 | 0.000467506 | 0.000430881 | 0.000103499 | 0.00027001 | 7.79932e-06 | 7.80992e-05 | 8.49864e-06 | 2.92937e-05 | 0.00249213
1913.01 | 1.56133 | 0.000268085 | 0.000826833 | 0.000466864 | 0.00043021 | 0.000103333 | 0.000269564 | 7.7894e-06 | 7.80077e-05 | 8.48822e-06 | 2.92569e-05 | 0.00248843
1913.97 | 1.66176 | 0.000267699 | 0.000825594 | 0.000466224 | 0.000429541 | 0.000103167 | 0.000269118 | 7.7795e-06 | 7.79163e-05 | 8.47781e-06 | 2.92203e-05 | 0.00248474
1914.93 | 1.72242 | 0.000267313 | 0.000824357 | 0.000465585 | 0.000428874 | 0.000103002 | 0.000268674 | 7.76962e-06 | 7.7825e-05 | 8.46743e-06 | 2.91837e-05 | 0.00248105
1915.9 | 1.63408 | 0.000266928 | 0.000823122 | 0.000464947 | 0.000428208 | 0.000102836 | 0.000268231 | 7.75975e-06 | 7.77339e-05 | 8.45705e-06 | 2.91471e-05 | 0.00247737
1916.86 | 1.47325 | 0.000266544 | 0.000821891 | 0.000464311 | 0.000427543 | 0.000102671 | 0.000267789 | 7.74991e-06 | 7.7643e-05 | 8.4467e-06 | 2.91107e-05 | 0.0024737
1917.83 | 1.21855 | 0.00026616 | 0.000820662 | 0.000463676 | 0.000426881 | 0.000102507 | 0.000267348 | 7.74008e-06 | 7.75522e-05 | 8.43637e-06 | 2.90743e-05 | 0.00247004
1918.79 | 1.06516 | 0.000265778 | 0.000819437 | 0.000463042 | 0.000426219 | 0.000102343 | 0.000266908 | 7.73028e-06 | 7.74616e-05 | 8.42606e-06 | 2.9038e-05 | 0.00246638
1919.76 | 1.36092 | 0.000265396 | 0.000818213 | 0.000462409 | 0.000425559 | 0.000102179 | 0.000266469 | 7.72048e-06 | 7.73711e-05 | 8.41576e-06 | 2.90017e-05 | 0.00246273
1920.72 | 1.8505 | 0.000265016 | 0.000816993 | 0.000461778 | 0.000424901 | 0.000102016 | 0.000266031 | 7.71071e-06 | 7.72808e-05 | 8.40549e-06 | 2.89655e-05 | 0.0024591
1921.68 | 2.03248 | 0.000264636 | 0.000815775 | 0.000461149 | 0.000424244 | 0.000101853 | 0.000265595 | 7.70096e-06 | 7.71907e-05 | 8.39523e-06 | 2.89294e-05 | 0.00245547
1922.65 | 1.97239 | 0.000264257 | 0.000814561 | 0.00046052 | 0.000423589 | 0.000101691 | 0.000265159 | 7.69123e-06 | 7.71007e-05 | 8.385e-06 | 2.88934e-05 | 0.00245185
1923.61 | 1.83637 | 0.000263878 | 0.000813347 | 0.000459893 | 0.000422935 | 0.000101529 | 0.000264725 | 7.6815e-06 | 7.70108e-05 | 8.37477e-06 | 2.88574e-05 | 0.00244823
1924.58 | 1.66434 | 0.0002635 | 0.000812138 | 0.000459267 | 0.000422283 | 0.000101367 | 0.000264291 | 7.67181e-06 | 7.69212e-05 | 8.36457e-06 | 2.88214e-05 | 0.00244463
1925.54 | 1.5516 | 0.000263124 | 0.000810932 | 0.000458642 | 0.000421633 | 0.000101206 | 0.000263859 | 7.66213e-06 | 7.68317e-05 | 8.3544e-06 | 2.87856e-05 | 0.00244103
1926.51 | 1.48758 | 0.000262748 | 0.000809728 | 0.000458019 | 0.000420984 | 0.000101045 | 0.000263428 | 7.65247e-06 | 7.67424e-05 | 8.34424e-06 | 2.87498e-05 | 0.00243744
1927.47 | 1.61674 | 0.000262373 | 0.000808526 | 0.000457397 | 0.000420336 | 0.000100884 | 0.000262998 | 7.64283e-06 | 7.66532e-05 | 8.33409e-06 | 2.87141e-05 | 0.00243386
1928.43 | 1.92125 | 0.000261998 | 0.000807327 | 0.000456775 | 0.000419689 | 0.000100724 | 0.000262568 | 7.6332e-06 | 7.65641e-05 | 8.32396e-06 | 2.86784e-05 | 0.00243028
1929.4 | 2.12717 | 0.000261625 | 0.000806131 | 0.000456156 | 0.000419045 | 0.000100564 | 0.00026214 | 7.6236e-06 | 7.64752e-05 | 8.31385e-06 | 2.86429e-05 | 0.00242672
1930.36 | 2.09343 | 0.000261252 | 0.000804938 | 0.000455538 | 0.000418402 | 0.000100405 | 0.000261713 | 7.61401e-06 | 7.63865e-05 | 8.30377e-06 | 2.86074e-05 | 0.00242316
1931.33 | 2.02493 | 0.000260881 | 0.000803747 | 0.000454921 | 0.00041776 | 0.000100246 | 0.000261287 | 7.60444e-06 | 7.62979e-05 | 8.2937e-06 | 2.85719e-05 | 0.00241961
1932.29 | 1.96654 | 0.000260509 | 0.000802558 | 0.000454304 | 0.000417119 | 0.000100087 | 0.000260862 | 7.59488e-06 | 7.62094e-05 | 8.28364e-06 | 2.85365e-05 | 0.00241606
1933.26 | 1.91669 | 0.000260139 | 0.000801373 | 0.00045369 | 0.000416481 | 9.99292e-05 | 0.000260438 | 7.58535e-06 | 7.61212e-05 | 8.27361e-06 | 2.85012e-05 | 0.00241253
1934.22 | 1.87379 | 0.000259769 | 0.00080019 | 0.000453077 | 0.000415844 | 9.97714e-05 | 0.000260015 | 7.57584e-06 | 7.60331e-05 | 8.2636e-06 | 2.84659e-05 | 0.002409
1935.18 | 1.84416 | 0.000259401 | 0.00079901 | 0.000452465 | 0.000415208 | 9.96139e-05 | 0.000259593 | 7.56634e-06 | 7.59452e-05 | 8.2536e-06 | 2.84308e-05 | 0.00240549
1936.15 | 1.83768 | 0.000259032 | 0.000797831 | 0.000451853 | 0.000414573 | 9.94566e-05 | 0.000259172 | 7.55686e-06 | 7.58573e-05 | 8.24361e-06 | 2.83956e-05 | 0.00240197
1937.11 | 1.83923 | 0.000258665 | 0.000796657 | 0.000451244 | 0.00041394 | 9.92999e-05 | 0.000258752 | 7.5474e-06 | 7.57696e-05 | 8.23365e-06 | 2.83606e-05 | 0.00239847
1938.08 | 1.78244 | 0.000258299 | 0.000795484 | 0.000450635 | 0.000413309 | 9.91436e-05 | 0.000258334 | 7.53795e-06 | 7.56821e-05 | 8.22371e-06 | 2.83256e-05 | 0.00239497
1939.04 | 1.80422 | 0.000257934 | 0.000794315 | 0.000450028 | 0.000412679 | 9.89876e-05 | 0.000257916 | 7.52853e-06 | 7.55948e-05 | 8.21379e-06 | 2.82907e-05 | 0.00239149
1940.01 | 2.32371 | 0.000257568 | 0.000793146 | 0.000449422 | 0.00041205 | 9.88318e-05 | 0.000257499 | 7.51911e-06 | 7.55075e-05 | 8.20387e-06 | 2.82558e-05 | 0.002388
1940.97 | 2.89906 | 0.000257204 | 0.000791982 | 0.000448817 | 0.000411423 | 9.86766e-05 | 0.000257083 | 7.50972e-06 | 7.54205e-05 | 8.19399e-06 | 2.8221e-05 | 0.00238453
1941.93 | 2.51381 | 0.000256841 | 0.00079082 | 0.000448214 | 0.000410797 | 9.85217e-05 | 0.000256668 | 7.50035e-06 | 7.53336e-05 | 8.18412e-06 | 2.81863e-05 | 0.00238107
1942.9 | 1.59355 | 0.000256479 | 0.000789661 | 0.000447612 | 0.000410173 | 9.83672e-05 | 0.000256255 | 7.491e-06 | 7.52469e-05 | 8.17427e-06 | 2.81516e-05 | 0.00237761
1943.86 | 1.06512 | 0.000256117 | 0.000788504 | 0.000447011 | 0.00040955 | 9.8213e-05 | 0.000255842 | 7.48166e-06 | 7.51603e-05 | 8.16443e-06 | 2.8117e-05 | 0.00237416
1944.83 | 0.942302 | 0.000255756 | 0.000787348 | 0.00044641 | 0.000408928 | 9.80591e-05 | 0.00025543 | 7.47233e-06 | 7.50738e-05 | 8.15461e-06 | 2.80824e-05 | 0.00237071
1945.79 | 0.686654 | 0.000255396 | 0.000786197 | 0.000445812 | 0.000408308 | 9.79056e-05 | 0.000255019 | 7.46303e-06 | 7.49875e-05 | 8.14481e-06 | 2.80479e-05 | 0.00236728
1946.75 | 0.392272 | 0.000255036 | 0.000785047 | 0.000445214 | 0.00040769 | 9.77526e-05 | 0.000254609 | 7.45374e-06 | 7.49014e-05 | 8.13503e-06 | 2.80135e-05 | 0.00236385
1947.72 | 0.466955 | 0.000254678 | 0.000783901 | 0.000444618 | 0.000407073 | 9.75999e-05 | 0.000254201 | 7.44448e-06 | 7.48154e-05 | 8.12527e-06 | 2.79792e-05 | 0.00236043
1948.68 | 1.07821 | 0.000254319 | 0.000782755 | 0.000444023 | 0.000406456 | 9.74473e-05 | 0.000253792 | 7.43522e-06 | 7.47294e-05 | 8.11551e-06 | 2.79449e-05 | 0.00235702
1949.65 | 1.4892 | 0.000253962 | 0.000781614 | 0.000443429 | 0.000405842 | 9.72953e-05 | 0.000253386 | 7.42599e-06 | 7.46437e-05 | 8.10578e-06 | 2.79107e-05 | 0.00235361
1950.61 | 1.65012 | 0.000253606 | 0.000780474 | 0.000442836 | 0.000405229 | 9.71437e-05 | 0.00025298 | 7.41677e-06 | 7.45582e-05 | 8.09607e-06 | 2.78765e-05 | 0.00235022
1951.58 | 1.56967 | 0.00025325 | 0.000779338 | 0.000442245 | 0.000404618 | 9.69924e-05 | 0.000252575 | 7.40757e-06 | 7.44728e-05 | 8.08638e-06 | 2.78424e-05 | 0.00234683
1952.54 | 1.23859 | 0.000252895 | 0.000778202 | 0.000441654 | 0.000404007 | 9.68413e-05 | 0.000252171 | 7.39838e-06 | 7.43875e-05 | 8.07669e-06 | 2.78083e-05 | 0.00234344
1953.5 | 0.933295 | 0.000252541 | 0.00077707 | 0.000441065 | 0.000403398 | 9.66907e-05 | 0.000251768 | 7.38922e-06 | 7.43024e-05 | 8.06704e-06 | 2.77744e-05 | 0.00234007
1954.47 | 0.713385 | 0.000252187 | 0.000775941 | 0.000440477 | 0.000402791 | 9.65405e-05 | 0.000251366 | 7.38007e-06 | 7.42174e-05 | 8.05739e-06 | 2.77405e-05 | 0.0023367
1955.43 | 0.792226 | 0.000251835 | 0.000774814 | 0.000439891 | 0.000402185 | 9.63906e-05 | 0.000250965 | 7.37094e-06 | 7.41326e-05 | 8.04777e-06 | 2.77066e-05 | 0.00233334
1956.4 | 1.2783 | 0.000251483 | 0.00077369 | 0.000439305 | 0.00040158 | 9.62411e-05 | 0.000250565 | 7.36183e-06 | 7.40479e-05 | 8.03816e-06 | 2.76728e-05 | 0.00232998
1957.36 | 1.77463 | 0.000251131 | 0.000772567 | 0.00043872 | 0.000400976 | 9.60918e-05 | 0.000250166 | 7.35272e-06 | 7.39633e-05 | 8.02857e-06 | 2.76391e-05 | 0.00232664
1958.33 | 1.97483 | 0.000250781 | 0.000771447 | 0.000438137 | 0.000400374 | 9.59429e-05 | 0.000249767 | 7.34364e-06 | 7.38789e-05 | 8.01899e-06 | 2.76054e-05 | 0.0023233
1959.29 | 1.98613 | 0.000250431 | 0.00077033 | 0.000437555 | 0.000399774 | 9.57944e-05 | 0.00024937 | 7.33458e-06 | 7.37947e-05 | 8.00944e-06 | 2.75718e-05 | 0.00231997
1960.25 | 1.846 | 0.000250082 | 0.000769216 | 0.000436974 | 0.000399174 | 9.56463e-05 | 0.000248974 | 7.32553e-06 | 7.37106e-05 | 7.9999e-06 | 2.75383e-05 | 0.00231664
1961.22 | 1.5992 | 0.000249734 | 0.000768102 | 0.000436394 | 0.000398576 | 9.54983e-05 | 0.000248578 | 7.31649e-06 | 7.36266e-05 | 7.99037e-06 | 2.75048e-05 | 0.00231332
1962.18 | 1.22401 | 0.000249386 | 0.000766993 | 0.000435816 | 0.000397979 | 9.53509e-05 | 0.000248184 | 7.30748e-06 | 7.35428e-05 | 7.98087e-06 | 2.74714e-05 | 0.00231001
1963.15 | 0.846888 | 0.000249039 | 0.000765885 | 0.000435238 | 0.000397384 | 9.52037e-05 | 0.000247791 | 7.29848e-06 | 7.34591e-05 | 7.97138e-06 | 2.7438e-05 | 0.00230671
1964.11 | 0.798197 | 0.000248693 | 0.00076478 | 0.000434662 | 0.00039679 | 9.5057e-05 | 0.000247398 | 7.28951e-06 | 7.33756e-05 | 7.96191e-06 | 2.74047e-05 | 0.00230341
1965.08 | 0.950306 | 0.000248347 | 0.000763676 | 0.000434086 | 0.000396197 | 9.49104e-05 | 0.000247006 | 7.28053e-06 | 7.32921e-05 | 7.95245e-06 | 2.73714e-05 | 0.00230012
1966.04 | 1.15278 | 0.000248003 | 0.000762576 | 0.000433512 | 0.000395606 | 9.47643e-05 | 0.000246616 | 7.27159e-06 | 7.32089e-05 | 7.94301e-06 | 2.73383e-05 | 0.00229684
1967 | 1.36835 | 0.000247659 | 0.000761478 | 0.00043294 | 0.000395016 | 9.46185e-05 | 0.000246226 | 7.26266e-06 | 7.31258e-05 | 7.93359e-06 | 2.73052e-05 | 0.00229356
1967.97 | 1.49792 | 0.000247316 | 0.000760383 | 0.000432368 | 0.000394427 | 9.44731e-05 | 0.000245837 | 7.25374e-06 | 7.30428e-05 | 7.92419e-06 | 2.72721e-05 | 0.0022903
1968.93 | 1.56593 | 0.000246973 | 0.000759289 | 0.000431797 | 0.00039384 | 9.43278e-05 | 0.000245449 | 7.24484e-06 | 7.29599e-05 | 7.91479e-06 | 2.72391e-05 | 0.00228703
1969.9 | 1.7429 | 0.000246631 | 0.000758198 | 0.000431227 | 0.000393254 | 9.41831e-05 | 0.000245062 | 7.23596e-06 | 7.28773e-05 | 7.90542e-06 | 2.72062e-05 | 0.00228378
1970.86 | 2.00771 | 0.00024629 | 0.000757109 | 0.000430659 | 0.000392669 | 9.40386e-05 | 0.000244676 | 7.22709e-06 | 7.27948e-05 | 7.89607e-06 | 2.71733e-05 | 0.00228053
1971.82 | 2.09086 | 0.00024595 | 0.000756023 | 0.000430092 | 0.000392086 | 9.38945e-05 | 0.000244291 | 7.21825e-06 | 7.27124e-05 | 7.88674e-06 | 2.71405e-05 | 0.00227729
1972.79 | 1.90099 | 0.00024561 | 0.00075494 | 0.000429526 | 0.000391504 | 9.37508e-05 | 0.000243907 | 7.20941e-06 | 7.26301e-05 | 7.87742e-06 | 2.71077e-05 | 0.00227406
1973.75 | 1.71322 | 0.000245271 | 0.000753857 | 0.00042896 | 0.000390922 | 9.36072e-05 | 0.000243524 | 7.20059e-06 | 7.25479e-05 | 7.8681e-06 | 2.7075e-05 | 0.00227083
1974.72 | 1.54319 | 0.000244932 | 0.000752778 | 0.000428397 | 0.000390343 | 9.34641e-05 | 0.000243141 | 7.19179e-06 | 7.2466e-05 | 7.85882e-06 | 2.70424e-05 | 0.00226761
1975.68 | 1.46678 | 0.000244595 | 0.000751701 | 0.000427834 | 0.000389765 | 9.33213e-05 | 0.00024276 | 7.18301e-06 | 7.23841e-05 | 7.84955e-06 | 2.70098e-05 | 0.0022644
1976.64 | 1.56012 | 0.000244258 | 0.000750627 | 0.000427272 | 0.000389188 | 9.31789e-05 | 0.000242379 | 7.17424e-06 | 7.23024e-05 | 7.84029e-06 | 2.69773e-05 | 0.0022612
1977.61 | 1.70294 | 0.000243922 | 0.000749553 | 0.000426711 | 0.000388612 | 9.30366e-05 | 0.000241999 | 7.16548e-06 | 7.22208e-05 | 7.83105e-06 | 2.69448e-05 | 0.002258
1978.57 | 1.98388 | 0.000243586 | 0.000748484 | 0.000426152 | 0.000388037 | 9.28948e-05 | 0.00024162 | 7.15674e-06 | 7.21394e-05 | 7.82182e-06 | 2.69124e-05 | 0.0022548
1979.54 | 1.85604 | 0.000243251 | 0.000747416 | 0.000425594 | 0.000387464 | 9.27533e-05 | 0.000241243 | 7.14803e-06 | 7.20581e-05 | 7.81262e-06 | 2.688e-05 | 0.00225162
1980.5 | 0.935269 | 0.000242917 | 0.000746351 | 0.000425036 | 0.000386892 | 9.26122e-05 | 0.000240866 | 7.13932e-06 | 7.1977e-05 | 7.80343e-06 | 2.68478e-05 | 0.00224844
1981.47 | 0.134376 | 0.000242584 | 0.000745287 | 0.00042448 | 0.000386321 | 9.24712e-05 | 0.000240489 | 7.13063e-06 | 7.18959e-05 | 7.79425e-06 | 2.68155e-05 | 0.00224527
1982.43 | 0.481877 | 0.000242251 | 0.000744226 | 0.000423925 | 0.000385752 | 9.23307e-05 | 0.000240114 | 7.12196e-06 | 7.1815e-05 | 7.78509e-06 | 2.67833e-05 | 0.0022421
1983.39 | 1.00252 | 0.000241919 | 0.000743167 | 0.000423371 | 0.000385184 | 9.21905e-05 | 0.000239739 | 7.1133e-06 | 7.17343e-05 | 7.77595e-06 | 2.67512e-05 | 0.00223895
1984.36 | 1.18526 | 0.000241587 | 0.000742111 | 0.000422818 | 0.000384617 | 9.20506e-05 | 0.000239366 | 7.10466e-06 | 7.16537e-05 | 7.76683e-06 | 2.67192e-05 | 0.00223579
1985.32 | 1.29616 | 0.000241257 | 0.000741057 | 0.000422266 | 0.000384052 | 9.19111e-05 | 0.000238993 | 7.09604e-06 | 7.15732e-05 | 7.75772e-06 | 2.66872e-05 | 0.00223265
1986.29 | 1.87914 | 0.000240926 | 0.000740004 | 0.000421715 | 0.000383487 | 9.17717e-05 | 0.000238621 | 7.08742e-06 | 7.14928e-05 | 7.74862e-06 | 2.66552e-05 | 0.00222951
1987.25 | 2.44159 | 0.000240597 | 0.000738955 | 0.000421165 | 0.000382924 | 9.16328e-05 | 0.00023825 | 7.07883e-06 | 7.14126e-05 | 7.73954e-06 | 2.66233e-05 | 0.00222638
1988.22 | 2.19329 | 0.000240269 | 0.000737908 | 0.000420617 | 0.000382362 | 9.14942e-05 | 0.00023788 | 7.07025e-06 | 7.13326e-05 | 7.73048e-06 | 2.65915e-05 | 0.00222325
1989.18 | 1.6221 | 0.000239941 | 0.000736863 | 0.000420069 | 0.000381802 | 9.13559e-05 | 0.000237511 | 7.06169e-06 | 7.12527e-05 | 7.72144e-06 | 2.65597e-05 | 0.00222014
1990.14 | 1.53995 | 0.000239613 | 0.000735819 | 0.000419522 | 0.000381242 | 9.12177e-05 | 0.000237143 | 7.05313e-06 | 7.11728e-05 | 7.7124e-06 | 2.6528e-05 | 0.00221702
1991.11 | 1.79894 | 0.000239286 | 0.000734778 | 0.000418977 | 0.000380684 | 9.10801e-05 | 0.000236775 | 7.0446e-06 | 7.10931e-05 | 7.70339e-06 | 2.64964e-05 | 0.00221392
1992.07 | 1.69511 | 0.00023896 | 0.00073374 | 0.000418433 | 0.000380127 | 9.09427e-05 | 0.000236409 | 7.03609e-06 | 7.10136e-05 | 7.69439e-06 | 2.64648e-05 | 0.00221082
1993.04 | 1.41913 | 0.000238635 | 0.000732703 | 0.00041789 | 0.000379571 | 9.08057e-05 | 0.000236043 | 7.02759e-06 | 7.09342e-05 | 7.68541e-06 | 2.64332e-05 | 0.00220773
1994 | 1.47728 | 0.00023831 | 0.000731668 | 0.000417347 | 0.000379016 | 9.06688e-05 | 0.000235678 | 7.01909e-06 | 7.08549e-05 | 7.67644e-06 | 2.64017e-05 | 0.00220464
1994.97 | 1.90386 | 0.000237986 | 0.000730637 | 0.000416806 | 0.000378463 | 9.05324e-05 | 0.000235314 | 7.01063e-06 | 7.07758e-05 | 7.66749e-06 | 2.63703e-05 | 0.00220156
1995.93 | 1.9754 | 0.000237663 | 0.000729607 | 0.000416266 | 0.000377911 | 9.03963e-05 | 0.00023495 | 7.00217e-06 | 7.06968e-05 | 7.65856e-06 | 2.63389e-05 | 0.00219849
1996.89 | 1.75153 | 0.00023734 | 0.000728579 | 0.000415727 | 0.00037736 | 9.02605e-05 | 0.000234588 | 6.99373e-06 | 7.06179e-05 | 7.64964e-06 | 2.63076e-05 | 0.00219542
1997.86 | 1.53035 | 0.000237018 | 0.000727553 | 0.000415188 | 0.00037681 | 9.01248e-05 | 0.000234226 | 6.9853e-06 | 7.05391e-05 | 7.64073e-06 | 2.62763e-05 | 0.00219236
1998.82 | 1.36946 | 0.000236697 | 0.00072653 | 0.000414652 | 0.000376262 | 8.99896e-05 | 0.000233866 | 6.97689e-06 | 7.04606e-05 | 7.63184e-06 | 2.62451e-05 | 0.00218931
1999.79 | 1.3796 | 0.000236376 | 0.000725509 | 0.000414116 | 0.000375715 | 8.98547e-05 | 0.000233506 | 6.9685e-06 | 7.03821e-05 | 7.62297e-06 | 2.6214e-05 | 0.00218626
2000.75 | 1.60057 | 0.000236056 | 0.00072449 | 0.000413581 | 0.000375169 | 8.97201e-05 | 0.000233147 | 6.96012e-06 | 7.03038e-05 | 7.61411e-06 | 2.61829e-05 | 0.00218322
2001.71 | 1.75101 | 0.000235737 | 0.000723473 | 0.000413047 | 0.000374624 | 8.95859e-05 | 0.000232789 | 6.95176e-06 | 7.02256e-05 | 7.60527e-06 | 2.61518e-05 | 0.00218019
2002.68 | 1.79226 | 0.000235418 | 0.000722458 | 0.000412514 | 0.00037408 | 8.94517e-05 | 0.000232431 | 6.94341e-06 | 7.01474e-05 | 7.59644e-06 | 2.61208e-05 | 0.00217716
2003.64 | 1.77028 | 0.000235099 | 0.000721445 | 0.000411982 | 0.000373537 | 8.9318e-05 | 0.000232074 | 6.93507e-06 | 7.00695e-05 | 7.58763e-06 | 2.60899e-05 | 0.00217414
2004.61 | 1.67135 | 0.000234782 | 0.000720435 | 0.000411451 | 0.000372996 | 8.91847e-05 | 0.000231719 | 6.92676e-06 | 6.99917e-05 | 7.57883e-06 | 2.6059e-05 | 0.00217112
2005.57 | 1.58008 | 0.000234465 | 0.000719427 | 0.000410922 | 0.000372456 | 8.90516e-05 | 0.000231364 | 6.91845e-06 | 6.9914e-05 | 7.57005e-06 | 2.60282e-05 | 0.00216812
2006.54 | 1.51619 | 0.000234149 | 0.00071842 | 0.000410393 | 0.000371917 | 8.89186e-05 | 0.000231009 | 6.91016e-06 | 6.98364e-05 | 7.56128e-06 | 2.59974e-05 | 0.00216511
2007.5 | 1.42473 | 0.000233833 | 0.000717416 | 0.000409865 | 0.000371379 | 8.87861e-05 | 0.000230656 | 6.90189e-06 | 6.9759e-05 | 7.55253e-06 | 2.59667e-05 | 0.00216212
2008.46 | 1.17513 | 0.000233518 | 0.000716414 | 0.000409338 | 0.000370842 | 8.86539e-05 | 0.000230303 | 6.89363e-06 | 6.96817e-05 | 7.5438e-06 | 2.59361e-05 | 0.00215913
2009.43 | 1.05037 | 0.000233204 | 0.000715414 | 0.000408813 | 0.000370307 | 8.8522e-05 | 0.000229952 | 6.88539e-06 | 6.96045e-05 | 7.53508e-06 | 2.59055e-05 | 0.00215614
2010.39 | 1.48348 | 0.00023289 | 0.000714416 | 0.000408288 | 0.000369772 | 8.83903e-05 | 0.000229601 | 6.87715e-06 | 6.95274e-05 | 7.52637e-06 | 2.58749e-05 | 0.00215316
2011.36 | 1.81009 | 0.000232577 | 0.00071342 | 0.000407764 | 0.000369239 | 8.8259e-05 | 0.000229251 | 6.86894e-06 | 6.94505e-05 | 7.51768e-06 | 2.58444e-05 | 0.00215019
2012.32 | 1.64561 | 0.000232265 | 0.000712427 | 0.000407242 | 0.000368707 | 8.8128e-05 | 0.000228901 | 6.86074e-06 | 6.93737e-05 | 7.50901e-06 | 2.5814e-05 | 0.00214723
2013.29 | 1.32381 | 0.000231953 | 0.000711435 | 0.00040672 | 0.000368176 | 8.79972e-05 | 0.000228553 | 6.85255e-06 | 6.92971e-05 | 7.50035e-06 | 2.57836e-05 | 0.00214427
2014.25 | 1.34567 | 0.000231642 | 0.000710446 | 0.000406199 | 0.000367647 | 8.78668e-05 | 0.000228205 | 6.84438e-06 | 6.92205e-05 | 7.4917e-06 | 2.57533e-05 | 0.00214132
2015.21 | 1.47128 | 0.000231331 | 0.000709458 | 0.000405679 | 0.000367118 | 8.77365e-05 | 0.000227858 | 6.83622e-06 | 6.91441e-05 | 7.48307e-06 | 2.5723e-05 | 0.00213837
2016.18 | 1.42119 | 0.000231021 | 0.000708472 | 0.000405161 | 0.00036659 | 8.76066e-05 | 0.000227512 | 6.82808e-06 | 6.90678e-05 | 7.47445e-06 | 2.56927e-05 | 0.00213543
2017.14 | 1.35661 | 0.000230712 | 0.000707489 | 0.000404643 | 0.000366064 | 8.74771e-05 | 0.000227167 | 6.81996e-06 | 6.89916e-05 | 7.46585e-06 | 2.56626e-05 | 0.00213249
2018.11 | 1.77729 | 0.000230404 | 0.000706508 | 0.000404127 | 0.000365539 | 8.73478e-05 | 0.000226822 | 6.81184e-06 | 6.89156e-05 | 7.45727e-06 | 2.56324e-05 | 0.00212956
2019.07 | 2.27509 | 0.000230095 | 0.000705528 | 0.00040361 | 0.000365014 | 8.72187e-05 | 0.000226478 | 6.80374e-06 | 6.88397e-05 | 7.44869e-06 | 2.56024e-05 | 0.00212664
2020.04 | 1.70924 | 0.000229788 | 0.000704551 | 0.000403096 | 0.000364492 | 8.70899e-05 | 0.000226135 | 6.79566e-06 | 6.87639e-05 | 7.44014e-06 | 2.55723e-05 | 0.00212372
2021 | 0.656505 | 0.000229481 | 0.000703576 | 0.000402582 | 0.00036397 | 8.69615e-05 | 0.000225793 | 6.78759e-06 | 6.86882e-05 | 7.4316e-06 | 2.55424e-05 | 0.00212081
2021.96 | 0.760377 | 0.000229175 | 0.000702603 | 0.00040207 | 0.000363449 | 8.68334e-05 | 0.000225452 | 6.77954e-06 | 6.86127e-05 | 7.42307e-06 | 2.55125e-05 | 0.00211791
2022.93 | 1.92288 | 0.000228869 | 0.000701631 | 0.000401557 | 0.000362929 | 8.67054e-05 | 0.000225111 | 6.77149e-06 | 6.85373e-05 | 7.41456e-06 | 2.54826e-05 | 0.00211501
2023.89 | 2.51641 | 0.000228564 | 0.000700662 | 0.000401047 | 0.000362411 | 8.65778e-05 | 0.000224771 | 6.76346e-06 | 6.8462e-05 | 7.40606e-06 | 2.54528e-05 | 0.00211212
2024.86 | 2.58994 | 0.00022826 | 0.000699695 | 0.000400537 | 0.000361894 | 8.64505e-05 | 0.000224432 | 6.75545e-06 | 6.83868e-05 | 7.39758e-06 | 2.54231e-05 | 0.00210923
2025.82 | 2.21915 | 0.000227956 | 0.00069873 | 0.000400028 | 0.000361378 | 8.63235e-05 | 0.000224094 | 6.74746e-06 | 6.83118e-05 | 7.38911e-06 | 2.53934e-05 | 0.00210635
2026.79 | 1.32095 | 0.000227653 | 0.000697766 | 0.00039952 | 0.000360862 | 8.61966e-05 | 0.000223756 | 6.73947e-06 | 6.82369e-05 | 7.38065e-06 | 2.53637e-05 | 0.00210347
2027.75 | 1.01203 | 0.000227351 | 0.000696805 | 0.000399013 | 0.000360348 | 8.60701e-05 | 0.000223419 | 6.7315e-06 | 6.81621e-05 | 7.37222e-06 | 2.53341e-05 | 0.00210061
2028.71 | 1.23982 | 0.000227049 | 0.000695846 | 0.000398507 | 0.000359835 | 8.5944e-05 | 0.000223083 | 6.72354e-06 | 6.80874e-05 | 7.36379e-06 | 2.53046e-05 | 0.00209774
2029.68 | 1.44965 | 0.000226747 | 0.000694889 | 0.000398003 | 0.000359323 | 8.58181e-05 | 0.000222748 | 6.7156e-06 | 6.80129e-05 | 7.35538e-06 | 2.52751e-05 | 0.00209489
2030.64 | 1.51801 | 0.000226447 | 0.000693934 | 0.000397499 | 0.000358813 | 8.56924e-05 | 0.000222413 | 6.70768e-06 | 6.79385e-05 | 7.34699e-06 | 2.52456e-05 | 0.00209204
2031.61 | 1.44414 | 0.000226146 | 0.00069298 | 0.000396995 | 0.000358303 | 8.5567e-05 | 0.000222079 | 6.69976e-06 | 6.78641e-05 | 7.3386e-06 | 2.52162e-05 | 0.00208919
2032.57 | 1.15141 | 0.000225847 | 0.000692029 | 0.000396493 | 0.000357794 | 8.54419e-05 | 0.000221746 | 6.69186e-06 | 6.779e-05 | 7.33024e-06 | 2.51869e-05 | 0.00208635
2033.54 | 1.15618 | 0.000225548 | 0.00069108 | 0.000395992 | 0.000357287 | 8.53171e-05 | 0.000221414 | 6.68398e-06 | 6.77159e-05 | 7.32189e-06 | 2.51576e-05 | 0.00208352
2034.5 | 1.542 | 0.00022525 | 0.000690133 | 0.000395492 | 0.00035678 | 8.51925e-05 | 0.000221082 | 6.67611e-06 | 6.7642e-05 | 7.31355e-06 | 2.51284e-05 | 0.00208069
2035.46 | 1.89498 | 0.000224952 | 0.000689186 | 0.000394992 | 0.000356275 | 8.50682e-05 | 0.000220751 | 6.66824e-06 | 6.75681e-05 | 7.30522e-06 | 2.50992e-05 | 0.00207787
2036.43 | 1.95132 | 0.000224655 | 0.000688243 | 0.000394494 | 0.000355771 | 8.49442e-05 | 0.000220421 | 6.6604e-06 | 6.74944e-05 | 7.29691e-06 | 2.507e-05 | 0.00207505
2037.39 | 1.91986 | 0.000224358 | 0.000687302 | 0.000393997 | 0.000355267 | 8.48205e-05 | 0.000220092 | 6.65257e-06 | 6.74209e-05 | 7.28861e-06 | 2.5041e-05 | 0.00207224
2038.36 | 1.83322 | 0.000224062 | 0.000686362 | 0.0003935 | 0.000354765 | 8.4697e-05 | 0.000219763 | 6.64476e-06 | 6.73475e-05 | 7.28034e-06 | 2.50119e-05 | 0.00206944
2039.32 | 1.70592 | 0.000223766 | 0.000685424 | 0.000393005 | 0.000354264 | 8.45737e-05 | 0.000219435 | 6.63695e-06 | 6.72741e-05 | 7.27206e-06 | 2.49829e-05 | 0.00206663
2040.29 | 1.36099 | 0.000223472 | 0.000684488 | 0.00039251 | 0.000353764 | 8.44508e-05 | 0.000219108 | 6.62916e-06 | 6.72009e-05 | 7.26381e-06 | 2.4954e-05 | 0.00206384
2041.25 | 1.29422 | 0.000223177 | 0.000683555 | 0.000392017 | 0.000353265 | 8.43282e-05 | 0.000218782 | 6.62139e-06 | 6.71278e-05 | 7.25557e-06 | 2.49251e-05 | 0.00206105
2042.21 | 2.28554 | 0.000222884 | 0.000682623 | 0.000391524 | 0.000352767 | 8.42058e-05 | 0.000218456 | 6.61363e-06 | 6.70548e-05 | 7.24735e-06 | 2.48963e-05 | 0.00205827
2043.18 | 2.9745 | 0.000222591 | 0.000681693 | 0.000391032 | 0.000352271 | 8.40837e-05 | 0.000218131 | 6.60589e-06 | 6.6982e-05 | 7.23914e-06 | 2.48675e-05 | 0.0020555
2044.14 | 2.6053 | 0.000222298 | 0.000680764 | 0.000390541 | 0.000351774 | 8.39617e-05 | 0.000217807 | 6.59815e-06 | 6.69092e-05 | 7.23093e-06 | 2.48388e-05 | 0.00205272
2045.11 | 1.93975 | 0.000222006 | 0.000679838 | 0.000390051 | 0.00035128 | 8.38402e-05 | 0.000217483 | 6.59043e-06 | 6.68366e-05 | 7.22275e-06 | 2.48101e-05 | 0.00204996
2046.07 | 2.01005 | 0.000221715 | 0.000678914 | 0.000389562 | 0.000350786 | 8.37188e-05 | 0.000217161 | 6.58272e-06 | 6.67641e-05 | 7.21458e-06 | 2.47815e-05 | 0.0020472
2047.03 | 2.17043 | 0.000221424 | 0.000677991 | 0.000389074 | 0.000350293 | 8.35978e-05 | 0.000216839 | 6.57503e-06 | 6.66917e-05 | 7.20643e-06 | 2.47529e-05 | 0.00204445
2048 | 1.87762 | 0.000221134 | 0.00067707 | 0.000388587 | 0.000349801 | 8.34769e-05 | 0.000216517 | 6.56734e-06 | 6.66194e-05 | 7.19828e-06 | 2.47243e-05 | 0.0020417
2048.96 | 1.4638 | 0.000220844 | 0.000676151 | 0.000388101 | 0.000349311 | 8.33564e-05 | 0.000216197 | 6.55968e-06 | 6.65473e-05 | 7.19015e-06 | 2.46958e-05 | 0.00203895
2049.93 | 1.56093 | 0.000220555 | 0.000675235 | 0.000387615 | 0.000348821 | 8.32361e-05 | 0.000215877 | 6.55203e-06 | 6.64753e-05 | 7.18204e-06 | 2.46674e-05 | 0.00203622
2050.89 | 1.79835 | 0.000220267 | 0.00067432 | 0.000387131 | 0.000348333 | 8.31161e-05 | 0.000215558 | 6.54439e-06 | 6.64034e-05 | 7.17394e-06 | 2.4639e-05 | 0.00203349
2051.86 | 1.58865 | 0.000219979 | 0.000673407 | 0.000386648 | 0.000347846 | 8.29964e-05 | 0.000215239 | 6.53676e-06 | 6.63316e-05 | 7.16586e-06 | 2.46107e-05 | 0.00203076
2052.82 | 1.17715 | 0.000219691 | 0.000672495 | 0.000386165 | 0.000347359 | 8.28767e-05 | 0.000214921 | 6.52915e-06 | 6.62598e-05 | 7.15778e-06 | 2.45824e-05 | 0.00202804
2053.78 | 1.01965 | 0.000219404 | 0.000671586 | 0.000385683 | 0.000346873 | 8.27575e-05 | 0.000214604 | 6.52155e-06 | 6.61883e-05 | 7.14972e-06 | 2.45541e-05 | 0.00202532
2054.75 | 1.05921 | 0.000219118 | 0.000670678 | 0.000385202 | 0.000346389 | 8.26386e-05 | 0.000214288 | 6.51396e-06 | 6.61168e-05 | 7.14167e-06 | 2.4526e-05 | 0.00202261
2055.71 | 1.08839 | 0.000218833 | 0.000669773 | 0.000384723 | 0.000345906 | 8.25198e-05 | 0.000213972 | 6.50639e-06 | 6.60455e-05 | 7.13364e-06 | 2.44978e-05 | 0.00201991
2056.68 | 1.15153 | 0.000218547 | 0.000668868 | 0.000384243 | 0.000345423 | 8.24013e-05 | 0.000213657 | 6.49883e-06 | 6.59743e-05 | 7.12562e-06 | 2.44697e-05 | 0.00201721
2057.64 | 1.3854 | 0.000218263 | 0.000667966 | 0.000383765 | 0.000344941 | 8.22831e-05 | 0.000213343 | 6.49128e-06 | 6.59032e-05 | 7.11761e-06 | 2.44417e-05 | 0.00201451
2058.61 | 1.76582 | 0.000217979 | 0.000667066 | 0.000383288 | 0.000344461 | 8.21651e-05 | 0.000213029 | 6.48375e-06 | 6.58322e-05 | 7.10962e-06 | 2.44137e-05 | 0.00201183
2059.57 | 2.20194 | 0.000217695 | 0.000666168 | 0.000382812 | 0.000343982 | 8.20474e-05 | 0.000212716 | 6.47623e-06 | 6.57613e-05 | 7.10165e-06 | 2.43857e-05 | 0.00200915
2060.53 | 2.55676 | 0.000217412 | 0.00066527 | 0.000382336 | 0.000343503 | 8.19298e-05 | 0.000212404 | 6.46872e-06 | 6.56905e-05 | 7.09367e-06 | 2.43578e-05 | 0.00200647
2061.5 | 2.23396 | 0.00021713 | 0.000664376 | 0.000381861 | 0.000343026 | 8.18127e-05 | 0.000212092 | 6.46122e-06 | 6.56199e-05 | 7.08572e-06 | 2.433e-05 | 0.00200379
2062.46 | 1.1234 | 0.000216848 | 0.000663483 | 0.000381388 | 0.000342549 | 8.16957e-05 | 0.000211781 | 6.45374e-06 | 6.55494e-05 | 7.07779e-06 | 2.43022e-05 | 0.00200113
2063.43 | 0.945088 | 0.000216567 | 0.000662592 | 0.000380915 | 0.000342074 | 8.1579e-05 | 0.000211471 | 6.44628e-06 | 6.5479e-05 | 7.06986e-06 | 2.42744e-05 | 0.00199847
2064.39 | 1.63915 | 0.000216286 | 0.000661702 | 0.000380443 | 0.000341599 | 8.14625e-05 | 0.000211162 | 6.43881e-06 | 6.54086e-05 | 7.06195e-06 | 2.42467e-05 | 0.00199581
2065.36 | 1.71437 | 0.000216006 | 0.000660814 | 0.000379972 | 0.000341126 | 8.13463e-05 | 0.000210853 | 6.43137e-06 | 6.53384e-05 | 7.05405e-06 | 2.4219e-05 | 0.00199316
2066.32 | 1.03469 | 0.000215726 | 0.000659928 | 0.000379502 | 0.000340653 | 8.12303e-05 | 0.000210545 | 6.42395e-06 | 6.52684e-05 | 7.04616e-06 | 2.41914e-05 | 0.00199051
2067.28 | 0.738195 | 0.000215447 | 0.000659044 | 0.000379033 | 0.000340182 | 8.11146e-05 | 0.000210237 | 6.41653e-06 | 6.51984e-05 | 7.03829e-06 | 2.41638e-05 | 0.00198788
2068.25 | 1.22622 | 0.000215168 | 0.000658161 | 0.000378564 | 0.000339711 | 8.09991e-05 | 0.00020993 | 6.40912e-06 | 6.51285e-05 | 7.03043e-06 | 2.41363e-05 | 0.00198524
2069.21 | 1.43244 | 0.00021489 | 0.000657281 | 0.000378096 | 0.000339242 | 8.08839e-05 | 0.000209624 | 6.40173e-06 | 6.50588e-05 | 7.02258e-06 | 2.41088e-05 | 0.00198261
2070.18 | 1.30615 | 0.000214613 | 0.000656402 | 0.00037763 | 0.000338773 | 8.07689e-05 | 0.000209319 | 6.39435e-06 | 6.49892e-05 | 7.01475e-06 | 2.40814e-05 | 0.00197999
2071.14 | 1.20071 | 0.000214336 | 0.000655526 | 0.000377164 | 0.000338306 | 8.06542e-05 | 0.000209014 | 6.38699e-06 | 6.49197e-05 | 7.00694e-06 | 2.4054e-05 | 0.00197737
2072.1 | 1.17775 | 0.00021406 | 0.000654651 | 0.000376699 | 0.000337839 | 8.05398e-05 | 0.00020871 | 6.37964e-06 | 6.48503e-05 | 6.99913e-06 | 2.40267e-05 | 0.00197475
2073.07 | 1.57818 | 0.000213784 | 0.000653776 | 0.000376235 | 0.000337373 | 8.04254e-05 | 0.000208406 | 6.37229e-06 | 6.47809e-05 | 6.99133e-06 | 2.39994e-05 | 0.00197214
2074.03 | 2.52088 | 0.000213508 | 0.000652905 | 0.000375771 | 0.000336908 | 8.03114e-05 | 0.000208104 | 6.36497e-06 | 6.47118e-05 | 6.98355e-06 | 2.39721e-05 | 0.00196954
2075 | 2.84922 | 0.000213234 | 0.000652035 | 0.000375309 | 0.000336445 | 8.01977e-05 | 0.000207802 | 6.35765e-06 | 6.46427e-05 | 6.97579e-06 | 2.3945e-05 | 0.00196694
2075.96 | 1.80124 | 0.00021296 | 0.000651167 | 0.000374848 | 0.000335982 | 8.00842e-05 | 0.0002075 | 6.35035e-06 | 6.45738e-05 | 6.96803e-06 | 2.39178e-05 | 0.00196435
2076.93 | 1.04432 | 0.000212686 | 0.0006503 | 0.000374387 | 0.00033552 | 7.99708e-05 | 0.000207199 | 6.34306e-06 | 6.45048e-05 | 6.96029e-06 | 2.38907e-05 | 0.00196176
2077.89 | 1.57515 | 0.000212412 | 0.000649435 | 0.000373927 | 0.000335059 | 7.98578e-05 | 0.000206899 | 6.33578e-06 | 6.44361e-05 | 6.95256e-06 | 2.38636e-05 | 0.00195918
2078.85 | 2.04744 | 0.00021214 | 0.000648572 | 0.000373468 | 0.000334599 | 7.9745e-05 | 0.0002066 | 6.32852e-06 | 6.43675e-05 | 6.94484e-06 | 2.38366e-05 | 0.0019566
2079.82 | 2.09901 | 0.000211868 | 0.000647711 | 0.00037301 | 0.00033414 | 7.96325e-05 | 0.000206301 | 6.32127e-06 | 6.4299e-05 | 6.93714e-06 | 2.38097e-05 | 0.00195403
2080.78 | 1.96636 | 0.000211596 | 0.000646851 | 0.000372553 | 0.000333682 | 7.95202e-05 | 0.000206003 | 6.31403e-06 | 6.42306e-05 | 6.92946e-06 | 2.37828e-05 | 0.00195146
2081.75 | 1.76846 | 0.000211325 | 0.000645993 | 0.000372096 | 0.000333225 | 7.9408e-05 | 0.000205705 | 6.3068e-06 | 6.41622e-05 | 6.92177e-06 | 2.37559e-05 | 0.0019489
2082.71 | 1.55005 | 0.000211054 | 0.000645137 | 0.00037164 | 0.000332769 | 7.92962e-05 | 0.000205408 | 6.29958e-06 | 6.40941e-05 | 6.91411e-06 | 2.3729e-05 | 0.00194634
2083.68 | 1.28595 | 0.000210784 | 0.000644282 | 0.000371186 | 0.000332314 | 7.91846e-05 | 0.000205112 | 6.29238e-06 | 6.4026e-05 | 6.90646e-06 | 2.37023e-05 | 0.00194379
2084.64 | 1.14314 | 0.000210515 | 0.00064343 | 0.000370732 | 0.00033186 | 7.90733e-05 | 0.000204816 | 6.28519e-06 | 6.3958e-05 | 6.89882e-06 | 2.36755e-05 | 0.00194124
2085.6 | 1.46619 | 0.000210245 | 0.000642578 | 0.000370278 | 0.000331406 | 7.8962e-05 | 0.000204521 | 6.27801e-06 | 6.38901e-05 | 6.89119e-06 | 2.36488e-05 | 0.0019387
2086.57 | 1.76266 | 0.000209977 | 0.000641728 | 0.000369826 | 0.000330953 | 7.88512e-05 | 0.000204227 | 6.27085e-06 | 6.38223e-05 | 6.88358e-06 | 2.36222e-05 | 0.00193616
2087.53 | 1.47629 | 0.000209709 | 0.000640881 | 0.000369375 | 0.000330502 | 7.87405e-05 | 0.000203933 | 6.26369e-06 | 6.37547e-05 | 6.87598e-06 | 2.35956e-05 | 0.00193363
2088.5 | 1.21828 | 0.000209442 | 0.000640035 | 0.000368924 | 0.000330052 | 7.86301e-05 | 0.00020364 | 6.25656e-06 | 6.36872e-05 | 6.86839e-06 | 2.3569e-05 | 0.0019311
2089.46 | 1.46295 | 0.000209174 | 0.00063919 | 0.000368474 | 0.000329602 | 7.85198e-05 | 0.000203347 | 6.24942e-06 | 6.36197e-05 | 6.86081e-06 | 2.35425e-05 | 0.00192858
2090.43 | 1.93186 | 0.000208908 | 0.000638347 | 0.000368025 | 0.000329153 | 7.84098e-05 | 0.000203055 | 6.24231e-06 | 6.35524e-05 | 6.85324e-06 | 2.3516e-05 | 0.00192606
2091.39 | 2.42865 | 0.000208642 | 0.000637506 | 0.000367577 | 0.000328705 | 7.83001e-05 | 0.000202764 | 6.2352e-06 | 6.34852e-05 | 6.84569e-06 | 2.34896e-05 | 0.00192355
2092.35 | 2.70018 | 0.000208377 | 0.000636667 | 0.00036713 | 0.000328258 | 7.81906e-05 | 0.000202474 | 6.22811e-06 | 6.34181e-05 | 6.83816e-06 | 2.34632e-05 | 0.00192104
2093.32 | 2.50383 | 0.000208111 | 0.000635828 | 0.000366683 | 0.000327812 | 7.80813e-05 | 0.000202184 | 6.22103e-06 | 6.3351e-05 | 6.83063e-06 | 2.34369e-05 | 0.00191854
2094.28 | 2.09571 | 0.000207847 | 0.000634993 | 0.000366237 | 0.000327367 | 7.79722e-05 | 0.000201894 | 6.21396e-06 | 6.32841e-05 | 6.82311e-06 | 2.34106e-05 | 0.00191604
2095.25 | 1.96497 | 0.000207583 | 0.000634158 | 0.000365792 | 0.000326923 | 7.78634e-05 | 0.000201606 | 6.2069e-06 | 6.32173e-05 | 6.81561e-06 | 2.33844e-05 | 0.00191355
2096.21 | 1.97451 | 0.00020732 | 0.000633326 | 0.000365348 | 0.00032648 | 7.77548e-05 | 0.000201318 | 6.19986e-06 | 6.31506e-05 | 6.80813e-06 | 2.33582e-05 | 0.00191106
2097.18 | 2.02505 | 0.000207057 | 0.000632494 | 0.000364904 | 0.000326037 | 7.76464e-05 | 0.00020103 | 6.19282e-06 | 6.3084e-05 | 6.80064e-06 | 2.3332e-05 | 0.00190858
2098.14 | 2.02523 | 0.000206794 | 0.000631664 | 0.000364462 | 0.000325595 | 7.75383e-05 | 0.000200743 | 6.1858e-06 | 6.30175e-05 | 6.79318e-06 | 2.33059e-05 | 0.0019061
2099.1 | 1.69404 | 0.000206532 | 0.000630837 | 0.00036402 | 0.000325155 | 7.74304e-05 | 0.000200457 | 6.1788e-06 | 6.29512e-05 | 6.78573e-06 | 2.32798e-05 | 0.00190363
2100.07 | 1.26337 | 0.000206271 | 0.00063001 | 0.00036358 | 0.000324715 | 7.73227e-05 | 0.000200171 | 6.1718e-06 | 6.28849e-05 | 6.77829e-06 | 2.32538e-05 | 0.00190116
2101.03 | 1.26133 | 0.00020601 | 0.000629186 | 0.00036314 | 0.000324277 | 7.72152e-05 | 0.000199886 | 6.16482e-06 | 6.28187e-05 | 6.77087e-06 | 2.32278e-05 | 0.0018987
2102 | 1.56591 | 0.000205749 | 0.000628362 | 0.0003627 | 0.000323838 | 7.71079e-05 | 0.000199602 | 6.15784e-06 | 6.27526e-05 | 6.76344e-06 | 2.32018e-05 | 0.00189624
2102.96 | 1.7957 | 0.000205489 | 0.000627541 | 0.000362262 | 0.000323401 | 7.70009e-05 | 0.000199318 | 6.15088e-06 | 6.26867e-05 | 6.75604e-06 | 2.3176e-05 | 0.00189378
2103.92 | 1.94913 | 0.00020523 | 0.000626721 | 0.000361824 | 0.000322965 | 7.68941e-05 | 0.000199035 | 6.14393e-06 | 6.26208e-05 | 6.74865e-06 | 2.31501e-05 | 0.00189133
2104.89 | 1.98475 | 0.000204971 | 0.000625903 | 0.000361387 | 0.00032253 | 7.67876e-05 | 0.000198752 | 6.137e-06 | 6.25551e-05 | 6.74128e-06 | 2.31243e-05 | 0.00188889
2105.85 | 1.95547 | 0.000204712 | 0.000625086 | 0.000360951 | 0.000322095 | 7.66811e-05 | 0.00019847 | 6.13007e-06 | 6.24894e-05 | 6.7339e-06 | 2.30985e-05 | 0.00188645
2106.82 | 2.05143 | 0.000204454 | 0.000624271 | 0.000360515 | 0.000321662 | 7.6575e-05 | 0.000198189 | 6.12316e-06 | 6.24239e-05 | 6.72655e-06 | 2.30728e-05 | 0.00188401
2107.78 | 2.24542 | 0.000204197 | 0.000623458 | 0.000360081 | 0.000321229 | 7.64691e-05 | 0.000197908 | 6.11625e-06 | 6.23584e-05 | 6.71921e-06 | 2.30471e-05 | 0.00188158
2108.74 | 1.96679 | 0.00020394 | 0.000622646 | 0.000359647 | 0.000320798 | 7.63634e-05 | 0.000197628 | 6.10937e-06 | 6.22931e-05 | 6.71188e-06 | 2.30215e-05 | 0.00187916
2109.71 | 1.39143 | 0.000203684 | 0.000621836 | 0.000359214 | 0.000320367 | 7.6258e-05 | 0.000197348 | 6.10249e-06 | 6.22279e-05 | 6.70456e-06 | 2.29959e-05 | 0.00187674
2110.67 | 1.09477 | 0.000203427 | 0.000621027 | 0.000358782 | 0.000319937 | 7.61526e-05 | 0.000197069 | 6.09562e-06 | 6.21627e-05 | 6.69725e-06 | 2.29703e-05 | 0.00187432
2111.64 | 1.17915 | 0.000203172 | 0.00062022 | 0.000358351 | 0.000319508 | 7.60476e-05 | 0.000196791 | 6.08876e-06 | 6.20977e-05 | 6.68996e-06 | 2.29448e-05 | 0.00187191
2112.6 | 1.05448 | 0.000202917 | 0.000619414 | 0.00035792 | 0.000319079 | 7.59428e-05 | 0.000196513 | 6.08192e-06 | 6.20328e-05 | 6.68267e-06 | 2.29194e-05 | 0.0018695
2113.57 | 0.767952 | 0.000202662 | 0.00061861 | 0.00035749 | 0.000318652 | 7.58382e-05 | 0.000196236 | 6.07509e-06 | 6.19679e-05 | 6.67541e-06 | 2.2894e-05 | 0.0018671
2114.53 | 0.712886 | 0.000202408 | 0.000617807 | 0.000357061 | 0.000318225 | 7.57337e-05 | 0.000195959 | 6.06826e-06 | 6.19032e-05 | 6.66814e-06 | 2.28685e-05 | 0.0018647
2115.49 | 0.924319 | 0.000202154 | 0.000617007 | 0.000356633 | 0.000317799 | 7.56296e-05 | 0.000195683 | 6.06145e-06 | 6.18385e-05 | 6.66089e-06 | 2.28432e-05 | 0.00186231
2116.46 | 1.3301 | 0.000201901 | 0.000616208 | 0.000356205 | 0.000317375 | 7.55256e-05 | 0.000195407 | 6.05466e-06 | 6.1774e-05 | 6.65366e-06 | 2.28179e-05 | 0.00185992
2117.42 | 1.96488 | 0.000201648 | 0.00061541 | 0.000355778 | 0.000316951 | 7.54219e-05 | 0.000195132 | 6.04787e-06 | 6.17096e-05 | 6.64644e-06 | 2.27927e-05 | 0.00185754
2118.39 | 2.06429 | 0.000201396 | 0.000614613 | 0.000355352 | 0.000316527 | 7.53183e-05 | 0.000194858 | 6.04109e-06 | 6.16452e-05 | 6.63922e-06 | 2.27674e-05 | 0.00185516
2119.35 | 1.66206 | 0.000201144 | 0.000613819 | 0.000354927 | 0.000316105 | 7.5215e-05 | 0.000194584 | 6.03433e-06 | 6.1581e-05 | 6.63202e-06 | 2.27423e-05 | 0.00185278
2120.32 | 1.26877 | 0.000200893 | 0.000613026 | 0.000354502 | 0.000315684 | 7.51119e-05 | 0.000194311 | 6.02758e-06 | 6.15169e-05 | 6.62483e-06 | 2.27171e-05 | 0.00185041
2121.28 | 0.98433 | 0.000200642 | 0.000612234 | 0.000354079 | 0.000315263 | 7.5009e-05 | 0.000194038 | 6.02084e-06 | 6.14529e-05 | 6.61766e-06 | 2.26921e-05 | 0.00184805
2122.24 | 1.0201 | 0.000200392 | 0.000611444 | 0.000353656 | 0.000314843 | 7.49063e-05 | 0.000193766 | 6.0141e-06 | 6.13889e-05 | 6.61049e-06 | 2.2667e-05 | 0.00184569
2123.21 | 1.35861 | 0.000200142 | 0.000610655 | 0.000353233 | 0.000314424 | 7.48038e-05 | 0.000193495 | 6.00738e-06 | 6.13251e-05 | 6.60334e-06 | 2.2642e-05 | 0.00184333
2124.17 | 1.71289 | 0.000199893 | 0.000609868 | 0.000352812 | 0.000314006 | 7.47016e-05 | 0.000193224 | 6.00068e-06 | 6.12614e-05 | 6.5962e-06 | 2.2617e-05 | 0.00184098
2125.14 | 2.03579 | 0.000199644 | 0.000609083 | 0.000352391 | 0.000313589 | 7.45995e-05 | 0.000192954 | 5.99398e-06 | 6.11978e-05 | 6.58907e-06 | 2.25921e-05 | 0.00183863
2126.1 | 2.01574 | 0.000199395 | 0.000608299 | 0.000351971 | 0.000313172 | 7.44976e-05 | 0.000192684 | 5.98729e-06 | 6.11342e-05 | 6.58194e-06 | 2.25672e-05 | 0.00183629
2127.07 | 1.60073 | 0.000199147 | 0.000607516 | 0.000351552 | 0.000312756 | 7.4396e-05 | 0.000192414 | 5.98062e-06 | 6.10708e-05 | 6.57484e-06 | 2.25424e-05 | 0.00183395
2128.03 | 1.35527 | 0.0001989 | 0.000606735 | 0.000351134 | 0.000312342 | 7.42946e-05 | 0.000192146 | 5.97396e-06 | 6.10075e-05 | 6.56774e-06 | 2.25176e-05 | 0.00183162
2128.99 | 1.42599 | 0.000198653 | 0.000605956 | 0.000350716 | 0.000311928 | 7.41934e-05 | 0.000191878 | 5.96731e-06 | 6.09443e-05 | 6.56066e-06 | 2.24928e-05 | 0.00182929
2129.96 | 1.46013 | 0.000198406 | 0.000605178 | 0.000350299 | 0.000311515 | 7.40924e-05 | 0.00019161 | 5.96067e-06 | 6.08812e-05 | 6.55359e-06 | 2.24681e-05 | 0.00182696
2130.92 | 1.29255 | 0.00019816 | 0.000604401 | 0.000349883 | 0.000311102 | 7.39915e-05 | 0.000191343 | 5.95404e-06 | 6.08181e-05 | 6.54652e-06 | 2.24434e-05 | 0.00182464
2131.89 | 1.14939 | 0.000197914 | 0.000603627 | 0.000349467 | 0.000310691 | 7.38909e-05 | 0.000191077 | 5.94742e-06 | 6.07552e-05 | 6.53947e-06 | 2.24188e-05 | 0.00182233
2132.85 | 1.05684 | 0.000197669 | 0.000602853 | 0.000349053 | 0.00031028 | 7.37905e-05 | 0.000190811 | 5.94081e-06 | 6.06924e-05 | 6.53243e-06 | 2.23942e-05 | 0.00182002
2133.82 | 1.10518 | 0.000197424 | 0.000602082 | 0.000348639 | 0.00030987 | 7.36904e-05 | 0.000190546 | 5.93422e-06 | 6.06296e-05 | 6.52541e-06 | 2.23696e-05 | 0.00181771
2134.78 | 1.4361 | 0.000197179 | 0.00060131 | 0.000348225 | 0.000309461 | 7.35903e-05 | 0.000190281 | 5.92763e-06 | 6.05669e-05 | 6.51839e-06 | 2.23451e-05 | 0.00181541
2135.74 | 1.83972 | 0.000196936 | 0.000600542 | 0.000347813 | 0.000309053 | 7.34905e-05 | 0.000190017 | 5.92106e-06 | 6.05044e-05 | 6.51138e-06 | 2.23206e-05 | 0.00181311
2136.71 | 2.32366 | 0.000196692 | 0.000599774 | 0.000347401 | 0.000308645 | 7.33909e-05 | 0.000189753 | 5.91449e-06 | 6.0442e-05 | 6.50439e-06 | 2.22962e-05 | 0.00181081
2137.67 | 2.50242 | 0.000196449 | 0.000599008 | 0.00034699 | 0.000308239 | 7.32916e-05 | 0.00018949 | 5.90794e-06 | 6.03796e-05 | 6.49741e-06 | 2.22718e-05 | 0.00180852
2138.64 | 1.86841 | 0.000196207 | 0.000598244 | 0.00034658 | 0.000307833 | 7.31924e-05 | 0.000189228 | 5.9014e-06 | 6.03174e-05 | 6.49044e-06 | 2.22475e-05 | 0.00180624
2139.6 | 1.5553 | 0.000195964 | 0.00059748 | 0.00034617 | 0.000307428 | 7.30934e-05 | 0.000188966 | 5.89487e-06 | 6.02552e-05 | 6.48348e-06 | 2.22231e-05 | 0.00180396
2140.57 | 1.98618 | 0.000195723 | 0.000596719 | 0.000345761 | 0.000307023 | 7.29946e-05 | 0.000188704 | 5.88835e-06 | 6.01931e-05 | 6.47653e-06 | 2.21989e-05 | 0.00180168
2141.53 | 2.32744 | 0.000195482 | 0.000595959 | 0.000345353 | 0.00030662 | 7.2896e-05 | 0.000188443 | 5.88184e-06 | 6.01312e-05 | 6.46959e-06 | 2.21746e-05 | 0.00179941
2142.49 | 2.25814 | 0.000195241 | 0.0005952 | 0.000344946 | 0.000306217 | 7.27977e-05 | 0.000188183 | 5.87534e-06 | 6.00693e-05 | 6.46267e-06 | 2.21504e-05 | 0.00179714
2143.46 | 1.99653 | 0.000195 | 0.000594442 | 0.000344539 | 0.000305815 | 7.26994e-05 | 0.000187923 | 5.86885e-06 | 6.00075e-05 | 6.45575e-06 | 2.21263e-05 | 0.00179488
2144.42 | 1.4531 | 0.000194761 | 0.000593686 | 0.000344133 | 0.000305414 | 7.26015e-05 | 0.000187664 | 5.86238e-06 | 5.99458e-05 | 6.44885e-06 | 2.21022e-05 | 0.00179262
2145.39 | 1.15993 | 0.000194521 | 0.000592932 | 0.000343727 | 0.000305014 | 7.25037e-05 | 0.000187405 | 5.85591e-06 | 5.98842e-05 | 6.44195e-06 | 2.20781e-05 | 0.00179036
2146.35 | 1.27372 | 0.000194282 | 0.000592179 | 0.000343323 | 0.000304615 | 7.24061e-05 | 0.000187147 | 5.84946e-06 | 5.98228e-05 | 6.43507e-06 | 2.20541e-05 | 0.00178811
2147.32 | 1.51059 | 0.000194044 | 0.000591427 | 0.000342919 | 0.000304216 | 7.23087e-05 | 0.000186889 | 5.84301e-06 | 5.97613e-05 | 6.4282e-06 | 2.203e-05 | 0.00178587
2148.28 | 1.67188 | 0.000193806 | 0.000590677 | 0.000342516 | 0.000303818 | 7.22115e-05 | 0.000186632 | 5.83657e-06 | 5.97e-05 | 6.42134e-06 | 2.20061e-05 | 0.00178362
2149.24 | 1.84054 | 0.000193568 | 0.000589929 | 0.000342113 | 0.000303421 | 7.21145e-05 | 0.000186375 | 5.83015e-06 | 5.96388e-05 | 6.41449e-06 | 2.19822e-05 | 0.00178139
2150.21 | 2.07448 | 0.000193331 | 0.000589181 | 0.000341712 | 0.000303024 | 7.20177e-05 | 0.000186119 | 5.82374e-06 | 5.95777e-05 | 6.40766e-06 | 2.19583e-05 | 0.00177915
2151.17 | 2.19971 | 0.000193094 | 0.000588435 | 0.00034131 | 0.000302628 | 7.19211e-05 | 0.000185864 | 5.81733e-06 | 5.95167e-05 | 6.40082e-06 | 2.19344e-05 | 0.00177692
2152.14 | 1.86047 | 0.000192857 | 0.000587691 | 0.00034091 | 0.000302234 | 7.18247e-05 | 0.000185609 | 5.81094e-06 | 5.94557e-05 | 6.39401e-06 | 2.19106e-05 | 0.0017747
2153.1 | 1.67936 | 0.000192622 | 0.000586948 | 0.000340511 | 0.00030184 | 7.17285e-05 | 0.000185354 | 5.80456e-06 | 5.93949e-05 | 6.3872e-06 | 2.18869e-05 | 0.00177248
2154.06 | 2.11817 | 0.000192386 | 0.000586206 | 0.000340112 | 0.000301447 | 7.16325e-05 | 0.0001851 | 5.79819e-06 | 5.93342e-05 | 6.38041e-06 | 2.18631e-05 | 0.00177026
2155.03 | 2.44539 | 0.000192151 | 0.000585466 | 0.000339713 | 0.000301054 | 7.15365e-05 | 0.000184846 | 5.79183e-06 | 5.92735e-05 | 6.37362e-06 | 2.18394e-05 | 0.00176804
2155.99 | 2.14397 | 0.000191916 | 0.000584727 | 0.000339316 | 0.000300662 | 7.14409e-05 | 0.000184594 | 5.78548e-06 | 5.9213e-05 | 6.36685e-06 | 2.18158e-05 | 0.00176584
2156.96 | 1.71976 | 0.000191682 | 0.00058399 | 0.000338919 | 0.000300271 | 7.13455e-05 | 0.000184341 | 5.77914e-06 | 5.91525e-05 | 6.36009e-06 | 2.17922e-05 | 0.00176363
2157.92 | 1.57146 | 0.000191448 | 0.000583254 | 0.000338523 | 0.000299881 | 7.12503e-05 | 0.000184089 | 5.77281e-06 | 5.90922e-05 | 6.35334e-06 | 2.17686e-05 | 0.00176143
2158.89 | 1.53508 | 0.000191215 | 0.000582519 | 0.000338128 | 0.000299492 | 7.11552e-05 | 0.000183838 | 5.7665e-06 | 5.90319e-05 | 6.3466e-06 | 2.17451e-05 | 0.00175924
2159.85 | 1.51587 | 0.000190982 | 0.000581785 | 0.000337733 | 0.000299103 | 7.10603e-05 | 0.000183587 | 5.76018e-06 | 5.89717e-05 | 6.33987e-06 | 2.17216e-05 | 0.00175704
2160.81 | 1.64035 | 0.00019075 | 0.000581054 | 0.000337339 | 0.000298715 | 7.09656e-05 | 0.000183337 | 5.75389e-06 | 5.89116e-05 | 6.33315e-06 | 2.16981e-05 | 0.00175486
2161.78 | 2.42466 | 0.000190518 | 0.000580323 | 0.000336946 | 0.000298328 | 7.08711e-05 | 0.000183087 | 5.7476e-06 | 5.88516e-05 | 6.32644e-06 | 2.16747e-05 | 0.00175267
2162.74 | 2.83729 | 0.000190286 | 0.000579594 | 0.000336553 | 0.000297941 | 7.07768e-05 | 0.000182838 | 5.74133e-06 | 5.87917e-05 | 6.31975e-06 | 2.16513e-05 | 0.00175049
2163.71 | 2.26431 | 0.000190055 | 0.000578866 | 0.000336161 | 0.000297555 | 7.06826e-05 | 0.000182588 | 5.73505e-06 | 5.87318e-05 | 6.31305e-06 | 2.1628e-05 | 0.00174832
2164.67 | 1.56098 | 0.000189824 | 0.00057814 | 0.00033577 | 0.00029717 | 7.05887e-05 | 0.00018234 | 5.7288e-06 | 5.86721e-05 | 6.30638e-06 | 2.16047e-05 | 0.00174614
2165.64 | 1.86863 | 0.000189593 | 0.000577415 | 0.000335379 | 0.000296786 | 7.0495e-05 | 0.000182092 | 5.72255e-06 | 5.86125e-05 | 6.29972e-06 | 2.15814e-05 | 0.00174398
2166.6 | 2.24846 | 0.000189364 | 0.000576692 | 0.000334989 | 0.000296403 | 7.04014e-05 | 0.000181845 | 5.71632e-06 | 5.8553e-05 | 6.29306e-06 | 2.15582e-05 | 0.00174181
2167.56 | 1.9594 | 0.000189134 | 0.000575969 | 0.0003346 | 0.00029602 | 7.03081e-05 | 0.000181598 | 5.71009e-06 | 5.84935e-05 | 6.28642e-06 | 2.1535e-05 | 0.00173966
2168.53 | 1.59484 | 0.000188905 | 0.000575248 | 0.000334211 | 0.000295638 | 7.02148e-05 | 0.000181352 | 5.70387e-06 | 5.84341e-05 | 6.27978e-06 | 2.15118e-05 | 0.0017375
2169.49 | 1.83927 | 0.000188676 | 0.000574528 | 0.000333823 | 0.000295257 | 7.01218e-05 | 0.000181106 | 5.69767e-06 | 5.83749e-05 | 6.27316e-06 | 2.14887e-05 | 0.00173535
2170.46 | 2.08865 | 0.000188448 | 0.00057381 | 0.000333436 | 0.000294876 | 7.0029e-05 | 0.000180861 | 5.69148e-06 | 5.83157e-05 | 6.26654e-06 | 2.14656e-05 | 0.0017332
2171.42 | 1.43266 | 0.00018822 | 0.000573094 | 0.00033305 | 0.000294497 | 6.99364e-05 | 0.000180616 | 5.68529e-06 | 5.82566e-05 | 6.25994e-06 | 2.14426e-05 | 0.00173106
2172.39 | 0.860154 | 0.000187992 | 0.000572378 | 0.000332664 | 0.000294117 | 6.98439e-05 | 0.000180372 | 5.67911e-06 | 5.81976e-05 | 6.25335e-06 | 2.14195e-05 | 0.00172892
2173.35 | 1.10736 | 0.000187765 | 0.000571664 | 0.000332279 | 0.000293739 | 6.97516e-05 | 0.000180128 | 5.67295e-06 | 5.81387e-05 | 6.24677e-06 | 2.13966e-05 | 0.00172678
2174.31 | 1.65387 | 0.000187539 | 0.000570951 | 0.000331894 | 0.000293362 | 6.96596e-05 | 0.000179885 | 5.66679e-06 | 5.80799e-05 | 6.24019e-06 | 2.13737e-05 | 0.00172465
2175.28 | 1.82432 | 0.000187313 | 0.000570239 | 0.00033151 | 0.000292985 | 6.95677e-05 | 0.000179642 | 5.66065e-06 | 5.80211e-05 | 6.23364e-06 | 2.13508e-05 | 0.00172252
2176.24 | 1.91942 | 0.000187087 | 0.000569529 | 0.000331127 | 0.000292608 | 6.94759e-05 | 0.000179399 | 5.65451e-06 | 5.79624e-05 | 6.22708e-06 | 2.13279e-05 | 0.0017204
2177.21 | 2.19293 | 0.000186861 | 0.00056882 | 0.000330744 | 0.000292233 | 6.93844e-05 | 0.000179157 | 5.64838e-06 | 5.79039e-05 | 6.22054e-06 | 2.13051e-05 | 0.00171828
2178.17 | 2.43532 | 0.000186636 | 0.000568113 | 0.000330363 | 0.000291859 | 6.9293e-05 | 0.000178916 | 5.64227e-06 | 5.78454e-05 | 6.21401e-06 | 2.12823e-05 | 0.00171616
2179.13 | 2.21893 | 0.000186412 | 0.000567406 | 0.000329982 | 0.000291485 | 6.92019e-05 | 0.000178675 | 5.63617e-06 | 5.77871e-05 | 6.20749e-06 | 2.12595e-05 | 0.00171405
2180.1 | 1.97094 | 0.000186187 | 0.000566701 | 0.000329601 | 0.000291111 | 6.91108e-05 | 0.000178435 | 5.63007e-06 | 5.77287e-05 | 6.20098e-06 | 2.12368e-05 | 0.00171194
2181.06 | 2.09074 | 0.000185964 | 0.000565998 | 0.000329221 | 0.000290739 | 6.902e-05 | 0.000178195 | 5.62398e-06 | 5.76706e-05 | 6.19448e-06 | 2.12141e-05 | 0.00170984
2182.03 | 2.25889 | 0.00018574 | 0.000565295 | 0.000328842 | 0.000290367 | 6.89294e-05 | 0.000177956 | 5.61791e-06 | 5.76125e-05 | 6.18799e-06 | 2.11915e-05 | 0.00170774
2182.99 | 2.07721 | 0.000185517 | 0.000564595 | 0.000328463 | 0.000289996 | 6.88389e-05 | 0.000177717 | 5.61184e-06 | 5.75544e-05 | 6.18151e-06 | 2.11689e-05 | 0.00170564
2183.96 | 1.74967 | 0.000185294 | 0.000563894 | 0.000328085 | 0.000289625 | 6.87486e-05 | 0.000177478 | 5.60578e-06 | 5.74964e-05 | 6.17504e-06 | 2.11463e-05 | 0.00170355
2184.92 | 1.41651 | 0.000185072 | 0.000563196 | 0.000327708 | 0.000289256 | 6.86585e-05 | 0.00017724 | 5.59974e-06 | 5.74386e-05 | 6.16858e-06 | 2.11238e-05 | 0.00170146
2185.88 | 1.13604 | 0.000184851 | 0.000562499 | 0.000327331 | 0.000288887 | 6.85686e-05 | 0.000177003 | 5.5937e-06 | 5.73809e-05 | 6.16214e-06 | 2.11013e-05 | 0.00169938
2186.85 | 0.942228 | 0.000184629 | 0.000561803 | 0.000326955 | 0.000288519 | 6.84788e-05 | 0.000176766 | 5.58768e-06 | 5.73232e-05 | 6.1557e-06 | 2.10788e-05 | 0.0016973
2187.81 | 0.850329 | 0.000184408 | 0.000561108 | 0.00032658 | 0.000288151 | 6.83892e-05 | 0.000176529 | 5.58165e-06 | 5.72656e-05 | 6.14926e-06 | 2.10564e-05 | 0.00169522
2188.78 | 0.783543 | 0.000184188 | 0.000560415 | 0.000326205 | 0.000287784 | 6.82998e-05 | 0.000176293 | 5.57565e-06 | 5.72081e-05 | 6.14285e-06 | 2.1034e-05 | 0.00169315
2189.74 | 1.00448 | 0.000183967 | 0.000559724 | 0.000325831 | 0.000287418 | 6.82106e-05 | 0.000176057 | 5.56965e-06 | 5.71507e-05 | 6.13644e-06 | 2.10117e-05 | 0.00169108
2190.7 | 1.88941 | 0.000183748 | 0.000559033 | 0.000325458 | 0.000287053 | 6.81216e-05 | 0.000175822 | 5.56366e-06 | 5.70933e-05 | 6.13004e-06 | 2.09893e-05 | 0.00168901
2191.67 | 2.80536 | 0.000183528 | 0.000558344 | 0.000325085 | 0.000286688 | 6.80327e-05 | 0.000175588 | 5.55769e-06 | 5.70361e-05 | 6.12366e-06 | 2.09671e-05 | 0.00168695
2192.63 | 2.52504 | 0.000183309 | 0.000557655 | 0.000324713 | 0.000286324 | 6.79439e-05 | 0.000175353 | 5.55171e-06 | 5.69789e-05 | 6.11727e-06 | 2.09448e-05 | 0.00168489
2193.6 | 1.94827 | 0.00018309 | 0.000556968 | 0.000324341 | 0.00028596 | 6.78554e-05 | 0.00017512 | 5.54576e-06 | 5.69218e-05 | 6.11091e-06 | 2.09226e-05 | 0.00168284
2194.56 | 1.8139 | 0.000182872 | 0.000556283 | 0.000323971 | 0.000285598 | 6.77671e-05 | 0.000174886 | 5.53981e-06 | 5.68649e-05 | 6.10455e-06 | 2.09004e-05 | 0.00168079
2195.53 | 1.88072 | 0.000182654 | 0.000555599 | 0.000323601 | 0.000285236 | 6.76789e-05 | 0.000174654 | 5.53387e-06 | 5.6808e-05 | 6.0982e-06 | 2.08783e-05 | 0.00167874
2196.49 | 1.88577 | 0.000182437 | 0.000554916 | 0.000323231 | 0.000284875 | 6.75909e-05 | 0.000174421 | 5.52794e-06 | 5.67512e-05 | 6.09187e-06 | 2.08562e-05 | 0.0016767
2197.45 | 1.76939 | 0.00018222 | 0.000554234 | 0.000322862 | 0.000284514 | 6.7503e-05 | 0.000174189 | 5.52201e-06 | 5.66944e-05 | 6.08553e-06 | 2.08341e-05 | 0.00167466
2198.42 | 1.37519 | 0.000182003 | 0.000553553 | 0.000322494 | 0.000284154 | 6.74154e-05 | 0.000173958 | 5.5161e-06 | 5.66378e-05 | 6.07921e-06 | 2.08121e-05 | 0.00167262
2199.38 | 0.983967 | 0.000181787 | 0.000552874 | 0.000322126 | 0.000283795 | 6.73279e-05 | 0.000173727 | 5.5102e-06 | 5.65812e-05 | 6.07291e-06 | 2.07901e-05 | 0.00167059
2200.35 | 0.93142 | 0.000181571 | 0.000552196 | 0.000321759 | 0.000283436 | 6.72406e-05 | 0.000173497 | 5.50431e-06 | 5.65248e-05 | 6.06661e-06 | 2.07681e-05 | 0.00166856
2201.31 | 1.0414 | 0.000181355 | 0.000551519 | 0.000321392 | 0.000283078 | 6.71533e-05 | 0.000173266 | 5.49843e-06 | 5.64683e-05 | 6.06031e-06 | 2.07462e-05 | 0.00166654
2202.28 | 1.16203 | 0.00018114 | 0.000550844 | 0.000321027 | 0.000282721 | 6.70664e-05 | 0.000173037 | 5.49255e-06 | 5.6412e-05 | 6.05404e-06 | 2.07243e-05 | 0.00166452
2203.24 | 1.28874 | 0.000180926 | 0.000550169 | 0.000320662 | 0.000282364 | 6.69796e-05 | 0.000172808 | 5.48669e-06 | 5.63558e-05 | 6.04777e-06 | 2.07024e-05 | 0.0016625
2204.2 | 1.41252 | 0.000180711 | 0.000549497 | 0.000320297 | 0.000282009 | 6.68929e-05 | 0.000172579 | 5.48084e-06 | 5.62997e-05 | 6.04151e-06 | 2.06806e-05 | 0.00166049
2205.17 | 1.5549 | 0.000180497 | 0.000548824 | 0.000319933 | 0.000281653 | 6.68064e-05 | 0.000172351 | 5.47499e-06 | 5.62436e-05 | 6.03525e-06 | 2.06588e-05 | 0.00165848
2206.13 | 1.75473 | 0.000180283 | 0.000548154 | 0.00031957 | 0.000281299 | 6.67201e-05 | 0.000172123 | 5.46915e-06 | 5.61876e-05 | 6.02901e-06 | 2.0637e-05 | 0.00165647
2207.1 | 1.99711 | 0.00018007 | 0.000547485 | 0.000319207 | 0.000280945 | 6.66339e-05 | 0.000171896 | 5.46333e-06 | 5.61317e-05 | 6.02278e-06 | 2.06153e-05 | 0.00165447
2208.06 | 2.32537 | 0.000179857 | 0.000546817 | 0.000318845 | 0.000280592 | 6.6548e-05 | 0.000171669 | 5.45751e-06 | 5.6076e-05 | 6.01656e-06 | 2.05936e-05 | 0.00165247
2209.03 | 2.56243 | 0.000179645 | 0.000546149 | 0.000318483 | 0.000280239 | 6.64621e-05 | 0.000171443 | 5.4517e-06 | 5.60202e-05 | 6.01035e-06 | 2.05719e-05 | 0.00165048
2209.99 | 2.25703 | 0.000179433 | 0.000545484 | 0.000318122 | 0.000279887 | 6.63765e-05 | 0.000171217 | 5.4459e-06 | 5.59646e-05 | 6.00415e-06 | 2.05503e-05 | 0.00164848
2210.95 | 1.94719 | 0.000179221 | 0.000544819 | 0.000317762 | 0.000279536 | 6.6291e-05 | 0.000170991 | 5.44011e-06 | 5.5909e-05 | 5.99796e-06 | 2.05287e-05 | 0.0016465
2211.92 | 2.01905 | 0.00017901 | 0.000544156 | 0.000317403 | 0.000279186 | 6.62057e-05 | 0.000170766 | 5.43433e-06 | 5.58536e-05 | 5.99177e-06 | 2.05072e-05 | 0.00164451
2212.88 | 2.28602 | 0.000178799 | 0.000543494 | 0.000317044 | 0.000278836 | 6.61205e-05 | 0.000170541 | 5.42856e-06 | 5.57981e-05 | 5.9856e-06 | 2.04857e-05 | 0.00164253
2213.85 | 2.59352 | 0.000178588 | 0.000542833 | 0.000316685 | 0.000278486 | 6.60355e-05 | 0.000170317 | 5.4228e-06 | 5.57428e-05 | 5.97943e-06 | 2.04642e-05 | 0.00164055
2214.81 | 2.86399 | 0.000178378 | 0.000542173 | 0.000316327 | 0.000278138 | 6.59507e-05 | 0.000170094 | 5.41704e-06 | 5.56876e-05 | 5.97328e-06 | 2.04427e-05 | 0.00163858
2215.78 | 3.06876 | 0.000178168 | 0.000541515 | 0.00031597 | 0.00027779 | 6.5866e-05 | 0.00016987 | 5.4113e-06 | 5.56325e-05 | 5.96714e-06 | 2.04213e-05 | 0.00163661
2216.74 | 3.14952 | 0.000177958 | 0.000540857 | 0.000315614 | 0.000277443 | 6.57815e-05 | 0.000169647 | 5.40556e-06 | 5.55774e-05 | 5.961e-06 | 2.03999e-05 | 0.00163464
2217.7 | 2.92033 | 0.000177749 | 0.000540201 | 0.000315258 | 0.000277096 | 6.56971e-05 | 0.000169425 | 5.39984e-06 | 5.55224e-05 | 5.95487e-06 | 2.03786e-05 | 0.00163268
2218.67 | 2.66324 | 0.000177541 | 0.000539547 | 0.000314902 | 0.00027675 | 6.5613e-05 | 0.000169203 | 5.39412e-06 | 5.54675e-05 | 5.94876e-06 | 2.03573e-05 | 0.00163072
2219.63 | 2.78347 | 0.000177332 | 0.000538893 | 0.000314548 | 0.000276405 | 6.5529e-05 | 0.000168982 | 5.38842e-06 | 5.54127e-05 | 5.94265e-06 | 2.0336e-05 | 0.00162877
2220.6 | 2.83437 | 0.000177124 | 0.000538241 | 0.000314194 | 0.00027606 | 6.54452e-05 | 0.000168761 | 5.38272e-06 | 5.5358e-05 | 5.93655e-06 | 2.03147e-05 | 0.00162682
2221.56 | 2.45399 | 0.000176916 | 0.000537589 | 0.00031384 | 0.000275716 | 6.53614e-05 | 0.00016854 | 5.37703e-06 | 5.53033e-05 | 5.93046e-06 | 2.02935e-05 | 0.00162487
2222.53 | 1.94495 | 0.000176709 | 0.000536939 | 0.000313487 | 0.000275373 | 6.52779e-05 | 0.000168319 | 5.37135e-06 | 5.52487e-05 | 5.92438e-06 | 2.02723e-05 | 0.00162292
2223.49 | 1.48147 | 0.000176502 | 0.00053629 | 0.000313134 | 0.00027503 | 6.51945e-05 | 0.0001681 | 5.36568e-06 | 5.51942e-05 | 5.91831e-06 | 2.02512e-05 | 0.00162098
2224.45 | 1.31657 | 0.000176296 | 0.000535643 | 0.000312783 | 0.000274688 | 6.51113e-05 | 0.00016788 | 5.36002e-06 | 5.51398e-05 | 5.91226e-06 | 2.02301e-05 | 0.00161904
2225.42 | 1.69414 | 0.00017609 | 0.000534996 | 0.000312432 | 0.000274347 | 6.50283e-05 | 0.000167661 | 5.35437e-06 | 5.50855e-05 | 5.90621e-06 | 2.0209e-05 | 0.00161711
2226.38 | 2.11912 | 0.000175884 | 0.00053435 | 0.000312081 | 0.000274006 | 6.49453e-05 | 0.000167443 | 5.34872e-06 | 5.50312e-05 | 5.90016e-06 | 2.01879e-05 | 0.00161518
2227.35 | 1.80812 | 0.000175678 | 0.000533706 | 0.000311731 | 0.000273666 | 6.48626e-05 | 0.000167225 | 5.34308e-06 | 5.49771e-05 | 5.89413e-06 | 2.01669e-05 | 0.00161325
2228.31 | 1.61799 | 0.000175473 | 0.000533063 | 0.000311381 | 0.000273326 | 6.478e-05 | 0.000167007 | 5.33746e-06 | 5.4923e-05 | 5.88811e-06 | 2.01459e-05 | 0.00161133
2229.27 | 2.04087 | 0.000175268 | 0.000532421 | 0.000311033 | 0.000272987 | 6.46976e-05 | 0.00016679 | 5.33184e-06 | 5.4869e-05 | 5.88209e-06 | 2.0125e-05 | 0.00160941
2230.24 | 2.50418 | 0.000175064 | 0.00053178 | 0.000310684 | 0.000272649 | 6.46153e-05 | 0.000166573 | 5.32623e-06 | 5.4815e-05 | 5.87608e-06 | 2.0104e-05 | 0.00160749
2231.2 | 2.2916 | 0.00017486 | 0.000531141 | 0.000310337 | 0.000272311 | 6.45332e-05 | 0.000166357 | 5.32063e-06 | 5.47612e-05 | 5.87009e-06 | 2.00831e-05 | 0.00160557
2232.17 | 2.01686 | 0.000174656 | 0.000530502 | 0.00030999 | 0.000271974 | 6.44513e-05 | 0.000166141 | 5.31504e-06 | 5.47074e-05 | 5.86411e-06 | 2.00623e-05 | 0.00160366
2233.13 | 2.01429 | 0.000174453 | 0.000529865 | 0.000309643 | 0.000271638 | 6.43695e-05 | 0.000165925 | 5.30946e-06 | 5.46537e-05 | 5.85813e-06 | 2.00415e-05 | 0.00160176
2234.1 | 1.96764 | 0.00017425 | 0.000529229 | 0.000309297 | 0.000271302 | 6.42878e-05 | 0.00016571 | 5.30388e-06 | 5.46001e-05 | 5.85216e-06 | 2.00207e-05 | 0.00159985
2235.06 | 1.28903 | 0.000174047 | 0.000528594 | 0.000308952 | 0.000270967 | 6.42063e-05 | 0.000165495 | 5.29832e-06 | 5.45465e-05 | 5.8462e-06 | 1.99999e-05 | 0.00159795
2236.02 | 0.973175 | 0.000173845 | 0.00052796 | 0.000308607 | 0.000270632 | 6.4125e-05 | 0.000165281 | 5.29276e-06 | 5.44931e-05 | 5.84025e-06 | 1.99792e-05 | 0.00159606
2236.99 | 1.83305 | 0.000173643 | 0.000527327 | 0.000308263 | 0.000270298 | 6.40439e-05 | 0.000165067 | 5.28722e-06 | 5.44397e-05 | 5.83431e-06 | 1.99585e-05 | 0.00159416
2237.95 | 2.36533 | 0.000173441 | 0.000526695 | 0.000307919 | 0.000269965 | 6.39628e-05 | 0.000164853 | 5.28167e-06 | 5.43864e-05 | 5.82837e-06 | 1.99378e-05 | 0.00159227
2238.92 | 1.35705 | 0.00017324 | 0.000526065 | 0.000307576 | 0.000269632 | 6.38819e-05 | 0.00016464 | 5.27614e-06 | 5.43332e-05 | 5.82245e-06 | 1.99172e-05 | 0.00159038
2239.88 | 0.441675 | 0.000173039 | 0.000525436 | 0.000307234 | 0.0002693 | 6.38012e-05 | 0.000164428 | 5.27062e-06 | 5.428e-05 | 5.81654e-06 | 1.98966e-05 | 0.0015885
2240.84 | 0.701622 | 0.000172839 | 0.000524808 | 0.000306892 | 0.000268969 | 6.37207e-05 | 0.000164216 | 5.26511e-06 | 5.4227e-05 | 5.81064e-06 | 1.9876e-05 | 0.00158662
2241.81 | 1.58463 | 0.000172638 | 0.00052418 | 0.00030655 | 0.000268638 | 6.36402e-05 | 0.000164004 | 5.25961e-06 | 5.41739e-05 | 5.80474e-06 | 1.98555e-05 | 0.00158474
2242.77 | 3.22856 | 0.000172439 | 0.000523554 | 0.000306209 | 0.000268308 | 6.356e-05 | 0.000163792 | 5.25411e-06 | 5.4121e-05 | 5.79885e-06 | 1.9835e-05 | 0.00158287
2243.74 | 4.25627 | 0.000172239 | 0.00052293 | 0.000305869 | 0.000267978 | 6.34799e-05 | 0.000163581 | 5.24863e-06 | 5.40682e-05 | 5.79297e-06 | 1.98145e-05 | 0.001581
2244.7 | 2.61908 | 0.00017204 | 0.000522306 | 0.00030553 | 0.000267649 | 6.34e-05 | 0.000163371 | 5.24315e-06 | 5.40155e-05 | 5.78711e-06 | 1.97941e-05 | 0.00157914
2245.67 | 1.74326 | 0.000171841 | 0.000521683 | 0.00030519 | 0.00026732 | 6.33201e-05 | 0.00016316 | 5.23768e-06 | 5.39628e-05 | 5.78124e-06 | 1.97737e-05 | 0.00157727
2246.63 | 2.5695 | 0.000171643 | 0.000521062 | 0.000304852 | 0.000266993 | 6.32405e-05 | 0.000162951 | 5.23222e-06 | 5.39102e-05 | 5.77539e-06 | 1.97533e-05 | 0.00157541
2247.59 | 3.34233 | 0.000171445 | 0.000520441 | 0.000304514 | 0.000266665 | 6.3161e-05 | 0.000162741 | 5.22676e-06 | 5.38577e-05 | 5.76955e-06 | 1.9733e-05 | 0.00157356
2248.56 | 2.29139 | 0.000171247 | 0.000519822 | 0.000304177 | 0.000266339 | 6.30816e-05 | 0.000162532 | 5.22132e-06 | 5.38052e-05 | 5.76372e-06 | 1.97127e-05 | 0.0015717
2249.52 | 1.68088 | 0.00017105 | 0.000519204 | 0.00030384 | 0.000266013 | 6.30025e-05 | 0.000162324 | 5.21589e-06 | 5.37529e-05 | 5.7579e-06 | 1.96924e-05 | 0.00156985
2250.49 | 1.95611 | 0.000170852 | 0.000518587 | 0.000303504 | 0.000265687 | 6.29233e-05 | 0.000162116 | 5.21046e-06 | 5.37005e-05 | 5.75208e-06 | 1.96721e-05 | 0.001568
2251.45 | 2.42186 | 0.000170656 | 0.000517971 | 0.000303168 | 0.000265363 | 6.28445e-05 | 0.000161908 | 5.20504e-06 | 5.36483e-05 | 5.74627e-06 | 1.96519e-05 | 0.00156616
2252.42 | 2.82502 | 0.000170459 | 0.000517356 | 0.000302833 | 0.000265038 | 6.27657e-05 | 0.000161701 | 5.19963e-06 | 5.35962e-05 | 5.74047e-06 | 1.96317e-05 | 0.00156432
2253.38 | 2.94335 | 0.000170263 | 0.000516742 | 0.000302498 | 0.000264715 | 6.26871e-05 | 0.000161494 | 5.19423e-06 | 5.35441e-05 | 5.73469e-06 | 1.96116e-05 | 0.00156248
2254.34 | 2.76494 | 0.000170068 | 0.00051613 | 0.000302164 | 0.000264392 | 6.26087e-05 | 0.000161287 | 5.18884e-06 | 5.34921e-05 | 5.72891e-06 | 1.95914e-05 | 0.00156065
2255.31 | 2.35136 | 0.000169872 | 0.000515518 | 0.000301831 | 0.000264069 | 6.25303e-05 | 0.000161081 | 5.18345e-06 | 5.34402e-05 | 5.72313e-06 | 1.95713e-05 | 0.00155882
2256.27 | 1.55676 | 0.000169677 | 0.000514907 | 0.000301498 | 0.000263747 | 6.24521e-05 | 0.000160875 | 5.17807e-06 | 5.33883e-05 | 5.71737e-06 | 1.95513e-05 | 0.00155699
2257.24 | 1.07375 | 0.000169482 | 0.000514298 | 0.000301166 | 0.000263426 | 6.23741e-05 | 0.00016067 | 5.17271e-06 | 5.33366e-05 | 5.71162e-06 | 1.95312e-05 | 0.00155517
2258.2 | 0.980927 | 0.000169288 | 0.00051369 | 0.000300834 | 0.000263106 | 6.22963e-05 | 0.000160465 | 5.16735e-06 | 5.32849e-05 | 5.70587e-06 | 1.95112e-05 | 0.00155335
2259.17 | 1.30445 | 0.000169094 | 0.000513082 | 0.000300502 | 0.000262785 | 6.22185e-05 | 0.00016026 | 5.16199e-06 | 5.32333e-05 | 5.70013e-06 | 1.94913e-05 | 0.00155153
2260.13 | 2.16502 | 0.0001689 | 0.000512476 | 0.000300172 | 0.000262466 | 6.21409e-05 | 0.000160056 | 5.15665e-06 | 5.31817e-05 | 5.6944e-06 | 1.94713e-05 | 0.00154971
2261.09 | 2.46749 | 0.000168707 | 0.000511871 | 0.000299842 | 0.000262147 | 6.20635e-05 | 0.000159852 | 5.15132e-06 | 5.31303e-05 | 5.68868e-06 | 1.94514e-05 | 0.0015479
2262.06 | 1.83722 | 0.000168514 | 0.000511267 | 0.000299512 | 0.000261829 | 6.19862e-05 | 0.000159649 | 5.14599e-06 | 5.30789e-05 | 5.68297e-06 | 1.94315e-05 | 0.0015461
2263.02 | 1.76496 | 0.000168321 | 0.000510664 | 0.000299183 | 0.000261511 | 6.1909e-05 | 0.000159445 | 5.14067e-06 | 5.30275e-05 | 5.67727e-06 | 1.94117e-05 | 0.00154429
2263.99 | 2.48104 | 0.000168129 | 0.000510062 | 0.000298854 | 0.000261194 | 6.1832e-05 | 0.000159243 | 5.13536e-06 | 5.29763e-05 | 5.67157e-06 | 1.93919e-05 | 0.00154249
2264.95 | 2.80365 | 0.000167937 | 0.000509461 | 0.000298526 | 0.000260877 | 6.17552e-05 | 0.000159041 | 5.13006e-06 | 5.29252e-05 | 5.66589e-06 | 1.93721e-05 | 0.00154069
2265.91 | 2.35514 | 0.000167745 | 0.000508862 | 0.000298199 | 0.000260561 | 6.16785e-05 | 0.000158839 | 5.12477e-06 | 5.28741e-05 | 5.66021e-06 | 1.93523e-05 | 0.0015389
2266.88 | 1.51375 | 0.000167553 | 0.000508263 | 0.000297872 | 0.000260245 | 6.16018e-05 | 0.000158637 | 5.11948e-06 | 5.2823e-05 | 5.65454e-06 | 1.93326e-05 | 0.0015371
2267.84 | 0.40434 | 0.000167362 | 0.000507665 | 0.000297545 | 0.000259931 | 6.15254e-05 | 0.000158436 | 5.1142e-06 | 5.27721e-05 | 5.64888e-06 | 1.93129e-05 | 0.00153531
2268.81 | 0.0610046 | 0.000167172 | 0.000507069 | 0.000297219 | 0.000259616 | 6.14492e-05 | 0.000158235 | 5.10894e-06 | 5.27212e-05 | 5.64323e-06 | 1.92932e-05 | 0.00153353
2269.77 | 1.14987 | 0.000166981 | 0.000506473 | 0.000296894 | 0.000259303 | 6.1373e-05 | 0.000158035 | 5.10368e-06 | 5.26704e-05 | 5.63759e-06 | 1.92736e-05 | 0.00153174
2270.74 | 1.70364 | 0.000166791 | 0.000505878 | 0.000296569 | 0.000258989 | 6.1297e-05 | 0.000157835 | 5.09842e-06 | 5.26197e-05 | 5.63195e-06 | 1.9254e-05 | 0.00152996
2271.7 | 1.77559 | 0.000166601 | 0.000505285 | 0.000296245 | 0.000258677 | 6.12211e-05 | 0.000157635 | 5.09318e-06 | 5.2569e-05 | 5.62633e-06 | 1.92344e-05 | 0.00152819
2272.66 | 1.7113 | 0.000166412 | 0.000504692 | 0.000295921 | 0.000258365 | 6.11454e-05 | 0.000157436 | 5.08794e-06 | 5.25185e-05 | 5.62071e-06 | 1.92148e-05 | 0.00152641
2273.63 | 1.57995 | 0.000166223 | 0.000504101 | 0.000295598 | 0.000258053 | 6.10698e-05 | 0.000157237 | 5.08271e-06 | 5.2468e-05 | 5.6151e-06 | 1.91953e-05 | 0.00152464
2274.59 | 1.37439 | 0.000166034 | 0.00050351 | 0.000295275 | 0.000257742 | 6.09943e-05 | 0.000157039 | 5.07749e-06 | 5.24175e-05 | 5.6095e-06 | 1.91758e-05 | 0.00152288
2275.56 | 1.1568 | 0.000165846 | 0.000502921 | 0.000294953 | 0.000257432 | 6.0919e-05 | 0.000156841 | 5.07228e-06 | 5.23671e-05 | 5.60391e-06 | 1.91564e-05 | 0.00152111
2276.52 | 1.27388 | 0.000165657 | 0.000502333 | 0.000294632 | 0.000257122 | 6.08439e-05 | 0.000156643 | 5.06708e-06 | 5.23169e-05 | 5.59832e-06 | 1.9137e-05 | 0.00151935
2277.49 | 1.79542 | 0.00016547 | 0.000501746 | 0.000294311 | 0.000256813 | 6.07689e-05 | 0.000156446 | 5.06188e-06 | 5.22667e-05 | 5.59275e-06 | 1.91176e-05 | 0.00151759
2278.45 | 2.25839 | 0.000165282 | 0.00050116 | 0.00029399 | 0.000256504 | 6.0694e-05 | 0.000156249 | 5.05669e-06 | 5.22165e-05 | 5.58718e-06 | 1.90982e-05 | 0.00151584
2279.41 | 2.59722 | 0.000165095 | 0.000500574 | 0.00029367 | 0.000256196 | 6.06192e-05 | 0.000156052 | 5.05151e-06 | 5.21664e-05 | 5.58162e-06 | 1.90788e-05 | 0.00151408
2280.38 | 2.31112 | 0.000164908 | 0.00049999 | 0.00029335 | 0.000255888 | 6.05446e-05 | 0.000155856 | 5.04634e-06 | 5.21164e-05 | 5.57607e-06 | 1.90595e-05 | 0.00151234
2281.34 | 1.57409 | 0.000164722 | 0.000499407 | 0.000293031 | 0.000255581 | 6.04701e-05 | 0.00015566 | 5.04117e-06 | 5.20665e-05 | 5.57053e-06 | 1.90402e-05 | 0.00151059
2282.31 | 1.68329 | 0.000164535 | 0.000498825 | 0.000292713 | 0.000255275 | 6.03958e-05 | 0.000155465 | 5.03602e-06 | 5.20167e-05 | 5.565e-06 | 1.9021e-05 | 0.00150885
2283.27 | 2.37708 | 0.000164349 | 0.000498244 | 0.000292395 | 0.000254969 | 6.03216e-05 | 0.000155269 | 5.03087e-06 | 5.19669e-05 | 5.55947e-06 | 1.90018e-05 | 0.00150711
2284.24 | 2.38296 | 0.000164164 | 0.000497664 | 0.000292077 | 0.000254664 | 6.02475e-05 | 0.000155075 | 5.02573e-06 | 5.19171e-05 | 5.55395e-06 | 1.89826e-05 | 0.00150537
2285.2 | 1.87608 | 0.000163978 | 0.000497085 | 0.000291761 | 0.000254359 | 6.01736e-05 | 0.00015488 | 5.02059e-06 | 5.18675e-05 | 5.54844e-06 | 1.89634e-05 | 0.00150364
2286.16 | 1.44918 | 0.000163793 | 0.000496507 | 0.000291444 | 0.000254055 | 6.00998e-05 | 0.000154686 | 5.01547e-06 | 5.1818e-05 | 5.54294e-06 | 1.89443e-05 | 0.00150191
2287.13 | 1.19349 | 0.000163609 | 0.00049593 | 0.000291128 | 0.000253751 | 6.00262e-05 | 0.000154493 | 5.01036e-06 | 5.17685e-05 | 5.53745e-06 | 1.89252e-05 | 0.00150018
2288.09 | 1.79272 | 0.000163424 | 0.000495353 | 0.000290813 | 0.000253448 | 5.99526e-05 | 0.000154299 | 5.00524e-06 | 5.1719e-05 | 5.53196e-06 | 1.89061e-05 | 0.00149845
2289.06 | 2.57274 | 0.00016324 | 0.000494778 | 0.000290498 | 0.000253145 | 5.98792e-05 | 0.000154106 | 5.00014e-06 | 5.16697e-05 | 5.52649e-06 | 1.8887e-05 | 0.00149673
2290.02 | 2.24986 | 0.000163057 | 0.000494205 | 0.000290184 | 0.000252843 | 5.9806e-05 | 0.000153914 | 4.99505e-06 | 5.16204e-05 | 5.52102e-06 | 1.8868e-05 | 0.00149501
2290.99 | 1.33503 | 0.000162873 | 0.000493632 | 0.00028987 | 0.000252541 | 5.97329e-05 | 0.000153722 | 4.98996e-06 | 5.15712e-05 | 5.51556e-06 | 1.8849e-05 | 0.0014933
2291.95 | 1.33813 | 0.00016269 | 0.000493059 | 0.000289556 | 0.00025224 | 5.96599e-05 | 0.00015353 | 4.98488e-06 | 5.1522e-05 | 5.5101e-06 | 1.88301e-05 | 0.00149158
2292.91 | 1.68691 | 0.000162507 | 0.000492488 | 0.000289244 | 0.00025194 | 5.9587e-05 | 0.000153338 | 4.97981e-06 | 5.14729e-05 | 5.50466e-06 | 1.88111e-05 | 0.00148987
2293.88 | 1.61968 | 0.000162325 | 0.000491918 | 0.000288931 | 0.00025164 | 5.95143e-05 | 0.000153147 | 4.97475e-06 | 5.14239e-05 | 5.49922e-06 | 1.87922e-05 | 0.00148817
2294.84 | 1.40986 | 0.000162143 | 0.000491349 | 0.00028862 | 0.000251341 | 5.94418e-05 | 0.000152956 | 4.9697e-06 | 5.1375e-05 | 5.4938e-06 | 1.87733e-05 | 0.00148646
2295.81 | 1.58295 | 0.000161961 | 0.000490781 | 0.000288308 | 0.000251042 | 5.93693e-05 | 0.000152766 | 4.96465e-06 | 5.13261e-05 | 5.48837e-06 | 1.87545e-05 | 0.00148476
2296.77 | 1.94633 | 0.000161779 | 0.000490214 | 0.000287997 | 0.000250743 | 5.9297e-05 | 0.000152576 | 4.95961e-06 | 5.12773e-05 | 5.48296e-06 | 1.87357e-05 | 0.00148306
2297.74 | 2.42243 | 0.000161598 | 0.000489648 | 0.000287687 | 0.000250445 | 5.92248e-05 | 0.000152386 | 4.95458e-06 | 5.12286e-05 | 5.47756e-06 | 1.87169e-05 | 0.00148137
2298.7 | 2.75141 | 0.000161417 | 0.000489083 | 0.000287377 | 0.000250148 | 5.91527e-05 | 0.000152197 | 4.94955e-06 | 5.11799e-05 | 5.47216e-06 | 1.86981e-05 | 0.00147967
2299.66 | 2.55718 | 0.000161236 | 0.000488518 | 0.000287068 | 0.000249851 | 5.90808e-05 | 0.000152008 | 4.94453e-06 | 5.11313e-05 | 5.46677e-06 | 1.86794e-05 | 0.00147798
2300.63 | 2.09754 | 0.000161056 | 0.000487955 | 0.000286759 | 0.000249555 | 5.9009e-05 | 0.000151819 | 4.93952e-06 | 5.10828e-05 | 5.46139e-06 | 1.86607e-05 | 0.0014763
2301.59 | 1.41695 | 0.000160876 | 0.000487393 | 0.000286451 | 0.00024926 | 5.89373e-05 | 0.000151631 | 4.93452e-06 | 5.10344e-05 | 5.45602e-06 | 1.8642e-05 | 0.00147461
2302.56 | 0.913107 | 0.000160696 | 0.000486832 | 0.000286143 | 0.000248964 | 5.88658e-05 | 0.000151443 | 4.92953e-06 | 5.0986e-05 | 5.45066e-06 | 1.86233e-05 | 0.00147293
2303.52 | 1.0693 | 0.000160516 | 0.000486271 | 0.000285836 | 0.00024867 | 5.87944e-05 | 0.000151255 | 4.92454e-06 | 5.09377e-05 | 5.4453e-06 | 1.86047e-05 | 0.00147125
2304.49 | 1.34258 | 0.000160337 | 0.000485712 | 0.000285529 | 0.000248375 | 5.87231e-05 | 0.000151068 | 4.91956e-06 | 5.08894e-05 | 5.43995e-06 | 1.85861e-05 | 0.00146958
2305.45 | 1.30695 | 0.000160158 | 0.000485154 | 0.000285222 | 0.000248082 | 5.8652e-05 | 0.000150881 | 4.91459e-06 | 5.08413e-05 | 5.43461e-06 | 1.85675e-05 | 0.00146791
2306.41 | 1.35823 | 0.00015998 | 0.000484596 | 0.000284917 | 0.000247789 | 5.8581e-05 | 0.000150694 | 4.90963e-06 | 5.07932e-05 | 5.42928e-06 | 1.8549e-05 | 0.00146624
2307.38 | 1.76761 | 0.000159802 | 0.00048404 | 0.000284611 | 0.000247496 | 5.85101e-05 | 0.000150508 | 4.90468e-06 | 5.07451e-05 | 5.42395e-06 | 1.85305e-05 | 0.00146457
2308.34 | 2.1433 | 0.000159624 | 0.000483484 | 0.000284306 | 0.000247204 | 5.84393e-05 | 0.000150322 | 4.89972e-06 | 5.06971e-05 | 5.41863e-06 | 1.8512e-05 | 0.00146291
2309.31 | 2.20843 | 0.000159446 | 0.00048293 | 0.000284002 | 0.000246913 | 5.83687e-05 | 0.000150137 | 4.89478e-06 | 5.06492e-05 | 5.41332e-06 | 1.84935e-05 | 0.00146125
2310.27 | 2.20874 | 0.000159269 | 0.000482376 | 0.000283698 | 0.000246622 | 5.82982e-05 | 0.000149952 | 4.88985e-06 | 5.06014e-05 | 5.40802e-06 | 1.84751e-05 | 0.00145959
2311.23 | 2.22433 | 0.000159092 | 0.000481824 | 0.000283395 | 0.000246331 | 5.82279e-05 | 0.000149767 | 4.88493e-06 | 5.05537e-05 | 5.40273e-06 | 1.84567e-05 | 0.00145793
2312.2 | 2.11303 | 0.000158915 | 0.000481272 | 0.000283092 | 0.000246041 | 5.81577e-05 | 0.000149582 | 4.88001e-06 | 5.0506e-05 | 5.39745e-06 | 1.84383e-05 | 0.00145628
2313.16 | 1.68391 | 0.000158738 | 0.000480721 | 0.000282789 | 0.000245752 | 5.80875e-05 | 0.000149398 | 4.87509e-06 | 5.04583e-05 | 5.39216e-06 | 1.842e-05 | 0.00145463
2314.13 | 1.3038 | 0.000158562 | 0.000480172 | 0.000282488 | 0.000245463 | 5.80175e-05 | 0.000149214 | 4.87019e-06 | 5.04107e-05 | 5.38689e-06 | 1.84017e-05 | 0.00145299
2315.09 | 1.01661 | 0.000158386 | 0.000479623 | 0.000282186 | 0.000245174 | 5.79477e-05 | 0.000149031 | 4.8653e-06 | 5.03633e-05 | 5.38163e-06 | 1.83834e-05 | 0.00145134
2316.05 | 1.10189 | 0.000158211 | 0.000479075 | 0.000281885 | 0.000244887 | 5.78779e-05 | 0.000148848 | 4.86041e-06 | 5.03158e-05 | 5.37638e-06 | 1.83651e-05 | 0.0014497
2317.02 | 2.06021 | 0.000158035 | 0.000478528 | 0.000281585 | 0.000244599 | 5.78083e-05 | 0.000148665 | 4.85552e-06 | 5.02684e-05 | 5.37113e-06 | 1.83469e-05 | 0.00144806
2317.98 | 2.49925 | 0.00015786 | 0.000477982 | 0.000281285 | 0.000244312 | 5.77388e-05 | 0.000148482 | 4.85065e-06 | 5.02212e-05 | 5.36589e-06 | 1.83287e-05 | 0.00144643
2318.95 | 2.34639 | 0.000157685 | 0.000477437 | 0.000280985 | 0.000244026 | 5.76695e-05 | 0.0001483 | 4.84578e-06 | 5.01739e-05 | 5.36066e-06 | 1.83105e-05 | 0.00144479
2319.91 | 1.96584 | 0.000157511 | 0.000476893 | 0.000280686 | 0.00024374 | 5.76002e-05 | 0.000148119 | 4.84092e-06 | 5.01268e-05 | 5.35543e-06 | 1.82923e-05 | 0.00144316
2320.88 | 1.20281 | 0.000157337 | 0.000476349 | 0.000280387 | 0.000243454 | 5.75311e-05 | 0.000147937 | 4.83607e-06 | 5.00796e-05 | 5.35021e-06 | 1.82742e-05 | 0.00144154
2321.84 | 1.20859 | 0.000157163 | 0.000475807 | 0.000280089 | 0.000243169 | 5.74621e-05 | 0.000147756 | 4.83122e-06 | 5.00326e-05 | 5.345e-06 | 1.82561e-05 | 0.00143991
2322.8 | 1.8645 | 0.000156989 | 0.000475266 | 0.000279792 | 0.000242885 | 5.73933e-05 | 0.000147575 | 4.82639e-06 | 4.99857e-05 | 5.3398e-06 | 1.8238e-05 | 0.00143829
2323.77 | 2.37296 | 0.000156816 | 0.000474725 | 0.000279495 | 0.000242601 | 5.73245e-05 | 0.000147395 | 4.82156e-06 | 4.99388e-05 | 5.33461e-06 | 1.822e-05 | 0.00143667
2324.73 | 2.51787 | 0.000156643 | 0.000474185 | 0.000279198 | 0.000242317 | 5.72559e-05 | 0.000147214 | 4.81673e-06 | 4.98919e-05 | 5.32942e-06 | 1.82019e-05 | 0.00143505
2325.7 | 2.25847 | 0.00015647 | 0.000473647 | 0.000278902 | 0.000242034 | 5.71874e-05 | 0.000147035 | 4.81192e-06 | 4.98452e-05 | 5.32424e-06 | 1.81839e-05 | 0.00143344
2326.66 | 1.72483 | 0.000156298 | 0.000473109 | 0.000278606 | 0.000241752 | 5.7119e-05 | 0.000146855 | 4.80711e-06 | 4.97985e-05 | 5.31907e-06 | 1.8166e-05 | 0.00143183
2327.63 | 1.4831 | 0.000156126 | 0.000472573 | 0.000278311 | 0.00024147 | 5.70508e-05 | 0.000146676 | 4.80231e-06 | 4.97519e-05 | 5.31391e-06 | 1.8148e-05 | 0.00143022
2328.59 | 1.60073 | 0.000155954 | 0.000472037 | 0.000278016 | 0.000241189 | 5.69826e-05 | 0.000146497 | 4.79751e-06 | 4.97052e-05 | 5.30875e-06 | 1.81301e-05 | 0.00142862
2329.55 | 1.73638 | 0.000155782 | 0.000471502 | 0.000277722 | 0.000240908 | 5.69146e-05 | 0.000146319 | 4.79272e-06 | 4.96588e-05 | 5.3036e-06 | 1.81122e-05 | 0.00142701
2330.52 | 1.86822 | 0.000155611 | 0.000470968 | 0.000277428 | 0.000240627 | 5.68468e-05 | 0.000146141 | 4.78794e-06 | 4.96123e-05 | 5.29846e-06 | 1.80944e-05 | 0.00142541
2331.48 | 1.87113 | 0.00015544 | 0.000470435 | 0.000277134 | 0.000240347 | 5.6779e-05 | 0.000145963 | 4.78317e-06 | 4.9566e-05 | 5.29333e-06 | 1.80765e-05 | 0.00142382
2332.45 | 1.82983 | 0.000155269 | 0.000469902 | 0.000276841 | 0.000240068 | 5.67113e-05 | 0.000145785 | 4.7784e-06 | 4.95196e-05 | 5.2882e-06 | 1.80587e-05 | 0.00142222
2333.41 | 2.06983 | 0.000155099 | 0.000469371 | 0.000276549 | 0.000239789 | 5.66438e-05 | 0.000145608 | 4.77364e-06 | 4.94734e-05 | 5.28308e-06 | 1.80409e-05 | 0.00142063
2334.38 | 2.43866 | 0.000154929 | 0.000468841 | 0.000276257 | 0.00023951 | 5.65765e-05 | 0.000145431 | 4.76889e-06 | 4.94272e-05 | 5.27797e-06 | 1.80232e-05 | 0.00141904
2335.34 | 2.6981 | 0.000154759 | 0.000468311 | 0.000275965 | 0.000239232 | 5.65092e-05 | 0.000145255 | 4.76415e-06 | 4.93811e-05 | 5.27287e-06 | 1.80054e-05 | 0.00141746
2336.3 | 2.68613 | 0.000154589 | 0.000467783 | 0.000275674 | 0.000238955 | 5.64421e-05 | 0.000145078 | 4.75941e-06 | 4.93351e-05 | 5.26777e-06 | 1.79877e-05 | 0.00141587
2337.27 | 2.0521 | 0.00015442 | 0.000467255 | 0.000275384 | 0.000238678 | 5.6375e-05 | 0.000144902 | 4.75468e-06 | 4.9289e-05 | 5.26268e-06 | 1.797e-05 | 0.00141429
2338.23 | 1.19003 | 0.000154251 | 0.000466728 | 0.000275094 | 0.000238401 | 5.63081e-05 | 0.000144727 | 4.74996e-06 | 4.92431e-05 | 5.2576e-06 | 1.79524e-05 | 0.00141271
2339.2 | 0.780392 | 0.000154082 | 0.000466202 | 0.000274804 | 0.000238125 | 5.62413e-05 | 0.000144552 | 4.74524e-06 | 4.91973e-05 | 5.25252e-06 | 1.79348e-05 | 0.00141114
2340.16 | 0.668419 | 0.000153914 | 0.000465677 | 0.000274515 | 0.000237849 | 5.61746e-05 | 0.000144377 | 4.74053e-06 | 4.91515e-05 | 5.24746e-06 | 1.79172e-05 | 0.00140956
2341.12 | 0.664712 | 0.000153745 | 0.000465153 | 0.000274226 | 0.000237574 | 5.61081e-05 | 0.000144202 | 4.73583e-06 | 4.91058e-05 | 5.2424e-06 | 1.78996e-05 | 0.00140799
2342.09 | 0.875301 | 0.000153577 | 0.000464629 | 0.000273937 | 0.000237299 | 5.60416e-05 | 0.000144028 | 4.73113e-06 | 4.90601e-05 | 5.23734e-06 | 1.7882e-05 | 0.00140642
2343.05 | 1.86069 | 0.00015341 | 0.000464107 | 0.00027365 | 0.000237025 | 5.59753e-05 | 0.000143854 | 4.72645e-06 | 4.90145e-05 | 5.2323e-06 | 1.78645e-05 | 0.00140486
2344.02 | 2.47671 | 0.000153242 | 0.000463586 | 0.000273362 | 0.000236752 | 5.59091e-05 | 0.00014368 | 4.72177e-06 | 4.8969e-05 | 5.22726e-06 | 1.7847e-05 | 0.0014033
2344.98 | 1.98584 | 0.000153075 | 0.000463065 | 0.000273075 | 0.000236478 | 5.5843e-05 | 0.000143507 | 4.71709e-06 | 4.89235e-05 | 5.22223e-06 | 1.78296e-05 | 0.00140174
2345.95 | 1.38581 | 0.000152908 | 0.000462545 | 0.000272789 | 0.000236206 | 5.5777e-05 | 0.000143334 | 4.71242e-06 | 4.88781e-05 | 5.21721e-06 | 1.78121e-05 | 0.00140018
2346.91 | 1.85498 | 0.000152742 | 0.000462026 | 0.000272503 | 0.000235933 | 5.57111e-05 | 0.000143161 | 4.70776e-06 | 4.88327e-05 | 5.21219e-06 | 1.77947e-05 | 0.00139862
2347.88 | 2.27534 | 0.000152575 | 0.000461508 | 0.000272217 | 0.000235662 | 5.56454e-05 | 0.000142988 | 4.70311e-06 | 4.87874e-05 | 5.20718e-06 | 1.77773e-05 | 0.00139707
2348.84 | 2.31354 | 0.000152409 | 0.000460991 | 0.000271932 | 0.00023539 | 5.55798e-05 | 0.000142816 | 4.69846e-06 | 4.87422e-05 | 5.20218e-06 | 1.77599e-05 | 0.00139552
2349.8 | 2.1594 | 0.000152243 | 0.000460474 | 0.000271647 | 0.000235119 | 5.55142e-05 | 0.000142644 | 4.69382e-06 | 4.8697e-05 | 5.19718e-06 | 1.77426e-05 | 0.00139397
2350.77 | 1.6115 | 0.000152078 | 0.000459959 | 0.000271363 | 0.000234849 | 5.54489e-05 | 0.000142473 | 4.68919e-06 | 4.8652e-05 | 5.1922e-06 | 1.77253e-05 | 0.00139243
2351.73 | 1.67966 | 0.000151913 | 0.000459445 | 0.000271079 | 0.000234579 | 5.53836e-05 | 0.000142302 | 4.68456e-06 | 4.86069e-05 | 5.18722e-06 | 1.7708e-05 | 0.00139089
2352.7 | 2.52222 | 0.000151748 | 0.000458931 | 0.000270796 | 0.000234309 | 5.53184e-05 | 0.000142131 | 4.67994e-06 | 4.8562e-05 | 5.18225e-06 | 1.76907e-05 | 0.00138935
2353.66 | 3.11101 | 0.000151583 | 0.000458418 | 0.000270513 | 0.00023404 | 5.52533e-05 | 0.00014196 | 4.67533e-06 | 4.8517e-05 | 5.17728e-06 | 1.76734e-05 | 0.00138781
2354.62 | 2.67153 | 0.000151419 | 0.000457906 | 0.00027023 | 0.000233772 | 5.51884e-05 | 0.00014179 | 4.67072e-06 | 4.84722e-05 | 5.17232e-06 | 1.76562e-05 | 0.00138628
2355.59 | 2.19269 | 0.000151255 | 0.000457395 | 0.000269948 | 0.000233504 | 5.51236e-05 | 0.00014162 | 4.66613e-06 | 4.84274e-05 | 5.16737e-06 | 1.7639e-05 | 0.00138475
2356.55 | 1.73203 | 0.000151091 | 0.000456885 | 0.000269667 | 0.000233236 | 5.50589e-05 | 0.000141451 | 4.66154e-06 | 4.83827e-05 | 5.16242e-06 | 1.76219e-05 | 0.00138322
2357.52 | 1.5447 | 0.000150927 | 0.000456375 | 0.000269385 | 0.000232969 | 5.49943e-05 | 0.000141281 | 4.65695e-06 | 4.8338e-05 | 5.15748e-06 | 1.76047e-05 | 0.00138169
2358.48 | 1.8307 | 0.000150764 | 0.000455867 | 0.000269105 | 0.000232702 | 5.49298e-05 | 0.000141112 | 4.65237e-06 | 4.82934e-05 | 5.15255e-06 | 1.75876e-05 | 0.00138016
2359.45 | 1.90223 | 0.000150601 | 0.000455359 | 0.000268824 | 0.000232436 | 5.48655e-05 | 0.000140943 | 4.6478e-06 | 4.82489e-05 | 5.14763e-06 | 1.75705e-05 | 0.00137864
2360.41 | 1.8064 | 0.000150438 | 0.000454852 | 0.000268545 | 0.00023217 | 5.48013e-05 | 0.000140775 | 4.64323e-06 | 4.82044e-05 | 5.14272e-06 | 1.75534e-05 | 0.00137712
2361.38 | 1.9168 | 0.000150275 | 0.000454346 | 0.000268265 | 0.000231905 | 5.47371e-05 | 0.000140607 | 4.63867e-06 | 4.816e-05 | 5.1378e-06 | 1.75364e-05 | 0.00137561
2362.34 | 2.26486 | 0.000150113 | 0.000453841 | 0.000267986 | 0.00023164 | 5.46731e-05 | 0.000140439 | 4.63412e-06 | 4.81156e-05 | 5.1329e-06 | 1.75194e-05 | 0.00137409
2363.3 | 2.14037 | 0.000149951 | 0.000453337 | 0.000267708 | 0.000231375 | 5.46092e-05 | 0.000140271 | 4.62958e-06 | 4.80713e-05 | 5.12801e-06 | 1.75024e-05 | 0.00137258
2364.27 | 1.69554 | 0.000149789 | 0.000452833 | 0.000267429 | 0.000231111 | 5.45454e-05 | 0.000140104 | 4.62504e-06 | 4.80271e-05 | 5.12312e-06 | 1.74854e-05 | 0.00137107
2365.23 | 1.34496 | 0.000149628 | 0.000452331 | 0.000267152 | 0.000230848 | 5.44817e-05 | 0.000139937 | 4.62051e-06 | 4.7983e-05 | 5.11824e-06 | 1.74685e-05 | 0.00136957
2366.2 | 1.21513 | 0.000149466 | 0.000451829 | 0.000266874 | 0.000230585 | 5.44181e-05 | 0.00013977 | 4.61598e-06 | 4.79388e-05 | 5.11336e-06 | 1.74516e-05 | 0.00136806
2367.16 | 1.68473 | 0.000149305 | 0.000451328 | 0.000266598 | 0.000230322 | 5.43546e-05 | 0.000139604 | 4.61146e-06 | 4.78948e-05 | 5.1085e-06 | 1.74347e-05 | 0.00136656
2368.12 | 2.35207 | 0.000149145 | 0.000450828 | 0.000266321 | 0.00023006 | 5.42913e-05 | 0.000139438 | 4.60695e-06 | 4.78508e-05 | 5.10364e-06 | 1.74178e-05 | 0.00136506
2369.09 | 2.04086 | 0.000148984 | 0.000450329 | 0.000266045 | 0.000229798 | 5.42281e-05 | 0.000139272 | 4.60245e-06 | 4.78069e-05 | 5.09879e-06 | 1.7401e-05 | 0.00136357
2370.05 | 1.46986 | 0.000148824 | 0.00044983 | 0.00026577 | 0.000229537 | 5.41649e-05 | 0.000139107 | 4.59795e-06 | 4.7763e-05 | 5.09394e-06 | 1.73841e-05 | 0.00136207
2371.02 | 2.00878 | 0.000148664 | 0.000449332 | 0.000265495 | 0.000229276 | 5.41019e-05 | 0.000138942 | 4.59346e-06 | 4.77192e-05 | 5.0891e-06 | 1.73673e-05 | 0.00136058
2371.98 | 2.81758 | 0.000148504 | 0.000448835 | 0.00026522 | 0.000229016 | 5.4039e-05 | 0.000138777 | 4.58897e-06 | 4.76755e-05 | 5.08427e-06 | 1.73506e-05 | 0.00135909
2372.95 | 2.25114 | 0.000148345 | 0.000448339 | 0.000264946 | 0.000228756 | 5.39762e-05 | 0.000138612 | 4.58449e-06 | 4.76318e-05 | 5.07944e-06 | 1.73338e-05 | 0.0013576
2373.91 | 1.65187 | 0.000148186 | 0.000447844 | 0.000264672 | 0.000228496 | 5.39135e-05 | 0.000138448 | 4.58002e-06 | 4.75882e-05 | 5.07462e-06 | 1.73171e-05 | 0.00135612
2374.87 | 2.25212 | 0.000148027 | 0.00044735 | 0.000264398 | 0.000228237 | 5.38509e-05 | 0.000138284 | 4.57555e-06 | 4.75446e-05 | 5.06981e-06 | 1.73004e-05 | 0.00135464
2375.84 | 3.00505 | 0.000147868 | 0.000446856 | 0.000264126 | 0.000227978 | 5.37884e-05 | 0.00013812 | 4.5711e-06 | 4.75011e-05 | 5.065e-06 | 1.72837e-05 | 0.00135316
2376.8 | 2.51115 | 0.00014771 | 0.000446364 | 0.000263853 | 0.00022772 | 5.3726e-05 | 0.000137957 | 4.56665e-06 | 4.74576e-05 | 5.06021e-06 | 1.72671e-05 | 0.00135168
2377.77 | 2.15693 | 0.000147552 | 0.000445872 | 0.000263581 | 0.000227462 | 5.36638e-05 | 0.000137794 | 4.5622e-06 | 4.74143e-05 | 5.05541e-06 | 1.72504e-05 | 0.00135021
2378.73 | 2.5949 | 0.000147394 | 0.00044538 | 0.000263309 | 0.000227205 | 5.36016e-05 | 0.000137631 | 4.55776e-06 | 4.73709e-05 | 5.05063e-06 | 1.72338e-05 | 0.00134873
2379.7 | 2.93835 | 0.000147236 | 0.00044489 | 0.000263038 | 0.000226948 | 5.35396e-05 | 0.000137468 | 4.55332e-06 | 4.73276e-05 | 5.04585e-06 | 1.72172e-05 | 0.00134726
2380.66 | 2.1633 | 0.000147079 | 0.000444401 | 0.000262767 | 0.000226692 | 5.34777e-05 | 0.000137306 | 4.5489e-06 | 4.72844e-05 | 5.04108e-06 | 1.72007e-05 | 0.0013458
2381.62 | 1.90384 | 0.000146921 | 0.000443912 | 0.000262497 | 0.000226436 | 5.34158e-05 | 0.000137144 | 4.54448e-06 | 4.72413e-05 | 5.03632e-06 | 1.71842e-05 | 0.00134433
2382.59 | 2.52501 | 0.000146764 | 0.000443424 | 0.000262226 | 0.00022618 | 5.33541e-05 | 0.000136982 | 4.54006e-06 | 4.71982e-05 | 5.03155e-06 | 1.71676e-05 | 0.00134287
2383.55 | 2.85039 | 0.000146608 | 0.000442937 | 0.000261957 | 0.000225925 | 5.32925e-05 | 0.000136821 | 4.53566e-06 | 4.71552e-05 | 5.0268e-06 | 1.71512e-05 | 0.00134141
2384.52 | 2.09909 | 0.000146452 | 0.000442451 | 0.000261688 | 0.00022567 | 5.3231e-05 | 0.00013666 | 4.53126e-06 | 4.71122e-05 | 5.02206e-06 | 1.71347e-05 | 0.00133995
2385.48 | 1.62786 | 0.000146295 | 0.000441965 | 0.000261419 | 0.000225416 | 5.31696e-05 | 0.000136499 | 4.52686e-06 | 4.70693e-05 | 5.01733e-06 | 1.71183e-05 | 0.0013385
2386.45 | 1.53256 | 0.000146139 | 0.00044148 | 0.00026115 | 0.000225162 | 5.31082e-05 | 0.000136339 | 4.52247e-06 | 4.70264e-05 | 5.01259e-06 | 1.71018e-05 | 0.00133704
2387.41 | 1.53144 | 0.000145984 | 0.000440997 | 0.000260882 | 0.000224909 | 5.30471e-05 | 0.000136178 | 4.51809e-06 | 4.69836e-05 | 5.00787e-06 | 1.70855e-05 | 0.00133559
2388.37 | 1.51325 | 0.000145828 | 0.000440514 | 0.000260615 | 0.000224656 | 5.2986e-05 | 0.000136018 | 4.51372e-06 | 4.69409e-05 | 5.00315e-06 | 1.70691e-05 | 0.00133414
2389.34 | 1.85916 | 0.000145673 | 0.000440032 | 0.000260348 | 0.000224403 | 5.2925e-05 | 0.000135859 | 4.50935e-06 | 4.68982e-05 | 4.99844e-06 | 1.70528e-05 | 0.0013327
2390.3 | 2.45117 | 0.000145518 | 0.00043955 | 0.000260081 | 0.000224151 | 5.28641e-05 | 0.000135699 | 4.50498e-06 | 4.68556e-05 | 4.99373e-06 | 1.70364e-05 | 0.00133125
2391.27 | 2.69245 | 0.000145364 | 0.000439069 | 0.000259815 | 0.000223899 | 5.28034e-05 | 0.00013554 | 4.50063e-06 | 4.6813e-05 | 4.98904e-06 | 1.70201e-05 | 0.00132981
2392.23 | 2.55058 | 0.000145209 | 0.000438589 | 0.000259549 | 0.000223648 | 5.27427e-05 | 0.000135381 | 4.49628e-06 | 4.67705e-05 | 4.98435e-06 | 1.70039e-05 | 0.00132837
2393.19 | 2.39028 | 0.000145055 | 0.00043811 | 0.000259283 | 0.000223397 | 5.26822e-05 | 0.000135223 | 4.49194e-06 | 4.67281e-05 | 4.97966e-06 | 1.69876e-05 | 0.00132694
2394.16 | 2.23526 | 0.000144901 | 0.000437632 | 0.000259018 | 0.000223147 | 5.26217e-05 | 0.000135065 | 4.4876e-06 | 4.66857e-05 | 4.97499e-06 | 1.69714e-05 | 0.0013255
2395.12 | 2.209 | 0.000144747 | 0.000437154 | 0.000258754 | 0.000222896 | 5.25613e-05 | 0.000134906 | 4.48326e-06 | 4.66433e-05 | 4.97031e-06 | 1.69552e-05 | 0.00132407
2396.09 | 2.19343 | 0.000144594 | 0.000436677 | 0.000258489 | 0.000222647 | 5.25011e-05 | 0.000134749 | 4.47894e-06 | 4.66011e-05 | 4.96565e-06 | 1.6939e-05 | 0.00132264
2397.05 | 1.72132 | 0.000144441 | 0.000436202 | 0.000258225 | 0.000222398 | 5.2441e-05 | 0.000134591 | 4.47462e-06 | 4.65589e-05 | 4.96099e-06 | 1.69229e-05 | 0.00132122
2398.01 | 1.18445 | 0.000144288 | 0.000435726 | 0.000257962 | 0.000222149 | 5.2381e-05 | 0.000134434 | 4.47031e-06 | 4.65167e-05 | 4.95634e-06 | 1.69067e-05 | 0.00131979
2398.98 | 1.06358 | 0.000144135 | 0.000435252 | 0.000257699 | 0.000221901 | 5.2321e-05 | 0.000134277 | 4.46601e-06 | 4.64746e-05 | 4.9517e-06 | 1.68906e-05 | 0.00131837
2399.94 | 1.25611 | 0.000143983 | 0.000434778 | 0.000257436 | 0.000221652 | 5.22612e-05 | 0.00013412 | 4.4617e-06 | 4.64325e-05 | 4.94706e-06 | 1.68745e-05 | 0.00131695
2400.91 | 1.92235 | 0.000143831 | 0.000434305 | 0.000257174 | 0.000221405 | 5.22014e-05 | 0.000133964 | 4.45741e-06 | 4.63906e-05 | 4.94243e-06 | 1.68585e-05 | 0.00131553
2401.87 | 2.43244 | 0.000143679 | 0.000433833 | 0.000256912 | 0.000221158 | 5.21418e-05 | 0.000133808 | 4.45312e-06 | 4.63486e-05 | 4.9378e-06 | 1.68424e-05 | 0.00131411
2402.84 | 2.2345 | 0.000143527 | 0.000433362 | 0.000256651 | 0.000220911 | 5.20823e-05 | 0.000133652 | 4.44884e-06 | 4.63068e-05 | 4.93318e-06 | 1.68264e-05 | 0.0013127
2403.8 | 2.0576 | 0.000143375 | 0.000432891 | 0.000256389 | 0.000220665 | 5.20228e-05 | 0.000133497 | 4.44457e-06 | 4.62649e-05 | 4.92857e-06 | 1.68104e-05 | 0.00131129
2404.76 | 2.87186 | 0.000143224 | 0.000432421 | 0.000256129 | 0.000220419 | 5.19635e-05 | 0.000133341 | 4.4403e-06 | 4.62232e-05 | 4.92396e-06 | 1.67944e-05 | 0.00130988
2405.73 | 3.30092 | 0.000143073 | 0.000431952 | 0.000255869 | 0.000220174 | 5.19043e-05 | 0.000133186 | 4.43604e-06 | 4.61815e-05 | 4.91936e-06 | 1.67785e-05 | 0.00130847
2406.69 | 2.9145 | 0.000142922 | 0.000431484 | 0.000255609 | 0.000219929 | 5.18452e-05 | 0.000133032 | 4.43178e-06 | 4.61398e-05 | 4.91477e-06 | 1.67626e-05 | 0.00130707
2407.66 | 2.24384 | 0.000142772 | 0.000431016 | 0.000255349 | 0.000219684 | 5.17861e-05 | 0.000132877 | 4.42753e-06 | 4.60982e-05 | 4.91018e-06 | 1.67466e-05 | 0.00130567
2408.62 | 1.22766 | 0.000142622 | 0.00043055 | 0.00025509 | 0.00021944 | 5.17272e-05 | 0.000132723 | 4.42328e-06 | 4.60567e-05 | 4.9056e-06 | 1.67308e-05 | 0.00130427
2409.59 | 1.04835 | 0.000142472 | 0.000430084 | 0.000254832 | 0.000219196 | 5.16684e-05 | 0.000132569 | 4.41904e-06 | 4.60152e-05 | 4.90103e-06 | 1.67149e-05 | 0.00130287
2410.55 | 1.82818 | 0.000142322 | 0.000429619 | 0.000254573 | 0.000218952 | 5.16097e-05 | 0.000132415 | 4.41481e-06 | 4.59738e-05 | 4.89646e-06 | 1.66991e-05 | 0.00130148
2411.51 | 2.46463 | 0.000142172 | 0.000429154 | 0.000254315 | 0.000218709 | 5.15511e-05 | 0.000132262 | 4.41058e-06 | 4.59324e-05 | 4.8919e-06 | 1.66832e-05 | 0.00130008
2412.48 | 2.61471 | 0.000142023 | 0.00042869 | 0.000254058 | 0.000218467 | 5.14926e-05 | 0.000132109 | 4.40636e-06 | 4.58911e-05 | 4.88735e-06 | 1.66675e-05 | 0.00129869
2413.44 | 2.51884 | 0.000141874 | 0.000428227 | 0.000253801 | 0.000218224 | 5.14342e-05 | 0.000131956 | 4.40215e-06 | 4.58498e-05 | 4.8828e-06 | 1.66517e-05 | 0.0012973
2414.41 | 2.23168 | 0.000141725 | 0.000427765 | 0.000253544 | 0.000217983 | 5.13759e-05 | 0.000131803 | 4.39794e-06 | 4.58087e-05 | 4.87826e-06 | 1.66359e-05 | 0.00129592
2415.37 | 1.85432 | 0.000141576 | 0.000427303 | 0.000253287 | 0.000217741 | 5.13176e-05 | 0.000131651 | 4.39374e-06 | 4.57675e-05 | 4.87372e-06 | 1.66202e-05 | 0.00129453
2416.34 | 1.44956 | 0.000141428 | 0.000426842 | 0.000253032 | 0.0002175 | 5.12595e-05 | 0.000131499 | 4.38954e-06 | 4.57264e-05 | 4.86919e-06 | 1.66045e-05 | 0.00129315
2417.3 | 1.33636 | 0.000141279 | 0.000426383 | 0.000252776 | 0.00021726 | 5.12015e-05 | 0.000131347 | 4.38535e-06 | 4.56854e-05 | 4.86467e-06 | 1.65888e-05 | 0.00129177
2418.26 | 1.45238 | 0.000141132 | 0.000425923 | 0.000252521 | 0.000217019 | 5.11436e-05 | 0.000131196 | 4.38117e-06 | 4.56444e-05 | 4.86015e-06 | 1.65732e-05 | 0.00129039
2419.23 | 1.66299 | 0.000140984 | 0.000425464 | 0.000252266 | 0.000216779 | 5.10857e-05 | 0.000131044 | 4.37699e-06 | 4.56034e-05 | 4.85564e-06 | 1.65575e-05 | 0.00128902
2420.19 | 1.86385 | 0.000140836 | 0.000425007 | 0.000252012 | 0.00021654 | 5.1028e-05 | 0.000130893 | 4.37282e-06 | 4.55626e-05 | 4.85114e-06 | 1.65419e-05 | 0.00128764
2421.16 | 1.80317 | 0.000140689 | 0.00042455 | 0.000251758 | 0.000216301 | 5.09704e-05 | 0.000130743 | 4.36865e-06 | 4.55218e-05 | 4.84664e-06 | 1.65263e-05 | 0.00128627
2422.12 | 1.65006 | 0.000140542 | 0.000424094 | 0.000251504 | 0.000216063 | 5.09128e-05 | 0.000130592 | 4.3645e-06 | 4.5481e-05 | 4.84215e-06 | 1.65108e-05 | 0.00128491
2423.09 | 1.67594 | 0.000140395 | 0.000423638 | 0.000251251 | 0.000215824 | 5.08554e-05 | 0.000130442 | 4.36034e-06 | 4.54403e-05 | 4.83767e-06 | 1.64952e-05 | 0.00128354
2424.05 | 1.88703 | 0.000140249 | 0.000423183 | 0.000250998 | 0.000215586 | 5.0798e-05 | 0.000130292 | 4.35619e-06 | 4.53997e-05 | 4.83318e-06 | 1.64797e-05 | 0.00128217
2425.01 | 2.45593 | 0.000140102 | 0.000422729 | 0.000250745 | 0.000215349 | 5.07408e-05 | 0.000130142 | 4.35205e-06 | 4.53591e-05 | 4.82871e-06 | 1.64642e-05 | 0.00128081
2425.98 | 2.93703 | 0.000139956 | 0.000422276 | 0.000250493 | 0.000215112 | 5.06837e-05 | 0.000129993 | 4.34791e-06 | 4.53185e-05 | 4.82425e-06 | 1.64487e-05 | 0.00127945
2426.94 | 2.70223 | 0.00013981 | 0.000421823 | 0.000250242 | 0.000214875 | 5.06266e-05 | 0.000129844 | 4.34378e-06 | 4.52781e-05 | 4.81979e-06 | 1.64333e-05 | 0.0012781
2427.91 | 2.32405 | 0.000139665 | 0.000421371 | 0.00024999 | 0.000214639 | 5.05697e-05 | 0.000129695 | 4.33966e-06 | 4.52376e-05 | 4.81533e-06 | 1.64178e-05 | 0.00127674
2428.87 | 1.96895 | 0.000139519 | 0.00042092 | 0.000249739 | 0.000214403 | 5.05128e-05 | 0.000129546 | 4.33554e-06 | 4.51972e-05 | 4.81088e-06 | 1.64024e-05 | 0.00127539
2429.84 | 1.76167 | 0.000139374 | 0.000420469 | 0.000249489 | 0.000214168 | 5.04561e-05 | 0.000129397 | 4.33143e-06 | 4.51569e-05 | 4.80644e-06 | 1.6387e-05 | 0.00127403
2430.8 | 1.79429 | 0.000139229 | 0.00042002 | 0.000249238 | 0.000213933 | 5.03994e-05 | 0.000129249 | 4.32732e-06 | 4.51166e-05 | 4.80201e-06 | 1.63716e-05 | 0.00127269
2431.76 | 1.96209 | 0.000139084 | 0.000419571 | 0.000248989 | 0.000213698 | 5.03428e-05 | 0.000129101 | 4.32322e-06 | 4.50764e-05 | 4.79758e-06 | 1.63563e-05 | 0.00127134
2432.73 | 2.27718 | 0.00013894 | 0.000419122 | 0.000248739 | 0.000213463 | 5.02863e-05 | 0.000128954 | 4.31912e-06 | 4.50362e-05 | 4.79315e-06 | 1.63409e-05 | 0.00126999
2433.69 | 2.29411 | 0.000138796 | 0.000418675 | 0.00024849 | 0.000213229 | 5.023e-05 | 0.000128806 | 4.31503e-06 | 4.49961e-05 | 4.78873e-06 | 1.63256e-05 | 0.00126865
2434.66 | 1.84278 | 0.000138652 | 0.000418228 | 0.000248241 | 0.000212996 | 5.01737e-05 | 0.000128659 | 4.31095e-06 | 4.49561e-05 | 4.78432e-06 | 1.63103e-05 | 0.00126731
2435.62 | 2.04523 | 0.000138508 | 0.000417782 | 0.000247993 | 0.000212763 | 5.01175e-05 | 0.000128512 | 4.30687e-06 | 4.49161e-05 | 4.77992e-06 | 1.62951e-05 | 0.00126597
2436.59 | 2.88042 | 0.000138364 | 0.000417336 | 0.000247745 | 0.00021253 | 5.00614e-05 | 0.000128365 | 4.3028e-06 | 4.48761e-05 | 4.77552e-06 | 1.62798e-05 | 0.00126464
2437.55 | 2.57081 | 0.000138221 | 0.000416891 | 0.000247497 | 0.000212297 | 5.00054e-05 | 0.000128219 | 4.29873e-06 | 4.48362e-05 | 4.77112e-06 | 1.62646e-05 | 0.0012633
2438.51 | 1.13972 | 0.000138078 | 0.000416447 | 0.00024725 | 0.000212066 | 4.99495e-05 | 0.000128073 | 4.29467e-06 | 4.47964e-05 | 4.76674e-06 | 1.62494e-05 | 0.00126197
2439.48 | 0.324709 | 0.000137935 | 0.000416004 | 0.000247003 | 0.000211834 | 4.98937e-05 | 0.000127927 | 4.29062e-06 | 4.47566e-05 | 4.76236e-06 | 1.62342e-05 | 0.00126064
2440.44 | 0.124575 | 0.000137792 | 0.000415561 | 0.000246757 | 0.000211602 | 4.98379e-05 | 0.000127781 | 4.28657e-06 | 4.47169e-05 | 4.75798e-06 | 1.62191e-05 | 0.00125931
2441.41 | 0.312632 | 0.000137649 | 0.000415119 | 0.000246511 | 0.000211372 | 4.97823e-05 | 0.000127636 | 4.28252e-06 | 4.46772e-05 | 4.75361e-06 | 1.62039e-05 | 0.00125799
2442.37 | 0.690149 | 0.000137507 | 0.000414678 | 0.000246265 | 0.000211141 | 4.97268e-05 | 0.000127491 | 4.27849e-06 | 4.46376e-05 | 4.74925e-06 | 1.61888e-05 | 0.00125666
2443.33 | 0.532295 | 0.000137365 | 0.000414238 | 0.000246019 | 0.000210911 | 4.96714e-05 | 0.000127346 | 4.27446e-06 | 4.4598e-05 | 4.74489e-06 | 1.61737e-05 | 0.00125534
2444.3 | 0.337634 | 0.000137223 | 0.000413798 | 0.000245774 | 0.000210681 | 4.9616e-05 | 0.000127201 | 4.27043e-06 | 4.45584e-05 | 4.74054e-06 | 1.61586e-05 | 0.00125402
2445.26 | 0.766268 | 0.000137081 | 0.000413359 | 0.00024553 | 0.000210452 | 4.95607e-05 | 0.000127057 | 4.26641e-06 | 4.4519e-05 | 4.7362e-06 | 1.61436e-05 | 0.0012527
2446.23 | 1.38168 | 0.00013694 | 0.000412921 | 0.000245285 | 0.000210223 | 4.95056e-05 | 0.000126913 | 4.26239e-06 | 4.44796e-05 | 4.73186e-06 | 1.61286e-05 | 0.00125139
2447.19 | 1.56729 | 0.000136799 | 0.000412483 | 0.000245042 | 0.000209994 | 4.94505e-05 | 0.000126769 | 4.25838e-06 | 4.44402e-05 | 4.72753e-06 | 1.61136e-05 | 0.00125008
2448.16 | 1.52933 | 0.000136658 | 0.000412046 | 0.000244798 | 0.000209766 | 4.93955e-05 | 0.000126625 | 4.25438e-06 | 4.44009e-05 | 4.7232e-06 | 1.60986e-05 | 0.00124876
2449.12 | 1.34058 | 0.000136517 | 0.000411609 | 0.000244555 | 0.000209538 | 4.93406e-05 | 0.000126481 | 4.25038e-06 | 4.43616e-05 | 4.71888e-06 | 1.60836e-05 | 0.00124746
2450.08 | 1.21038 | 0.000136377 | 0.000411174 | 0.000244312 | 0.00020931 | 4.92859e-05 | 0.000126338 | 4.24639e-06 | 4.43224e-05 | 4.71456e-06 | 1.60686e-05 | 0.00124615
2451.05 | 1.34033 | 0.000136236 | 0.000410739 | 0.000244069 | 0.000209083 | 4.92312e-05 | 0.000126195 | 4.2424e-06 | 4.42832e-05 | 4.71025e-06 | 1.60537e-05 | 0.00124484
2452.01 | 1.58495 | 0.000136096 | 0.000410305 | 0.000243827 | 0.000208857 | 4.91766e-05 | 0.000126053 | 4.23842e-06 | 4.42441e-05 | 4.70595e-06 | 1.60388e-05 | 0.00124354
2452.98 | 1.92196 | 0.000135956 | 0.000409871 | 0.000243585 | 0.00020863 | 4.9122e-05 | 0.00012591 | 4.23444e-06 | 4.42051e-05 | 4.70165e-06 | 1.60239e-05 | 0.00124224
2453.94 | 2.36082 | 0.000135817 | 0.000409438 | 0.000243344 | 0.000208404 | 4.90676e-05 | 0.000125768 | 4.23047e-06 | 4.41661e-05 | 4.69736e-06 | 1.60091e-05 | 0.00124094
2454.91 | 3.12888 | 0.000135677 | 0.000409006 | 0.000243103 | 0.000208178 | 4.90132e-05 | 0.000125626 | 4.22651e-06 | 4.41271e-05 | 4.69308e-06 | 1.59942e-05 | 0.00123965
2455.87 | 2.90089 | 0.000135538 | 0.000408575 | 0.000242863 | 0.000207953 | 4.8959e-05 | 0.000125484 | 4.22255e-06 | 4.40882e-05 | 4.6888e-06 | 1.59794e-05 | 0.00123835
2456.83 | 1.7381 | 0.000135399 | 0.000408144 | 0.000242622 | 0.000207728 | 4.89049e-05 | 0.000125343 | 4.2186e-06 | 4.40494e-05 | 4.68452e-06 | 1.59646e-05 | 0.00123706
2457.8 | 0.880786 | 0.00013526 | 0.000407714 | 0.000242382 | 0.000207503 | 4.88507e-05 | 0.000125201 | 4.21465e-06 | 4.40106e-05 | 4.68025e-06 | 1.59498e-05 | 0.00123577
2458.76 | 0.511226 | 0.000135122 | 0.000407284 | 0.000242143 | 0.000207279 | 4.87968e-05 | 0.00012506 | 4.21071e-06 | 4.39718e-05 | 4.67599e-06 | 1.5935e-05 | 0.00123448
2459.73 | 0.805749 | 0.000134983 | 0.000406856 | 0.000241903 | 0.000207056 | 4.87429e-05 | 0.00012492 | 4.20677e-06 | 4.39331e-05 | 4.67174e-06 | 1.59203e-05 | 0.00123319
2460.69 | 1.41586 | 0.000134845 | 0.000406428 | 0.000241665 | 0.000206832 | 4.86891e-05 | 0.000124779 | 4.20284e-06 | 4.38945e-05 | 4.66749e-06 | 1.59056e-05 | 0.00123191
2461.66 | 1.31396 | 0.000134707 | 0.000406 | 0.000241426 | 0.000206609 | 4.86353e-05 | 0.000124639 | 4.19891e-06 | 4.38559e-05 | 4.66324e-06 | 1.58909e-05 | 0.00123062
2462.62 | 0.81245 | 0.000134569 | 0.000405573 | 0.000241188 | 0.000206386 | 4.85817e-05 | 0.000124499 | 4.19499e-06 | 4.38173e-05 | 4.659e-06 | 1.58762e-05 | 0.00122934
2463.58 | 1.01687 | 0.000134432 | 0.000405147 | 0.00024095 | 0.000206164 | 4.85282e-05 | 0.000124359 | 4.19108e-06 | 4.37789e-05 | 4.65477e-06 | 1.58615e-05 | 0.00122807
2464.55 | 1.52786 | 0.000134294 | 0.000404722 | 0.000240712 | 0.000205942 | 4.84748e-05 | 0.000124219 | 4.18717e-06 | 4.37404e-05 | 4.65054e-06 | 1.58469e-05 | 0.00122679
2465.51 | 1.87328 | 0.000134157 | 0.000404297 | 0.000240475 | 0.00020572 | 4.84214e-05 | 0.00012408 | 4.18327e-06 | 4.3702e-05 | 4.64632e-06 | 1.58323e-05 | 0.00122551
2466.48 | 2.18631 | 0.00013402 | 0.000403873 | 0.000240238 | 0.000205499 | 4.83681e-05 | 0.000123941 | 4.17937e-06 | 4.36637e-05 | 4.6421e-06 | 1.58177e-05 | 0.00122424
2467.44 | 2.87361 | 0.000133884 | 0.00040345 | 0.000240002 | 0.000205278 | 4.83149e-05 | 0.000123802 | 4.17548e-06 | 4.36254e-05 | 4.63789e-06 | 1.58031e-05 | 0.00122297
2468.4 | 3.22188 | 0.000133747 | 0.000403027 | 0.000239766 | 0.000205057 | 4.82619e-05 | 0.000123663 | 4.17159e-06 | 4.35872e-05 | 4.63369e-06 | 1.57885e-05 | 0.0012217
2469.37 | 2.90297 | 0.000133611 | 0.000402605 | 0.00023953 | 0.000204837 | 4.82088e-05 | 0.000123525 | 4.16771e-06 | 4.35489e-05 | 4.62948e-06 | 1.5774e-05 | 0.00122044
2470.33 | 2.44253 | 0.000133475 | 0.000402183 | 0.000239295 | 0.000204617 | 4.81559e-05 | 0.000123386 | 4.16383e-06 | 4.35108e-05 | 4.62529e-06 | 1.57595e-05 | 0.00121917
2471.3 | 2.09417 | 0.000133339 | 0.000401763 | 0.00023906 | 0.000204397 | 4.81031e-05 | 0.000123248 | 4.15996e-06 | 4.34727e-05 | 4.62111e-06 | 1.5745e-05 | 0.00121791
2472.26 | 2.13803 | 0.000133203 | 0.000401343 | 0.000238825 | 0.000204178 | 4.80503e-05 | 0.000123111 | 4.15609e-06 | 4.34347e-05 | 4.61693e-06 | 1.57305e-05 | 0.00121665
2473.23 | 2.60438 | 0.000133068 | 0.000400923 | 0.000238591 | 0.000203959 | 4.79976e-05 | 0.000122973 | 4.15223e-06 | 4.33967e-05 | 4.61275e-06 | 1.5716e-05 | 0.00121539
2474.19 | 2.68729 | 0.000132933 | 0.000400504 | 0.000238357 | 0.000203741 | 4.79451e-05 | 0.000122836 | 4.14838e-06 | 4.33587e-05 | 4.60858e-06 | 1.57016e-05 | 0.00121413
2475.15 | 1.90261 | 0.000132798 | 0.000400086 | 0.000238123 | 0.000203522 | 4.78926e-05 | 0.000122699 | 4.14453e-06 | 4.33209e-05 | 4.60441e-06 | 1.56872e-05 | 0.00121288
2476.12 | 1.41874 | 0.000132663 | 0.000399669 | 0.00023789 | 0.000203305 | 4.78402e-05 | 0.000122562 | 4.14069e-06 | 4.3283e-05 | 4.60025e-06 | 1.56728e-05 | 0.00121162
2477.08 | 1.21227 | 0.000132528 | 0.000399252 | 0.000237657 | 0.000203087 | 4.77878e-05 | 0.000122425 | 4.13684e-06 | 4.32452e-05 | 4.5961e-06 | 1.56584e-05 | 0.00121037
2478.05 | 1.03948 | 0.000132394 | 0.000398836 | 0.000237424 | 0.00020287 | 4.77356e-05 | 0.000122289 | 4.13301e-06 | 4.32075e-05 | 4.59195e-06 | 1.5644e-05 | 0.00120912
2479.01 | 0.884556 | 0.000132259 | 0.00039842 | 0.000237192 | 0.000202653 | 4.76835e-05 | 0.000122153 | 4.12918e-06 | 4.31698e-05 | 4.58781e-06 | 1.56297e-05 | 0.00120788
2479.97 | 1.1081 | 0.000132126 | 0.000398005 | 0.00023696 | 0.000202437 | 4.76314e-05 | 0.000122017 | 4.12536e-06 | 4.31322e-05 | 4.58367e-06 | 1.56154e-05 | 0.00120663
2480.94 | 1.50699 | 0.000131992 | 0.000397591 | 0.000236728 | 0.000202221 | 4.75795e-05 | 0.000121881 | 4.12155e-06 | 4.30946e-05 | 4.57954e-06 | 1.56011e-05 | 0.00120539
2481.9 | 1.80607 | 0.000131858 | 0.000397177 | 0.000236497 | 0.000202005 | 4.75276e-05 | 0.000121746 | 4.11773e-06 | 4.3057e-05 | 4.57542e-06 | 1.55868e-05 | 0.00120415
2482.87 | 1.85249 | 0.000131725 | 0.000396765 | 0.000236266 | 0.00020179 | 4.74758e-05 | 0.000121611 | 4.11392e-06 | 4.30195e-05 | 4.5713e-06 | 1.55725e-05 | 0.00120291
2483.83 | 0.736765 | 0.000131591 | 0.000396352 | 0.000236035 | 0.000201575 | 4.74241e-05 | 0.000121476 | 4.11012e-06 | 4.29821e-05 | 4.56718e-06 | 1.55583e-05 | 0.00120167
2484.8 | 0.108226 | 0.000131459 | 0.000395941 | 0.000235805 | 0.00020136 | 4.73724e-05 | 0.000121341 | 4.10633e-06 | 4.29447e-05 | 4.56307e-06 | 1.55441e-05 | 0.00120044
2485.76 | 1.23962 | 0.000131326 | 0.00039553 | 0.000235575 | 0.000201146 | 4.73209e-05 | 0.000121206 | 4.10254e-06 | 4.29073e-05 | 4.55897e-06 | 1.55299e-05 | 0.0011992
2486.72 | 2.60204 | 0.000131193 | 0.000395119 | 0.000235345 | 0.000200932 | 4.72694e-05 | 0.000121072 | 4.09875e-06 | 4.287e-05 | 4.55487e-06 | 1.55157e-05 | 0.00119797
2487.69 | 2.69104 | 0.000131061 | 0.00039471 | 0.000235116 | 0.000200718 | 4.7218e-05 | 0.000120938 | 4.09497e-06 | 4.28328e-05 | 4.55078e-06 | 1.55015e-05 | 0.00119674
2488.65 | 2.25545 | 0.000130929 | 0.000394301 | 0.000234887 | 0.000200505 | 4.71667e-05 | 0.000120804 | 4.09119e-06 | 4.27956e-05 | 4.54669e-06 | 1.54874e-05 | 0.00119551
2489.62 | 1.47299 | 0.000130797 | 0.000393892 | 0.000234659 | 0.000200292 | 4.71155e-05 | 0.00012067 | 4.08742e-06 | 4.27584e-05 | 4.54261e-06 | 1.54733e-05 | 0.00119429
2490.58 | 0.94458 | 0.000130665 | 0.000393484 | 0.00023443 | 0.000200079 | 4.70643e-05 | 0.000120537 | 4.08366e-06 | 4.27213e-05 | 4.53854e-06 | 1.54591e-05 | 0.00119306
2491.55 | 1.17934 | 0.000130533 | 0.000393077 | 0.000234203 | 0.000199867 | 4.70133e-05 | 0.000120404 | 4.0799e-06 | 4.26843e-05 | 4.53447e-06 | 1.54451e-05 | 0.00119184
2492.51 | 1.41961 | 0.000130402 | 0.000392671 | 0.000233975 | 0.000199655 | 4.69624e-05 | 0.000120271 | 4.07614e-06 | 4.26473e-05 | 4.5304e-06 | 1.5431e-05 | 0.00119062
2493.47 | 1.60478 | 0.000130271 | 0.000392265 | 0.000233748 | 0.000199443 | 4.69115e-05 | 0.000120138 | 4.07239e-06 | 4.26103e-05 | 4.52634e-06 | 1.5417e-05 | 0.0011894
2494.44 | 1.32446 | 0.000130139 | 0.000391859 | 0.000233521 | 0.000199232 | 4.68606e-05 | 0.000120005 | 4.06865e-06 | 4.25734e-05 | 4.52229e-06 | 1.54029e-05 | 0.00118818
2495.4 | 0.499017 | 0.000130009 | 0.000391455 | 0.000233294 | 0.000199021 | 4.68099e-05 | 0.000119873 | 4.06491e-06 | 4.25365e-05 | 4.51824e-06 | 1.53889e-05 | 0.00118697
2496.37 | 1.07192 | 0.000129878 | 0.000391051 | 0.000233068 | 0.00019881 | 4.67593e-05 | 0.000119741 | 4.06118e-06 | 4.24997e-05 | 4.5142e-06 | 1.53749e-05 | 0.00118576
2497.33 | 2.29286 | 0.000129748 | 0.000390648 | 0.000232842 | 0.0001986 | 4.67088e-05 | 0.000119609 | 4.05745e-06 | 4.24629e-05 | 4.51016e-06 | 1.5361e-05 | 0.00118455
2498.3 | 2.23789 | 0.000129617 | 0.000390244 | 0.000232616 | 0.00019839 | 4.66583e-05 | 0.000119477 | 4.05372e-06 | 4.24262e-05 | 4.50613e-06 | 1.5347e-05 | 0.00118334
2499.26 | 1.35435 | 0.000129487 | 0.000389842 | 0.000232391 | 0.000198181 | 4.66079e-05 | 0.000119346 | 4.05e-06 | 4.23895e-05 | 4.5021e-06 | 1.53331e-05 | 0.00118213
2500.22 | 0.445346 | 0.000129358 | 0.000389441 | 0.000232166 | 0.000197971 | 4.65576e-05 | 0.000119214 | 4.04629e-06 | 4.23529e-05 | 4.49808e-06 | 1.53192e-05 | 0.00118092

## Chalcophanite Spectrum
Representative chalcophanite in geodes from sample CO-79
Wave no. (cm) | Intensity (counts) | Pseudo-Voigt band deconvolution (cm) | [6 empty] | Band sum (cm)
70.3561 | 171.683 | 0.0154175 | 0.00935332 | 0.0027363 | 0.00483503 | 0.0331455 | 0.131031 | 0.00100345 | 0.197522
71.3203 | 171.031 | 0.0154671 | 0.00938952 | 0.0027483 | 0.00485758 | 0.0333537 | 0.13214 | 0.00100655 | 0.198963
72.2845 | 169.522 | 0.0155168 | 0.00942593 | 0.00276037 | 0.00488029 | 0.0335639 | 0.133264 | 0.00100966 | 0.200421
73.2488 | 167.03 | 0.0155668 | 0.00946255 | 0.00277253 | 0.00490315 | 0.0337762 | 0.134402 | 0.00101278 | 0.201896
74.213 | 163.932 | 0.0156171 | 0.00949938 | 0.00278476 | 0.00492618 | 0.0339904 | 0.135554 | 0.00101592 | 0.203388
75.1773 | 161.282 | 0.0156676 | 0.00953643 | 0.00279708 | 0.00494937 | 0.0342067 | 0.136722 | 0.00101907 | 0.204898
76.1415 | 159.284 | 0.0157183 | 0.0095737 | 0.00280948 | 0.00497272 | 0.034425 | 0.137904 | 0.00102224 | 0.206425
77.1057 | 157.266 | 0.0157693 | 0.00961119 | 0.00282196 | 0.00499624 | 0.0346455 | 0.139102 | 0.00102542 | 0.207971
78.07 | 154.205 | 0.0158205 | 0.00964889 | 0.00283452 | 0.00501993 | 0.034868 | 0.140315 | 0.00102861 | 0.209536
79.0342 | 150.162 | 0.015872 | 0.00968682 | 0.00284717 | 0.00504378 | 0.0350928 | 0.141545 | 0.00103183 | 0.211119
79.9984 | 146.343 | 0.0159237 | 0.00972497 | 0.00285991 | 0.00506781 | 0.0353197 | 0.14279 | 0.00103505 | 0.212721
80.9626 | 144.568 | 0.0159757 | 0.00976335 | 0.00287273 | 0.005092 | 0.0355488 | 0.144052 | 0.00103829 | 0.214343
81.9269 | 148.196 | 0.016028 | 0.00980196 | 0.00288563 | 0.00511637 | 0.0357801 | 0.145331 | 0.00104155 | 0.215985
82.8911 | 149.799 | 0.0160805 | 0.00984079 | 0.00289862 | 0.00514092 | 0.0360137 | 0.146627 | 0.00104482 | 0.217646
83.8554 | 148.32 | 0.0161332 | 0.00987986 | 0.0029117 | 0.00516564 | 0.0362496 | 0.14794 | 0.00104811 | 0.219329
84.8196 | 145.299 | 0.0161863 | 0.00991916 | 0.00292487 | 0.00519055 | 0.0364878 | 0.149271 | 0.00105142 | 0.221031
85.7838 | 142.53 | 0.0162395 | 0.0099587 | 0.00293813 | 0.00521563 | 0.0367284 | 0.15062 | 0.00105473 | 0.222755
86.7481 | 140.777 | 0.0162931 | 0.00999847 | 0.00295148 | 0.00524089 | 0.0369714 | 0.151988 | 0.00105807 | 0.224501
87.7123 | 139.887 | 0.0163469 | 0.0100385 | 0.00296492 | 0.00526634 | 0.0372168 | 0.153374 | 0.00106142 | 0.226268
88.6765 | 138.626 | 0.016401 | 0.0100787 | 0.00297846 | 0.00529198 | 0.0374646 | 0.154779 | 0.00106479 | 0.228058
89.6407 | 137.128 | 0.0164553 | 0.0101192 | 0.00299208 | 0.0053178 | 0.0377149 | 0.156203 | 0.00106817 | 0.229871
90.605 | 135.634 | 0.0165099 | 0.01016 | 0.0030058 | 0.00534381 | 0.0379677 | 0.157647 | 0.00107157 | 0.231706
91.5692 | 134.177 | 0.0165648 | 0.0102009 | 0.00301961 | 0.00537001 | 0.0382231 | 0.159111 | 0.00107498 | 0.233565
92.5335 | 132.719 | 0.01662 | 0.0102422 | 0.00303352 | 0.00539641 | 0.0384811 | 0.160596 | 0.00107841 | 0.235448
93.4977 | 131.324 | 0.0166754 | 0.0102837 | 0.00304753 | 0.005423 | 0.0387416 | 0.162101 | 0.00108186 | 0.237355
94.4619 | 130.218 | 0.0167311 | 0.0103254 | 0.00306163 | 0.00544979 | 0.0390049 | 0.163628 | 0.00108533 | 0.239286
95.4262 | 130.158 | 0.0167871 | 0.0103674 | 0.00307583 | 0.00547678 | 0.0392708 | 0.165176 | 0.00108881 | 0.241243
96.3904 | 129.712 | 0.0168434 | 0.0104096 | 0.00309013 | 0.00550397 | 0.0395395 | 0.166747 | 0.00109231 | 0.243226
97.3546 | 128.008 | 0.0169 | 0.0104521 | 0.00310453 | 0.00553136 | 0.0398109 | 0.16834 | 0.00109582 | 0.245234
98.3188 | 125.501 | 0.0169568 | 0.0104949 | 0.00311903 | 0.00555895 | 0.0400851 | 0.169955 | 0.00109935 | 0.247269
99.2831 | 123.422 | 0.0170139 | 0.0105379 | 0.00313363 | 0.00558676 | 0.0403622 | 0.171594 | 0.0011029 | 0.249332
100.247 | 122.585 | 0.0170714 | 0.0105812 | 0.00314834 | 0.00561477 | 0.0406421 | 0.173257 | 0.00110647 | 0.251421
101.212 | 123.014 | 0.0171291 | 0.0106248 | 0.00316315 | 0.00564299 | 0.040925 | 0.174944 | 0.00111005 | 0.253539
102.176 | 122.685 | 0.0171871 | 0.0106686 | 0.00317806 | 0.00567143 | 0.0412108 | 0.176656 | 0.00111365 | 0.255685
103.14 | 120.763 | 0.0172454 | 0.0107127 | 0.00319308 | 0.00570008 | 0.0414996 | 0.178393 | 0.00111727 | 0.257861
104.104 | 118.404 | 0.017304 | 0.0107571 | 0.00320821 | 0.00572895 | 0.0417915 | 0.180155 | 0.00112091 | 0.260066
105.069 | 116.948 | 0.0173629 | 0.0108018 | 0.00322344 | 0.00575804 | 0.0420865 | 0.181944 | 0.00112456 | 0.262301
106.033 | 116.909 | 0.0174221 | 0.0108467 | 0.00323878 | 0.00578735 | 0.0423845 | 0.18376 | 0.00112823 | 0.264567
106.997 | 117.475 | 0.0174816 | 0.0108919 | 0.00325424 | 0.00581689 | 0.0426858 | 0.185602 | 0.00113192 | 0.266865
107.961 | 116.854 | 0.0175414 | 0.0109374 | 0.0032698 | 0.00584665 | 0.0429903 | 0.187473 | 0.00113563 | 0.269194
108.925 | 114.326 | 0.0176015 | 0.0109832 | 0.00328547 | 0.00587664 | 0.0432981 | 0.189372 | 0.00113935 | 0.271556
109.89 | 111.872 | 0.0176619 | 0.0110293 | 0.00330126 | 0.00590686 | 0.0436091 | 0.1913 | 0.0011431 | 0.273951
110.854 | 110.218 | 0.0177226 | 0.0110756 | 0.00331717 | 0.00593732 | 0.0439236 | 0.193257 | 0.00114686 | 0.27638
111.818 | 109.311 | 0.0177837 | 0.0111223 | 0.00333318 | 0.00596802 | 0.0442414 | 0.195244 | 0.00115064 | 0.278844
112.782 | 108.871 | 0.0178451 | 0.0111692 | 0.00334932 | 0.00599895 | 0.0445627 | 0.197263 | 0.00115444 | 0.281342
113.747 | 108.921 | 0.0179067 | 0.0112165 | 0.00336557 | 0.00603012 | 0.0448876 | 0.199312 | 0.00115826 | 0.283877
114.711 | 109.676 | 0.0179687 | 0.011264 | 0.00338194 | 0.00606154 | 0.0452159 | 0.201394 | 0.0011621 | 0.286448
115.675 | 109.783 | 0.0180311 | 0.0113119 | 0.00339843 | 0.0060932 | 0.0455479 | 0.203508 | 0.00116596 | 0.289057
116.639 | 107.65 | 0.0180937 | 0.01136 | 0.00341504 | 0.00612511 | 0.0458836 | 0.205656 | 0.00116983 | 0.291703
117.603 | 104.709 | 0.0181567 | 0.0114085 | 0.00343177 | 0.00615727 | 0.046223 | 0.207838 | 0.00117373 | 0.294389
118.568 | 103.35 | 0.01822 | 0.0114573 | 0.00344862 | 0.00618969 | 0.0465661 | 0.210054 | 0.00117765 | 0.297114
119.532 | 104.714 | 0.0182837 | 0.0115063 | 0.0034656 | 0.00622236 | 0.0469132 | 0.212307 | 0.00118158 | 0.29988
120.496 | 107.526 | 0.0183476 | 0.0115557 | 0.00348271 | 0.00625529 | 0.047264 | 0.214595 | 0.00118554 | 0.302686
121.46 | 108.733 | 0.0184119 | 0.0116055 | 0.00349994 | 0.00628849 | 0.0476188 | 0.216921 | 0.00118951 | 0.305535
122.425 | 105.995 | 0.0184766 | 0.0116555 | 0.0035173 | 0.00632195 | 0.0479777 | 0.219285 | 0.0011935 | 0.308427
123.389 | 103.992 | 0.0185416 | 0.0117059 | 0.00353479 | 0.00635567 | 0.0483406 | 0.221687 | 0.00119752 | 0.311363
124.353 | 105.963 | 0.0186069 | 0.0117566 | 0.00355241 | 0.00638967 | 0.0487076 | 0.224128 | 0.00120155 | 0.314343
125.317 | 111.749 | 0.0186726 | 0.0118076 | 0.00357017 | 0.00642394 | 0.0490789 | 0.226611 | 0.00120561 | 0.31737
126.282 | 117.916 | 0.0187386 | 0.011859 | 0.00358805 | 0.00645849 | 0.0494544 | 0.229135 | 0.00120969 | 0.320443
127.246 | 121.357 | 0.018805 | 0.0119107 | 0.00360608 | 0.00649332 | 0.0498342 | 0.2317 | 0.00121378 | 0.323563
128.21 | 121.771 | 0.0188717 | 0.0119627 | 0.00362423 | 0.00652843 | 0.0502184 | 0.23431 | 0.0012179 | 0.326733
129.174 | 122.416 | 0.0189388 | 0.0120151 | 0.00364253 | 0.00656382 | 0.0506071 | 0.236963 | 0.00122204 | 0.329952
130.138 | 124.872 | 0.0190062 | 0.0120678 | 0.00366096 | 0.0065995 | 0.0510002 | 0.239662 | 0.0012262 | 0.333222
131.103 | 127.822 | 0.0190741 | 0.0121209 | 0.00367954 | 0.00663548 | 0.051398 | 0.242406 | 0.00123038 | 0.336545
132.067 | 128.904 | 0.0191422 | 0.0121743 | 0.00369825 | 0.00667175 | 0.0518005 | 0.245198 | 0.00123458 | 0.33992
133.031 | 127.148 | 0.0192108 | 0.0122281 | 0.00371711 | 0.00670832 | 0.0522077 | 0.248039 | 0.00123881 | 0.34335
133.995 | 123.075 | 0.0192797 | 0.0122822 | 0.00373612 | 0.00674519 | 0.0526197 | 0.250929 | 0.00124305 | 0.346835
134.96 | 118.633 | 0.0193489 | 0.0123367 | 0.00375526 | 0.00678236 | 0.0530366 | 0.253869 | 0.00124732 | 0.350377
135.924 | 113.073 | 0.0194186 | 0.0123915 | 0.00377456 | 0.00681985 | 0.0534585 | 0.256862 | 0.00125161 | 0.353977
136.888 | 107.661 | 0.0194886 | 0.0124467 | 0.00379401 | 0.00685764 | 0.0538854 | 0.259907 | 0.00125592 | 0.357636
137.852 | 102.92 | 0.019559 | 0.0125023 | 0.00381361 | 0.00689575 | 0.0543175 | 0.263007 | 0.00126025 | 0.361355
138.817 | 98.8491 | 0.0196298 | 0.0125583 | 0.00383336 | 0.00693418 | 0.0547548 | 0.266163 | 0.00126461 | 0.365138
139.781 | 95.9176 | 0.019701 | 0.0126146 | 0.00385326 | 0.00697293 | 0.0551973 | 0.269375 | 0.00126899 | 0.368983
140.745 | 95.1908 | 0.0197725 | 0.0126714 | 0.00387332 | 0.007012 | 0.0556452 | 0.272645 | 0.00127339 | 0.372893
141.709 | 97.2628 | 0.0198445 | 0.0127285 | 0.00389353 | 0.00705141 | 0.0560987 | 0.275976 | 0.00127782 | 0.37687
142.674 | 98.405 | 0.0199168 | 0.0127859 | 0.00391391 | 0.00709114 | 0.0565577 | 0.279367 | 0.00128227 | 0.380915
143.638 | 97.1081 | 0.0199896 | 0.0128438 | 0.00393444 | 0.00713122 | 0.0570223 | 0.282821 | 0.00128674 | 0.38503
144.602 | 94.2928 | 0.0200627 | 0.0129021 | 0.00395514 | 0.00717163 | 0.0574927 | 0.28634 | 0.00129123 | 0.389216
145.566 | 91.7051 | 0.0201362 | 0.0129608 | 0.003976 | 0.00721239 | 0.0579689 | 0.289924 | 0.00129575 | 0.393474
146.53 | 89.9726 | 0.0202102 | 0.0130198 | 0.00399702 | 0.0072535 | 0.058451 | 0.293576 | 0.00130029 | 0.397808
147.495 | 89.2734 | 0.0202845 | 0.0130793 | 0.00401822 | 0.00729496 | 0.0589393 | 0.297297 | 0.00130486 | 0.402218
148.459 | 89.3918 | 0.0203593 | 0.0131392 | 0.00403958 | 0.00733678 | 0.0594336 | 0.301089 | 0.00130945 | 0.406707
149.423 | 91.1053 | 0.0204345 | 0.0131995 | 0.00406111 | 0.00737895 | 0.0599341 | 0.304954 | 0.00131406 | 0.411276
150.387 | 92.831 | 0.0205101 | 0.0132602 | 0.00408282 | 0.0074215 | 0.0604411 | 0.308893 | 0.0013187 | 0.415927
151.352 | 93.5107 | 0.0205861 | 0.0133213 | 0.0041047 | 0.00746441 | 0.0609544 | 0.312909 | 0.00132336 | 0.420663
152.316 | 92.9686 | 0.0206625 | 0.0133829 | 0.00412675 | 0.00750769 | 0.0614743 | 0.317003 | 0.00132805 | 0.425485
153.28 | 91.5195 | 0.0207394 | 0.0134449 | 0.00414899 | 0.00755136 | 0.0620009 | 0.321178 | 0.00133277 | 0.430396
154.244 | 89.2713 | 0.0208167 | 0.0135073 | 0.0041714 | 0.0075954 | 0.0625343 | 0.325435 | 0.0013375 | 0.435398
155.209 | 85.3262 | 0.0208944 | 0.0135702 | 0.004194 | 0.00763983 | 0.0630746 | 0.329778 | 0.00134227 | 0.440493
156.173 | 82.7531 | 0.0209726 | 0.0136335 | 0.00421678 | 0.00768465 | 0.063622 | 0.334208 | 0.00134706 | 0.445684
157.137 | 83.5379 | 0.0210512 | 0.0136972 | 0.00423974 | 0.00772986 | 0.0641764 | 0.338726 | 0.00135187 | 0.450973
158.101 | 86.0847 | 0.0211302 | 0.0137614 | 0.0042629 | 0.00777548 | 0.0647381 | 0.343337 | 0.00135671 | 0.456362
159.066 | 87.5819 | 0.0212097 | 0.013826 | 0.00428625 | 0.0078215 | 0.0653073 | 0.348043 | 0.00136158 | 0.461855
160.03 | 86.6854 | 0.0212897 | 0.0138911 | 0.00430978 | 0.00786793 | 0.065884 | 0.352845 | 0.00136647 | 0.467454
160.994 | 83.6958 | 0.0213701 | 0.0139566 | 0.00433351 | 0.00791478 | 0.0664683 | 0.357747 | 0.00137139 | 0.473162
161.958 | 81.2444 | 0.0214509 | 0.0140227 | 0.00435744 | 0.00796205 | 0.0670605 | 0.362752 | 0.00137634 | 0.478981
162.923 | 79.501 | 0.0215322 | 0.0140891 | 0.00438157 | 0.00800973 | 0.0676606 | 0.367861 | 0.00138131 | 0.484916
163.887 | 78.1347 | 0.021614 | 0.0141561 | 0.0044059 | 0.00805785 | 0.0682687 | 0.373079 | 0.00138631 | 0.490968
164.851 | 77.2499 | 0.0216963 | 0.0142236 | 0.00443043 | 0.00810641 | 0.0688851 | 0.378408 | 0.00139134 | 0.497141
165.815 | 76.9905 | 0.021779 | 0.0142915 | 0.00445516 | 0.0081554 | 0.0695099 | 0.383852 | 0.00139639 | 0.503439
166.779 | 77.1908 | 0.0218622 | 0.0143599 | 0.00448011 | 0.00820484 | 0.0701432 | 0.389413 | 0.00140147 | 0.509864
167.744 | 77.4047 | 0.0219458 | 0.0144288 | 0.00450526 | 0.00825474 | 0.0707852 | 0.395096 | 0.00140658 | 0.516422
168.708 | 77.165 | 0.02203 | 0.0144982 | 0.00453063 | 0.00830508 | 0.071436 | 0.400903 | 0.00141172 | 0.523114
169.672 | 77.355 | 0.0221146 | 0.0145681 | 0.00455621 | 0.00835589 | 0.0720959 | 0.406838 | 0.00141688 | 0.529946
170.636 | 78.5655 | 0.0221997 | 0.0146385 | 0.00458201 | 0.00840717 | 0.0727649 | 0.412906 | 0.00142208 | 0.536921
171.601 | 80.1675 | 0.0222853 | 0.0147094 | 0.00460803 | 0.00845892 | 0.0734433 | 0.41911 | 0.0014273 | 0.544042
172.565 | 81.3727 | 0.0223714 | 0.0147808 | 0.00463427 | 0.00851115 | 0.0741311 | 0.425453 | 0.00143255 | 0.551315
173.529 | 81.9111 | 0.022458 | 0.0148528 | 0.00466074 | 0.00856386 | 0.0748288 | 0.431942 | 0.00143783 | 0.558744
174.493 | 82.0461 | 0.0225451 | 0.0149253 | 0.00468743 | 0.00861707 | 0.0755362 | 0.438579 | 0.00144314 | 0.566333
175.458 | 82.5088 | 0.0226327 | 0.0149983 | 0.00471435 | 0.00867077 | 0.0762537 | 0.445369 | 0.00144848 | 0.574087
176.422 | 83.2791 | 0.0227209 | 0.0150719 | 0.00474151 | 0.00872498 | 0.0769816 | 0.452318 | 0.00145385 | 0.582012
177.386 | 84.1298 | 0.0228095 | 0.015146 | 0.0047689 | 0.00877969 | 0.0777198 | 0.459429 | 0.00145925 | 0.590112
178.35 | 85.2217 | 0.0228987 | 0.0152206 | 0.00479653 | 0.00883492 | 0.0784687 | 0.466708 | 0.00146468 | 0.598392
179.315 | 86.4755 | 0.0229884 | 0.0152958 | 0.0048244 | 0.00889068 | 0.0792285 | 0.474161 | 0.00147014 | 0.606859
180.279 | 87.4426 | 0.0230786 | 0.0153715 | 0.00485251 | 0.00894697 | 0.0799994 | 0.481793 | 0.00147563 | 0.615517
181.243 | 87.4786 | 0.0231693 | 0.0154479 | 0.00488087 | 0.00900378 | 0.0807815 | 0.489608 | 0.00148115 | 0.624373
182.207 | 85.2297 | 0.0232606 | 0.0155248 | 0.00490948 | 0.00906115 | 0.0815752 | 0.497616 | 0.0014867 | 0.633434
183.171 | 84.1128 | 0.0233524 | 0.0156022 | 0.00493834 | 0.00911906 | 0.0823806 | 0.505819 | 0.00149229 | 0.642704
184.136 | 84.5415 | 0.0234448 | 0.0156803 | 0.00496745 | 0.00917753 | 0.0831979 | 0.514226 | 0.0014979 | 0.652192
185.1 | 85.5533 | 0.0235377 | 0.0157589 | 0.00499683 | 0.00923657 | 0.0840276 | 0.522843 | 0.00150355 | 0.661904
186.064 | 86.4141 | 0.0236312 | 0.0158381 | 0.00502646 | 0.00929617 | 0.0848696 | 0.531677 | 0.00150922 | 0.671848
187.028 | 86.9317 | 0.0237252 | 0.0159179 | 0.00505636 | 0.00935636 | 0.0857243 | 0.540735 | 0.00151494 | 0.68203
187.993 | 87.3143 | 0.0238198 | 0.0159984 | 0.00508653 | 0.00941713 | 0.0865921 | 0.550025 | 0.00152068 | 0.69246
188.957 | 87.9297 | 0.023915 | 0.0160794 | 0.00511697 | 0.00947849 | 0.087473 | 0.559555 | 0.00152645 | 0.703144
189.921 | 89.3819 | 0.0240107 | 0.0161611 | 0.00514768 | 0.00954046 | 0.0883674 | 0.569332 | 0.00153226 | 0.714092
190.885 | 89.8883 | 0.024107 | 0.0162434 | 0.00517868 | 0.00960304 | 0.0892757 | 0.579368 | 0.00153811 | 0.725314
191.85 | 88.3613 | 0.0242039 | 0.0163263 | 0.00520994 | 0.00966623 | 0.0901979 | 0.589668 | 0.00154398 | 0.736816
192.814 | 85.1467 | 0.0243014 | 0.0164098 | 0.0052415 | 0.00973005 | 0.0911345 | 0.600243 | 0.00154989 | 0.74861
193.778 | 81.5352 | 0.0243994 | 0.016494 | 0.00527334 | 0.0097945 | 0.0920858 | 0.611104 | 0.00155583 | 0.760707
194.742 | 78.9913 | 0.0244981 | 0.0165788 | 0.00530547 | 0.0098596 | 0.093052 | 0.622259 | 0.00156181 | 0.773115
195.706 | 78.3365 | 0.0245973 | 0.0166643 | 0.0053379 | 0.00992534 | 0.0940334 | 0.63372 | 0.00156782 | 0.785846
196.671 | 76.7943 | 0.0246972 | 0.0167505 | 0.00537063 | 0.00999174 | 0.0950305 | 0.645498 | 0.00157387 | 0.798912
197.635 | 74.0296 | 0.0247976 | 0.0168373 | 0.00540366 | 0.0100588 | 0.0960435 | 0.657606 | 0.00157995 | 0.812327
198.599 | 71.1691 | 0.0248987 | 0.0169248 | 0.00543699 | 0.0101266 | 0.0970727 | 0.670053 | 0.00158607 | 0.826099
199.563 | 68.8332 | 0.0250004 | 0.017013 | 0.00547063 | 0.010195 | 0.0981185 | 0.682855 | 0.00159222 | 0.840245
200.528 | 67.2327 | 0.0251028 | 0.0171019 | 0.00550459 | 0.0102641 | 0.0991814 | 0.696025 | 0.00159841 | 0.854778
201.492 | 66.3552 | 0.0252057 | 0.0171915 | 0.00553886 | 0.010334 | 0.100262 | 0.709575 | 0.00160463 | 0.869711
202.456 | 66.2669 | 0.0253093 | 0.0172818 | 0.00557345 | 0.0104045 | 0.101359 | 0.723521 | 0.0016109 | 0.88506
203.42 | 67.916 | 0.0254135 | 0.0173728 | 0.00560837 | 0.0104758 | 0.102475 | 0.73788 | 0.00161719 | 0.900843
204.385 | 68.7978 | 0.0255184 | 0.0174645 | 0.00564362 | 0.0105478 | 0.10361 | 0.752665 | 0.00162353 | 0.917072
205.349 | 68.4043 | 0.0256239 | 0.0175569 | 0.0056792 | 0.0106206 | 0.104763 | 0.767894 | 0.0016299 | 0.933768
206.313 | 66.8727 | 0.0257301 | 0.0176501 | 0.00571512 | 0.0106941 | 0.105936 | 0.783588 | 0.00163631 | 0.95095
207.277 | 64.652 | 0.0258369 | 0.017744 | 0.00575138 | 0.0107684 | 0.107129 | 0.799761 | 0.00164276 | 0.968633
208.241 | 62.0798 | 0.0259444 | 0.0178387 | 0.00578799 | 0.0108434 | 0.108341 | 0.816435 | 0.00164924 | 0.98684
209.206 | 59.295 | 0.0260526 | 0.0179341 | 0.00582495 | 0.0109193 | 0.109575 | 0.833632 | 0.00165577 | 1.00559
210.17 | 56.9504 | 0.0261615 | 0.0180303 | 0.00586226 | 0.0109959 | 0.110829 | 0.85137 | 0.00166233 | 1.02491
211.134 | 56.0343 | 0.026271 | 0.0181273 | 0.00589993 | 0.0110734 | 0.112105 | 0.869675 | 0.00166893 | 1.04482
212.098 | 55.0863 | 0.0263813 | 0.0182251 | 0.00593797 | 0.0111517 | 0.113404 | 0.888572 | 0.00167557 | 1.06535
213.063 | 53.0374 | 0.0264922 | 0.0183236 | 0.00597637 | 0.0112308 | 0.114725 | 0.908082 | 0.00168226 | 1.08651
214.027 | 49.57 | 0.0266038 | 0.018423 | 0.00601515 | 0.0113107 | 0.116069 | 0.928234 | 0.00168898 | 1.10834
214.991 | 45.6637 | 0.0267161 | 0.0185232 | 0.00605431 | 0.0113915 | 0.117437 | 0.949059 | 0.00169574 | 1.13088
215.955 | 42.8009 | 0.0268292 | 0.0186242 | 0.00609385 | 0.0114732 | 0.118829 | 0.970582 | 0.00170254 | 1.15413
216.919 | 41.4695 | 0.026943 | 0.018726 | 0.00613378 | 0.0115558 | 0.120246 | 0.992836 | 0.00170938 | 1.17815
217.884 | 39.9954 | 0.0270575 | 0.0188286 | 0.00617411 | 0.0116392 | 0.121689 | 1.01586 | 0.00171627 | 1.20296
218.848 | 37.2954 | 0.0271727 | 0.0189321 | 0.00621483 | 0.0117236 | 0.123157 | 1.03967 | 0.0017232 | 1.2286
219.812 | 34.0083 | 0.0272886 | 0.0190365 | 0.00625595 | 0.0118088 | 0.124652 | 1.06433 | 0.00173016 | 1.2551
220.776 | 31.1523 | 0.0274053 | 0.0191417 | 0.00629749 | 0.0118951 | 0.126175 | 1.08986 | 0.00173718 | 1.28251
221.741 | 29.4599 | 0.0275228 | 0.0192478 | 0.00633944 | 0.0119822 | 0.127726 | 1.11631 | 0.00174423 | 1.31087
222.705 | 28.6605 | 0.027641 | 0.0193548 | 0.00638181 | 0.0120703 | 0.129305 | 1.14371 | 0.00175133 | 1.34022
223.669 | 27.8545 | 0.02776 | 0.0194627 | 0.00642462 | 0.0121594 | 0.130914 | 1.17213 | 0.00175847 | 1.37061
224.633 | 27.3561 | 0.0278797 | 0.0195714 | 0.00646784 | 0.0122495 | 0.132553 | 1.2016 | 0.00176565 | 1.40209
225.598 | 26.2518 | 0.0280002 | 0.0196811 | 0.00651151 | 0.0123406 | 0.134222 | 1.23218 | 0.00177288 | 1.43471
226.562 | 23.5502 | 0.0281215 | 0.0197917 | 0.00655562 | 0.0124327 | 0.135924 | 1.26393 | 0.00178015 | 1.46854
227.526 | 18.6663 | 0.0282436 | 0.0199033 | 0.00660018 | 0.0125259 | 0.137658 | 1.2969 | 0.00178747 | 1.50362
228.49 | 14.0025 | 0.0283665 | 0.0200158 | 0.0066452 | 0.0126201 | 0.139425 | 1.33115 | 0.00179483 | 1.54002
229.455 | 11.3489 | 0.0284902 | 0.0201292 | 0.00669068 | 0.0127153 | 0.141227 | 1.36677 | 0.00180224 | 1.57782
230.419 | 10.5563 | 0.0286147 | 0.0202437 | 0.00673663 | 0.0128117 | 0.143063 | 1.4038 | 0.00180969 | 1.61708
231.383 | 10.0981 | 0.02874 | 0.0203591 | 0.00678305 | 0.0129091 | 0.144936 | 1.44234 | 0.00181719 | 1.65789
232.347 | 9.73779 | 0.0288662 | 0.0204755 | 0.00682996 | 0.0130077 | 0.146845 | 1.48248 | 0.00182474 | 1.70033
233.311 | 9.53434 | 0.0289931 | 0.0205928 | 0.00687735 | 0.0131074 | 0.148793 | 1.52428 | 0.00183233 | 1.74448
234.276 | 9.0907 | 0.0291209 | 0.0207112 | 0.00692523 | 0.0132082 | 0.150779 | 1.56787 | 0.00183997 | 1.79045
235.24 | 7.69437 | 0.0292496 | 0.0208307 | 0.00697362 | 0.0133102 | 0.152805 | 1.61333 | 0.00184766 | 1.83835
236.204 | 5.90298 | 0.0293791 | 0.0209511 | 0.00702252 | 0.0134134 | 0.154873 | 1.66079 | 0.0018554 | 1.88829
237.168 | 4.26186 | 0.0295095 | 0.0210726 | 0.00707193 | 0.0135178 | 0.156982 | 1.71037 | 0.00186319 | 1.94039
238.133 | 2.89166 | 0.0296408 | 0.0211952 | 0.00712187 | 0.0136234 | 0.159135 | 1.76222 | 0.00187102 | 1.9948
239.097 | 2.03718 | 0.0297729 | 0.0213188 | 0.00717234 | 0.0137303 | 0.161332 | 1.81647 | 0.00187891 | 2.05167
240.061 | 2.05676 | 0.0299059 | 0.0214436 | 0.00722334 | 0.0138384 | 0.163575 | 1.87331 | 0.00188684 | 2.11118
241.025 | 2.72209 | 0.0300398 | 0.0215694 | 0.0072749 | 0.0139479 | 0.165865 | 1.93293 | 0.00189483 | 2.17352
241.99 | 3.15097 | 0.0301746 | 0.0216963 | 0.007327 | 0.0140586 | 0.168203 | 1.99553 | 0.00190286 | 2.23889
242.954 | 3.10114 | 0.0303103 | 0.0218244 | 0.00737967 | 0.0141706 | 0.170591 | 2.06137 | 0.00191095 | 2.30756
243.918 | 2.80705 | 0.030447 | 0.0219536 | 0.00743291 | 0.014284 | 0.17303 | 2.13073 | 0.00191909 | 2.3798
244.882 | 2.80178 | 0.0305845 | 0.0220839 | 0.00748672 | 0.0143987 | 0.175522 | 2.20391 | 0.00192728 | 2.45592
245.846 | 3.58324 | 0.030723 | 0.0222154 | 0.00754112 | 0.0145148 | 0.178067 | 2.28129 | 0.00193552 | 2.53629
246.811 | 5.1801 | 0.0308624 | 0.0223481 | 0.00759612 | 0.0146324 | 0.180669 | 2.36329 | 0.00194382 | 2.62134
247.775 | 6.69755 | 0.0310028 | 0.022482 | 0.00765172 | 0.0147514 | 0.183327 | 2.45038 | 0.00195217 | 2.71155
248.739 | 7.20556 | 0.0311442 | 0.0226171 | 0.00770793 | 0.0148718 | 0.186045 | 2.54315 | 0.00196058 | 2.80749
249.703 | 7.77349 | 0.0312865 | 0.0227534 | 0.00776477 | 0.0149937 | 0.188823 | 2.64224 | 0.00196903 | 2.90983
250.668 | 8.94884 | 0.0314298 | 0.0228909 | 0.00782223 | 0.0151171 | 0.191664 | 2.7484 | 0.00197755 | 3.0193
251.632 | 10.5443 | 0.031574 | 0.0230297 | 0.00788034 | 0.0152421 | 0.194569 | 2.86252 | 0.00198612 | 3.13681
252.596 | 12.0889 | 0.0317193 | 0.0231698 | 0.00793909 | 0.0153686 | 0.19754 | 2.98564 | 0.00199474 | 3.26338
253.56 | 13.4376 | 0.0318656 | 0.0233111 | 0.00799851 | 0.0154967 | 0.20058 | 3.11892 | 0.00200342 | 3.40017
254.525 | 15.1338 | 0.0320129 | 0.0234538 | 0.00805859 | 0.0156264 | 0.203691 | 3.26371 | 0.00201216 | 3.54857
255.489 | 16.0393 | 0.0321612 | 0.0235977 | 0.00811936 | 0.0157577 | 0.206874 | 3.42161 | 0.00202095 | 3.71015
256.453 | 15.0365 | 0.0323106 | 0.023743 | 0.00818081 | 0.0158907 | 0.210132 | 3.59438 | 0.00202981 | 3.88667
257.417 | 14.2315 | 0.032461 | 0.0238896 | 0.00824297 | 0.0160254 | 0.213468 | 3.78408 | 0.00203872 | 4.08021
258.382 | 15.0075 | 0.0326124 | 0.0240376 | 0.00830583 | 0.0161618 | 0.216883 | 3.99299 | 0.00204769 | 4.29304
259.346 | 17.607 | 0.0327649 | 0.024187 | 0.00836941 | 0.0162999 | 0.22038 | 4.22373 | 0.00205672 | 4.52779
260.31 | 20.7702 | 0.0329185 | 0.0243378 | 0.00843374 | 0.0164398 | 0.223963 | 4.47923 | 0.00206581 | 4.78739
261.274 | 22.2478 | 0.0330731 | 0.0244899 | 0.0084988 | 0.0165815 | 0.227634 | 4.76267 | 0.00207495 | 5.07503
262.238 | 21.0026 | 0.0332289 | 0.0246435 | 0.00856462 | 0.0167251 | 0.231395 | 5.07766 | 0.00208416 | 5.3943
263.203 | 19.7326 | 0.0333857 | 0.0247986 | 0.00863121 | 0.0168706 | 0.23525 | 5.42812 | 0.00209344 | 5.74915
264.167 | 18.4618 | 0.0335437 | 0.0249551 | 0.00869857 | 0.0170179 | 0.239201 | 5.81824 | 0.00210277 | 6.14376
265.131 | 17.4399 | 0.0337028 | 0.0251131 | 0.00876673 | 0.0171672 | 0.243253 | 6.2526 | 0.00211217 | 6.58271
266.096 | 17.1185 | 0.033863 | 0.0252727 | 0.00883569 | 0.0173185 | 0.247408 | 6.7361 | 0.00212163 | 7.07092
267.06 | 18.1264 | 0.0340244 | 0.0254337 | 0.00890547 | 0.0174717 | 0.25167 | 7.27377 | 0.00213115 | 7.61341
268.024 | 20.3436 | 0.0341869 | 0.0255963 | 0.00897607 | 0.017627 | 0.256043 | 7.87097 | 0.00214074 | 8.21554
268.988 | 22.5501 | 0.0343506 | 0.0257604 | 0.00904753 | 0.0177844 | 0.26053 | 8.53324 | 0.00215039 | 8.88287
269.952 | 24.4672 | 0.0345155 | 0.0259262 | 0.00911984 | 0.0179439 | 0.265136 | 9.266 | 0.00216011 | 9.6208
270.917 | 26.5133 | 0.0346815 | 0.0260935 | 0.00919301 | 0.0181056 | 0.269865 | 10.0748 | 0.00216989 | 10.4349
271.881 | 28.8238 | 0.0348488 | 0.0262625 | 0.00926708 | 0.0182694 | 0.274721 | 10.9652 | 0.00217974 | 11.3308
272.845 | 30.9635 | 0.0350173 | 0.0264331 | 0.00934204 | 0.0184355 | 0.279708 | 11.9421 | 0.00218966 | 12.3132
273.809 | 32.4068 | 0.035187 | 0.0266053 | 0.00941791 | 0.0186039 | 0.284832 | 13.0104 | 0.00219964 | 13.3873
274.774 | 32.8765 | 0.0353579 | 0.0267793 | 0.00949471 | 0.0187746 | 0.290098 | 14.1745 | 0.0022097 | 14.5572
275.738 | 32.7954 | 0.0355301 | 0.026955 | 0.00957245 | 0.0189476 | 0.29551 | 15.4377 | 0.00221982 | 15.8264
276.702 | 33.2099 | 0.0357035 | 0.0271324 | 0.00965115 | 0.019123 | 0.301074 | 16.8029 | 0.00223001 | 17.1978
277.666 | 34.4888 | 0.0358782 | 0.0273116 | 0.00973084 | 0.0193009 | 0.306797 | 18.272 | 0.00224027 | 18.6733
278.63 | 36.3902 | 0.0360542 | 0.0274925 | 0.0098115 | 0.0194813 | 0.312683 | 19.8454 | 0.00225061 | 20.2531
279.595 | 38.1948 | 0.0362315 | 0.0276752 | 0.00989317 | 0.0196642 | 0.31874 | 21.5223 | 0.00226101 | 21.9368
280.559 | 40.2798 | 0.0364102 | 0.0278598 | 0.00997588 | 0.0198497 | 0.324974 | 23.3009 | 0.00227149 | 23.7222
281.523 | 41.8291 | 0.0365901 | 0.0280463 | 0.0100596 | 0.0200378 | 0.331391 | 25.1766 | 0.00228204 | 25.605
282.487 | 42.2747 | 0.0367713 | 0.0282346 | 0.0101444 | 0.0202287 | 0.337999 | 27.1439 | 0.00229267 | 27.5795
283.452 | 41.8971 | 0.036954 | 0.0284248 | 0.0102303 | 0.0204222 | 0.344807 | 29.1947 | 0.00230337 | 29.6378
284.416 | 41.54 | 0.037138 | 0.0286169 | 0.0103173 | 0.0206186 | 0.35182 | 31.3183 | 0.00231414 | 31.7691
285.38 | 41.5632 | 0.0373233 | 0.028811 | 0.0104053 | 0.0208178 | 0.359049 | 33.5017 | 0.00232499 | 33.9604
286.344 | 42.0477 | 0.0375101 | 0.0290071 | 0.0104946 | 0.0210199 | 0.366502 | 35.7291 | 0.00233591 | 36.196
287.309 | 42.2793 | 0.0376982 | 0.0292052 | 0.0105849 | 0.0212249 | 0.374188 | 37.9807 | 0.00234692 | 38.4559
288.273 | 42.0492 | 0.0378878 | 0.0294053 | 0.0106765 | 0.021433 | 0.382117 | 40.2338 | 0.002358 | 40.7177
289.237 | 42.0438 | 0.0380788 | 0.0296075 | 0.0107692 | 0.0216441 | 0.390299 | 42.462 | 0.00236916 | 42.9548
290.201 | 42.7555 | 0.0382713 | 0.0298117 | 0.0108631 | 0.0218584 | 0.398746 | 44.6344 | 0.0023804 | 45.1363
291.166 | 44.1825 | 0.0384652 | 0.0300181 | 0.0109583 | 0.0220759 | 0.407467 | 46.7169 | 0.00239172 | 47.2283
292.13 | 45.9379 | 0.0386606 | 0.0302267 | 0.0110548 | 0.0222966 | 0.416477 | 48.6722 | 0.00240312 | 49.1934
293.094 | 47.5174 | 0.0388575 | 0.0304374 | 0.0111525 | 0.0225207 | 0.425787 | 50.46 | 0.0024146 | 50.9912
294.058 | 48.9411 | 0.0390558 | 0.0306503 | 0.0112515 | 0.0227481 | 0.43541 | 52.0394 | 0.00242616 | 52.5809
295.022 | 50.3864 | 0.0392558 | 0.0308655 | 0.0113518 | 0.022979 | 0.445362 | 53.3704 | 0.00243781 | 53.9227
295.987 | 51.9653 | 0.0394572 | 0.031083 | 0.0114535 | 0.0232135 | 0.455656 | 54.4159 | 0.00244954 | 54.9792
296.951 | 53.4596 | 0.0396602 | 0.0313027 | 0.0115566 | 0.0234515 | 0.466309 | 55.145 | 0.00246136 | 55.7197
297.915 | 54.7107 | 0.0398648 | 0.0315248 | 0.011661 | 0.0236932 | 0.477338 | 55.5348 | 0.00247326 | 56.1213
298.879 | 55.6254 | 0.040071 | 0.0317493 | 0.0117669 | 0.0239387 | 0.488759 | 55.5725 | 0.00248525 | 56.1713
299.844 | 55.9797 | 0.0402787 | 0.0319762 | 0.0118742 | 0.024188 | 0.500592 | 55.2571 | 0.00249733 | 55.8685
300.808 | 55.3633 | 0.0404881 | 0.0322055 | 0.0119831 | 0.0244413 | 0.512858 | 54.5987 | 0.00250949 | 55.2232
301.772 | 54.4849 | 0.0406992 | 0.0324373 | 0.0120934 | 0.0246985 | 0.525575 | 53.6182 | 0.00252175 | 54.2562
302.736 | 53.0778 | 0.0409118 | 0.0326715 | 0.0122052 | 0.0249598 | 0.538768 | 52.3452 | 0.00253409 | 52.9972
303.701 | 50.0195 | 0.0411262 | 0.0329084 | 0.0123186 | 0.0252252 | 0.552461 | 50.8153 | 0.00254653 | 51.4819
304.665 | 45.6555 | 0.0413422 | 0.0331478 | 0.0124336 | 0.025495 | 0.566678 | 49.0685 | 0.00255905 | 49.7502
305.629 | 41.8142 | 0.04156 | 0.0333899 | 0.0125502 | 0.025769 | 0.581445 | 47.1456 | 0.00257167 | 47.8429
306.593 | 40.891 | 0.0417794 | 0.0336346 | 0.0126684 | 0.0260475 | 0.596794 | 45.0868 | 0.00258438 | 45.8003
307.558 | 42.5205 | 0.0420006 | 0.033882 | 0.0127883 | 0.0263306 | 0.612751 | 42.9306 | 0.00259719 | 43.6609
308.522 | 41.9976 | 0.0422236 | 0.0341321 | 0.0129099 | 0.0266182 | 0.629351 | 40.7117 | 0.00261009 | 41.4596
309.486 | 37.7442 | 0.0424484 | 0.0343851 | 0.0130333 | 0.0269107 | 0.646631 | 38.4614 | 0.00262309 | 39.2274
310.45 | 33.3789 | 0.0426749 | 0.0346408 | 0.0131585 | 0.0272079 | 0.664623 | 36.2074 | 0.00263619 | 36.9924
311.414 | 31.5472 | 0.0429033 | 0.0348994 | 0.0132854 | 0.0275101 | 0.683369 | 33.9733 | 0.00264938 | 34.7779
312.379 | 32.7815 | 0.0431335 | 0.035161 | 0.0134143 | 0.0278174 | 0.702913 | 31.7789 | 0.00266268 | 32.604
313.343 | 34.3482 | 0.0433656 | 0.0354254 | 0.0135449 | 0.0281299 | 0.723296 | 29.6414 | 0.00267607 | 30.4878
314.307 | 34.5053 | 0.0435995 | 0.0356929 | 0.0136775 | 0.0284476 | 0.74457 | 27.5742 | 0.00268957 | 28.4429
315.271 | 33.6721 | 0.0438353 | 0.0359634 | 0.0138121 | 0.0287708 | 0.766787 | 25.5883 | 0.00270316 | 26.4801
316.236 | 33.4447 | 0.0440731 | 0.036237 | 0.0139487 | 0.0290994 | 0.79 | 23.6925 | 0.00271687 | 24.6086
317.2 | 34.7601 | 0.0443128 | 0.0365137 | 0.0140873 | 0.0294338 | 0.814271 | 21.893 | 0.00273067 | 22.8343
318.164 | 36.7874 | 0.0445544 | 0.0367936 | 0.0142279 | 0.0297739 | 0.839663 | 20.1941 | 0.00274458 | 21.1619
319.128 | 36.9134 | 0.0447981 | 0.0370767 | 0.0143707 | 0.03012 | 0.866249 | 18.5984 | 0.0027586 | 19.5938
320.092 | 33.8705 | 0.0450437 | 0.0373631 | 0.0145157 | 0.0304721 | 0.894099 | 17.1072 | 0.00277272 | 18.1315
321.057 | 30.895 | 0.0452914 | 0.0376529 | 0.0146628 | 0.0308304 | 0.923294 | 15.72 | 0.00278696 | 16.7745
322.021 | 30.0608 | 0.0455411 | 0.037946 | 0.0148122 | 0.0311951 | 0.953927 | 14.4352 | 0.0028013 | 15.5214
322.985 | 31.3135 | 0.0457929 | 0.0382426 | 0.0149639 | 0.0315663 | 0.986084 | 13.2503 | 0.00281576 | 14.3698
323.949 | 33.1603 | 0.0460467 | 0.0385426 | 0.015118 | 0.0319441 | 1.01987 | 12.162 | 0.00283032 | 13.3163
324.914 | 33.991 | 0.0463027 | 0.0388462 | 0.0152744 | 0.0323288 | 1.0554 | 11.1659 | 0.002845 | 12.3569
325.878 | 33.1558 | 0.0465609 | 0.0391534 | 0.0154333 | 0.0327204 | 1.09279 | 10.2576 | 0.0028598 | 11.4871
326.842 | 32.3633 | 0.0468211 | 0.0394642 | 0.0155946 | 0.0331192 | 1.13217 | 9.43182 | 0.00287471 | 10.7019
327.806 | 32.2929 | 0.0470836 | 0.0397788 | 0.0157585 | 0.0335254 | 1.17368 | 8.68324 | 0.00288974 | 9.99596
328.771 | 32.8339 | 0.0473483 | 0.0400972 | 0.015925 | 0.033939 | 1.21749 | 8.00647 | 0.00290488 | 9.36417
329.735 | 33.7665 | 0.0476153 | 0.0404193 | 0.0160941 | 0.0343604 | 1.26376 | 7.39587 | 0.00292015 | 8.80104
330.699 | 34.7677 | 0.0478845 | 0.0407454 | 0.016266 | 0.0347896 | 1.31269 | 6.84592 | 0.00293553 | 8.30122
331.663 | 35.381 | 0.0481559 | 0.0410754 | 0.0164406 | 0.0352269 | 1.36448 | 6.35135 | 0.00295104 | 7.85968
332.627 | 35.0706 | 0.0484297 | 0.0414095 | 0.0166181 | 0.0356725 | 1.41937 | 5.90694 | 0.00296667 | 7.47141
333.592 | 33.5128 | 0.0487059 | 0.0417477 | 0.0167984 | 0.0361267 | 1.47765 | 5.50775 | 0.00298243 | 7.13176
334.556 | 31.5877 | 0.0489844 | 0.04209 | 0.0169817 | 0.0365895 | 1.5396 | 5.14923 | 0.00299831 | 6.83648
335.52 | 30.0381 | 0.0492653 | 0.0424365 | 0.017168 | 0.0370613 | 1.60559 | 4.82703 | 0.00301432 | 6.58156
336.485 | 28.784 | 0.0495486 | 0.0427873 | 0.0173574 | 0.0375423 | 1.67602 | 4.53715 | 0.00303045 | 6.36344
337.449 | 27.2938 | 0.0498344 | 0.0431425 | 0.0175499 | 0.0380326 | 1.75138 | 4.276 | 0.00304672 | 6.17898
338.413 | 24.5511 | 0.0501226 | 0.0435021 | 0.0177457 | 0.0385327 | 1.83223 | 4.04025 | 0.00306312 | 6.02544
339.377 | 21.4846 | 0.0504134 | 0.0438663 | 0.0179447 | 0.0390426 | 1.91928 | 3.82689 | 0.00307965 | 5.90052
340.341 | 20.0577 | 0.0507067 | 0.044235 | 0.0181471 | 0.0395628 | 2.01335 | 3.63331 | 0.00309631 | 5.80241
341.306 | 20.5803 | 0.0510026 | 0.0446084 | 0.018353 | 0.0400933 | 2.11545 | 3.45712 | 0.00311311 | 5.72975
342.27 | 21.6682 | 0.051301 | 0.0449866 | 0.0185624 | 0.0406347 | 2.22684 | 3.29621 | 0.00313005 | 5.68167
343.234 | 22.8996 | 0.0516021 | 0.0453696 | 0.0187753 | 0.041187 | 2.34902 | 3.14876 | 0.00314713 | 5.65786
344.198 | 24.3862 | 0.0519058 | 0.0457575 | 0.018992 | 0.0417507 | 2.48385 | 3.01315 | 0.00316434 | 5.65858
345.163 | 25.2593 | 0.0522123 | 0.0461504 | 0.0192124 | 0.0423261 | 2.63363 | 2.88797 | 0.0031817 | 5.68469
346.127 | 24.3365 | 0.0525214 | 0.0465483 | 0.0194367 | 0.0429133 | 2.8011 | 2.77202 | 0.0031992 | 5.73775
347.091 | 22.864 | 0.0528333 | 0.0469514 | 0.019665 | 0.0435129 | 2.98963 | 2.66424 | 0.00321685 | 5.82005
348.055 | 22.6368 | 0.053148 | 0.0473599 | 0.0198973 | 0.0441252 | 3.20326 | 2.56371 | 0.00323464 | 5.93473
349.019 | 24.0546 | 0.0534655 | 0.0477736 | 0.0201337 | 0.0447504 | 3.44675 | 2.46966 | 0.00325258 | 6.08578
349.984 | 25.9267 | 0.0537859 | 0.0481928 | 0.0203743 | 0.045389 | 3.72576 | 2.38141 | 0.00327067 | 6.27818
350.948 | 26.6223 | 0.0541092 | 0.0486175 | 0.0206193 | 0.0460413 | 4.04691 | 2.29836 | 0.00328891 | 6.51795
351.912 | 25.5824 | 0.0544353 | 0.0490479 | 0.0208688 | 0.0467078 | 4.41768 | 2.22004 | 0.00330731 | 6.81208
352.876 | 24.6512 | 0.0547644 | 0.0494839 | 0.0211228 | 0.0473889 | 4.84665 | 2.146 | 0.00332586 | 7.16873
353.841 | 24.2654 | 0.0550966 | 0.0499259 | 0.0213814 | 0.048085 | 5.34341 | 2.07585 | 0.00334456 | 7.59709
354.805 | 24.3409 | 0.0554317 | 0.0503738 | 0.0216449 | 0.0487964 | 5.9183 | 2.00928 | 0.00336343 | 8.1072
355.769 | 24.4089 | 0.0557699 | 0.0508277 | 0.0219132 | 0.0495238 | 6.58258 | 1.94601 | 0.00338245 | 8.71
356.733 | 23.936 | 0.0561112 | 0.0512878 | 0.0221866 | 0.0502676 | 7.34808 | 1.88577 | 0.00340164 | 9.41711
357.698 | 22.8972 | 0.0564557 | 0.0517542 | 0.0224651 | 0.0510282 | 8.22671 | 1.82836 | 0.00342098 | 10.2402
358.662 | 22.1718 | 0.0568033 | 0.0522269 | 0.0227488 | 0.0518061 | 9.23048 | 1.77357 | 0.0034405 | 11.1911
359.626 | 22.2205 | 0.0571542 | 0.0527062 | 0.023038 | 0.0526021 | 10.371 | 1.72122 | 0.00346018 | 12.2811
360.59 | 22.2423 | 0.0575083 | 0.0531921 | 0.0233327 | 0.0534164 | 11.6583 | 1.67118 | 0.00348003 | 13.5204
361.555 | 22.3521 | 0.0578657 | 0.0536847 | 0.0236331 | 0.0542497 | 13.1014 | 1.62328 | 0.00350006 | 14.9176
362.519 | 22.9104 | 0.0582265 | 0.0541842 | 0.0239394 | 0.0551028 | 14.7068 | 1.57739 | 0.00352025 | 16.4792
363.483 | 23.8702 | 0.0585906 | 0.0546907 | 0.0242516 | 0.055976 | 16.4781 | 1.53342 | 0.00354062 | 18.2085
364.447 | 24.5974 | 0.0589582 | 0.0552043 | 0.02457 | 0.0568702 | 18.4152 | 1.49124 | 0.00356117 | 20.1056
365.411 | 25.0872 | 0.0593292 | 0.0557253 | 0.0248947 | 0.057786 | 20.5141 | 1.45076 | 0.0035819 | 22.1662
366.376 | 26.3577 | 0.0597038 | 0.0562536 | 0.0252259 | 0.058724 | 22.765 | 1.41189 | 0.00360281 | 24.3804
367.34 | 28.9368 | 0.0600819 | 0.0567894 | 0.0255637 | 0.0596849 | 25.1526 | 1.37454 | 0.0036239 | 26.7329
368.304 | 31.2509 | 0.0604636 | 0.057333 | 0.0259084 | 0.0606698 | 27.655 | 1.33863 | 0.00364518 | 29.2016
369.268 | 31.7744 | 0.0608489 | 0.0578843 | 0.02626 | 0.061679 | 30.2411 | 1.30409 | 0.00366665 | 31.7555
370.233 | 30.1713 | 0.061238 | 0.0584437 | 0.0266189 | 0.0627136 | 32.8718 | 1.27085 | 0.00368831 | 34.3553
371.197 | 29.4777 | 0.0616308 | 0.0590113 | 0.0269852 | 0.0637746 | 35.4973 | 1.23885 | 0.00371016 | 36.9513
372.161 | 30.7059 | 0.0620273 | 0.0595871 | 0.027359 | 0.0648625 | 38.0561 | 1.20803 | 0.0037322 | 39.4817
373.125 | 33.1704 | 0.0624277 | 0.0601713 | 0.0277407 | 0.0659785 | 40.4761 | 1.17832 | 0.00375444 | 41.8744
374.09 | 36.1045 | 0.0628321 | 0.0607643 | 0.0281305 | 0.0671236 | 42.6751 | 1.14968 | 0.00377689 | 44.0474
375.054 | 39.4322 | 0.0632403 | 0.061366 | 0.0285285 | 0.0682987 | 44.5647 | 1.12207 | 0.00379953 | 45.912
376.018 | 42.9241 | 0.0636525 | 0.0619766 | 0.0289349 | 0.0695048 | 46.0575 | 1.09542 | 0.00382237 | 47.3809
376.982 | 45.6675 | 0.0640688 | 0.0625965 | 0.0293502 | 0.0707432 | 47.076 | 1.0697 | 0.00384543 | 48.3763
377.947 | 47.8992 | 0.0644892 | 0.0632257 | 0.0297744 | 0.0720148 | 47.562 | 1.04486 | 0.00386869 | 48.8402
378.911 | 48.8699 | 0.0649137 | 0.0638644 | 0.0302079 | 0.0733209 | 47.4866 | 1.02087 | 0.00389216 | 48.7437
379.875 | 47.644 | 0.0653424 | 0.0645129 | 0.030651 | 0.074663 | 46.8544 | 0.997677 | 0.00391585 | 48.0911
380.839 | 44.9425 | 0.0657754 | 0.0651713 | 0.0311038 | 0.0760421 | 45.7028 | 0.975263 | 0.00393976 | 46.9201
381.803 | 42.0502 | 0.0662126 | 0.0658397 | 0.0315668 | 0.0774597 | 44.0959 | 0.953587 | 0.00396388 | 45.2946
382.768 | 39.9023 | 0.0666543 | 0.0665186 | 0.0320402 | 0.0789173 | 42.1149 | 0.932615 | 0.00398823 | 43.2956
383.732 | 38.4985 | 0.0671004 | 0.0672079 | 0.0325242 | 0.0804163 | 39.8486 | 0.912322 | 0.0040128 | 41.0122
384.696 | 36.9517 | 0.067551 | 0.0679081 | 0.0330193 | 0.0819583 | 37.384 | 0.892677 | 0.0040376 | 38.5311
385.66 | 34.9668 | 0.0680062 | 0.0686192 | 0.0335259 | 0.0835452 | 34.8005 | 0.873652 | 0.00406263 | 35.932
386.625 | 33.1459 | 0.0684659 | 0.0693416 | 0.0340441 | 0.0851784 | 32.1683 | 0.855223 | 0.0040879 | 33.2846
387.589 | 31.7831 | 0.0689303 | 0.0700754 | 0.0345744 | 0.0868598 | 29.5451 | 0.837366 | 0.0041134 | 30.647
388.553 | 30.576 | 0.0693995 | 0.0708209 | 0.0351173 | 0.0885916 | 26.9776 | 0.820055 | 0.00413914 | 28.0658
389.517 | 28.8789 | 0.0698735 | 0.0715784 | 0.035673 | 0.0903754 | 24.5035 | 0.803272 | 0.00416512 | 25.5784
390.481 | 26.0168 | 0.0703523 | 0.072348 | 0.036242 | 0.0922135 | 22.1505 | 0.786994 | 0.00419135 | 23.2128
391.446 | 22.7661 | 0.0708361 | 0.0731302 | 0.0368247 | 0.0941084 | 19.9387 | 0.771199 | 0.00421783 | 20.989
392.41 | 20.847 | 0.0713249 | 0.0739251 | 0.0374216 | 0.0960619 | 17.8824 | 0.755873 | 0.00424455 | 18.9213
393.374 | 20.8257 | 0.0718187 | 0.074733 | 0.038033 | 0.0980768 | 15.9893 | 0.740994 | 0.00427153 | 17.0172
394.339 | 21.8329 | 0.0723177 | 0.0755543 | 0.0386596 | 0.100156 | 14.2623 | 0.726546 | 0.00429878 | 15.2799
395.303 | 22.2703 | 0.0728219 | 0.0763891 | 0.0393018 | 0.102301 | 12.7008 | 0.712513 | 0.00432628 | 13.7084
396.267 | 21.2924 | 0.0733314 | 0.0772378 | 0.0399601 | 0.104516 | 11.3 | 0.69888 | 0.00435404 | 12.2983
397.231 | 20.1854 | 0.0738463 | 0.0781009 | 0.0406351 | 0.106804 | 10.0527 | 0.68563 | 0.00438208 | 11.0421
398.195 | 19.5302 | 0.0743666 | 0.0789783 | 0.0413272 | 0.109167 | 8.94983 | 0.672752 | 0.00441038 | 9.93083
399.16 | 18.9339 | 0.0748924 | 0.0798707 | 0.0420372 | 0.11161 | 7.98058 | 0.66023 | 0.00443897 | 8.95366
400.124 | 17.8516 | 0.0754239 | 0.0807783 | 0.0427657 | 0.114135 | 7.13325 | 0.64805 | 0.00446783 | 8.09887
401.088 | 16.2701 | 0.0759609 | 0.0817014 | 0.0435133 | 0.116746 | 6.39598 | 0.636203 | 0.00449697 | 7.35461
402.052 | 14.863 | 0.0765037 | 0.0826403 | 0.0442805 | 0.119448 | 5.75668 | 0.624676 | 0.0045264 | 6.70876
403.017 | 14.5859 | 0.0770524 | 0.0835957 | 0.0450683 | 0.122245 | 5.20366 | 0.613455 | 0.00455612 | 6.14963
403.981 | 15.6476 | 0.077607 | 0.0845676 | 0.0458773 | 0.125141 | 4.72601 | 0.602533 | 0.00458613 | 5.66632
404.945 | 16.6695 | 0.0781676 | 0.0855565 | 0.0467081 | 0.12814 | 4.31345 | 0.591898 | 0.00461644 | 5.24854
405.909 | 16.5095 | 0.0787343 | 0.086563 | 0.0475618 | 0.131249 | 3.95669 | 0.581539 | 0.00464705 | 4.88699
406.873 | 15.6239 | 0.0793072 | 0.0875872 | 0.0484391 | 0.134472 | 3.64751 | 0.571449 | 0.00467796 | 4.57344
407.838 | 15.3647 | 0.0798863 | 0.0886297 | 0.0493408 | 0.137814 | 3.37857 | 0.561618 | 0.00470919 | 4.30057
408.802 | 17.9626 | 0.0804719 | 0.089691 | 0.0502679 | 0.141282 | 3.14355 | 0.552035 | 0.00474073 | 4.06204
409.766 | 22.0804 | 0.0810638 | 0.0907714 | 0.0512214 | 0.144882 | 2.93707 | 0.542695 | 0.00477259 | 3.85247
410.73 | 23.4048 | 0.0816623 | 0.0918714 | 0.0522021 | 0.148622 | 2.75452 | 0.533588 | 0.00480477 | 3.66727
411.695 | 21.1108 | 0.0822675 | 0.0929916 | 0.0532115 | 0.152507 | 2.59206 | 0.524707 | 0.00483727 | 3.50258
412.659 | 17.8572 | 0.0828794 | 0.0941323 | 0.0542502 | 0.156546 | 2.44653 | 0.516044 | 0.00487011 | 3.35525
413.623 | 15.4138 | 0.0834981 | 0.0952941 | 0.0553196 | 0.160747 | 2.31528 | 0.507594 | 0.00490328 | 3.22263
414.587 | 13.0297 | 0.0841239 | 0.0964776 | 0.056421 | 0.16512 | 2.19613 | 0.499347 | 0.0049368 | 3.10256
415.552 | 11.5975 | 0.0847566 | 0.0976832 | 0.0575555 | 0.169672 | 2.08737 | 0.491299 | 0.00497065 | 2.9933
416.516 | 12.9551 | 0.0853966 | 0.0989115 | 0.0587244 | 0.174414 | 1.98752 | 0.483443 | 0.00500486 | 2.89341
417.48 | 15.1436 | 0.0860438 | 0.100163 | 0.0599295 | 0.179357 | 1.89541 | 0.475772 | 0.00503942 | 2.80171
418.444 | 15.7585 | 0.0866984 | 0.101439 | 0.0611719 | 0.184513 | 1.81009 | 0.468282 | 0.00507434 | 2.71727
419.409 | 14.4307 | 0.0873604 | 0.102739 | 0.0624532 | 0.189892 | 1.73076 | 0.460966 | 0.00510962 | 2.63928
420.373 | 12.7532 | 0.0880301 | 0.104064 | 0.0637753 | 0.195511 | 1.65677 | 0.453819 | 0.00514528 | 2.56711
421.337 | 13.1233 | 0.0887075 | 0.105415 | 0.0651397 | 0.20138 | 1.58757 | 0.446836 | 0.0051813 | 2.50023
422.301 | 17.342 | 0.0893927 | 0.106792 | 0.0665482 | 0.207516 | 1.5227 | 0.440013 | 0.00521771 | 2.43818
423.265 | 19.4354 | 0.090086 | 0.108197 | 0.068003 | 0.213937 | 1.46175 | 0.433343 | 0.00525451 | 2.38057
424.23 | 18.1516 | 0.0907873 | 0.109629 | 0.0695059 | 0.220658 | 1.40441 | 0.426824 | 0.00529169 | 2.32711
425.194 | 15.8663 | 0.0914968 | 0.11109 | 0.071059 | 0.227699 | 1.35037 | 0.42045 | 0.00532926 | 2.27749
426.158 | 14.6925 | 0.0922147 | 0.112581 | 0.0726648 | 0.235082 | 1.29936 | 0.414216 | 0.00536725 | 2.23148
427.122 | 15.4482 | 0.092941 | 0.114101 | 0.0743255 | 0.242826 | 1.25116 | 0.40812 | 0.00540563 | 2.18888
428.087 | 17.3365 | 0.0936759 | 0.115653 | 0.0760436 | 0.250958 | 1.20557 | 0.402157 | 0.00544443 | 2.1495
429.051 | 19.4495 | 0.0944196 | 0.117236 | 0.0778221 | 0.259503 | 1.16239 | 0.396322 | 0.00548366 | 2.11318
430.015 | 21.8531 | 0.0951722 | 0.118852 | 0.0796635 | 0.268489 | 1.12146 | 0.390614 | 0.0055233 | 2.07977
430.979 | 23.1295 | 0.0959338 | 0.120502 | 0.0815708 | 0.277947 | 1.08263 | 0.385027 | 0.00556338 | 2.04917
431.944 | 22.5494 | 0.0967046 | 0.122187 | 0.0835476 | 0.287911 | 1.04574 | 0.379558 | 0.0056039 | 2.02126
432.908 | 20.446 | 0.0974847 | 0.123906 | 0.0855968 | 0.298416 | 1.01069 | 0.374205 | 0.00564485 | 1.99595
433.872 | 18.0344 | 0.0982742 | 0.125663 | 0.0877222 | 0.309502 | 0.977351 | 0.368964 | 0.00568626 | 1.97316
434.836 | 14.1996 | 0.0990734 | 0.127457 | 0.0899278 | 0.321215 | 0.945608 | 0.363831 | 0.00572813 | 1.95284
435.8 | 11.1128 | 0.0998824 | 0.129289 | 0.0922172 | 0.333599 | 0.91537 | 0.358805 | 0.00577046 | 1.93493
436.765 | 11.0577 | 0.100701 | 0.131161 | 0.094595 | 0.346707 | 0.886542 | 0.353881 | 0.00581326 | 1.9194
437.729 | 13.7758 | 0.10153 | 0.133075 | 0.0970661 | 0.360598 | 0.859035 | 0.349058 | 0.00585654 | 1.90622
438.693 | 16.8157 | 0.10237 | 0.13503 | 0.0996348 | 0.375332 | 0.832776 | 0.344332 | 0.00590031 | 1.89537
439.657 | 17.9293 | 0.103219 | 0.137029 | 0.102307 | 0.39098 | 0.807689 | 0.339701 | 0.00594456 | 1.88687
440.622 | 16.6536 | 0.10408 | 0.139072 | 0.105087 | 0.407619 | 0.783705 | 0.335163 | 0.00598932 | 1.88072
441.586 | 15.8541 | 0.104951 | 0.141162 | 0.107983 | 0.425331 | 0.760764 | 0.330714 | 0.00603459 | 1.87694
442.55 | 15.5968 | 0.105833 | 0.143299 | 0.110999 | 0.444212 | 0.738805 | 0.326354 | 0.00608036 | 1.87558
443.514 | 15.7348 | 0.106726 | 0.145484 | 0.114143 | 0.464366 | 0.717772 | 0.322078 | 0.00612667 | 1.8767
444.479 | 16.189 | 0.107631 | 0.14772 | 0.117422 | 0.485905 | 0.697617 | 0.317886 | 0.0061735 | 1.88036
445.443 | 16.7912 | 0.108547 | 0.150008 | 0.120845 | 0.508961 | 0.678292 | 0.313775 | 0.00622087 | 1.88665
446.407 | 17.0868 | 0.109475 | 0.15235 | 0.124419 | 0.533679 | 0.659749 | 0.309742 | 0.00626879 | 1.89568
447.371 | 16.8075 | 0.110415 | 0.154746 | 0.128153 | 0.560216 | 0.641952 | 0.305787 | 0.00631726 | 1.90759
448.336 | 16.0864 | 0.111367 | 0.157199 | 0.132057 | 0.588755 | 0.624858 | 0.301906 | 0.0063663 | 1.92251
449.3 | 15.0839 | 0.112331 | 0.159712 | 0.136143 | 0.619502 | 0.608431 | 0.298099 | 0.00641592 | 1.94063
450.264 | 13.7718 | 0.113308 | 0.162285 | 0.14042 | 0.652683 | 0.59264 | 0.294363 | 0.00646611 | 1.96216
451.228 | 12.5703 | 0.114297 | 0.16492 | 0.144901 | 0.688559 | 0.57745 | 0.290697 | 0.00651689 | 1.98734
452.192 | 11.582 | 0.1153 | 0.16762 | 0.1496 | 0.727434 | 0.562831 | 0.287098 | 0.00656828 | 2.01645
453.157 | 9.46463 | 0.116316 | 0.170387 | 0.15453 | 0.769638 | 0.548758 | 0.283566 | 0.00662028 | 2.04981
454.121 | 7.76111 | 0.117345 | 0.173223 | 0.159707 | 0.81557 | 0.535201 | 0.280098 | 0.00667289 | 2.08782
455.085 | 7.49517 | 0.118389 | 0.17613 | 0.165148 | 0.865693 | 0.522136 | 0.276693 | 0.00672614 | 2.13092
456.049 | 7.99095 | 0.119446 | 0.179111 | 0.170871 | 0.920541 | 0.509542 | 0.27335 | 0.00678002 | 2.17964
457.014 | 8.22813 | 0.120517 | 0.182168 | 0.176895 | 0.980774 | 0.497394 | 0.270067 | 0.00683456 | 2.23465
457.978 | 7.97304 | 0.121603 | 0.185304 | 0.183242 | 1.04721 | 0.485672 | 0.266842 | 0.00688976 | 2.29676
458.942 | 7.59999 | 0.122703 | 0.188521 | 0.189936 | 1.12086 | 0.474357 | 0.263675 | 0.00694562 | 2.367
459.906 | 7.83614 | 0.123819 | 0.191823 | 0.197002 | 1.20306 | 0.463431 | 0.260563 | 0.00700217 | 2.4467
460.871 | 8.76761 | 0.124949 | 0.195212 | 0.204468 | 1.29559 | 0.452875 | 0.257506 | 0.00705941 | 2.53766
461.835 | 9.35734 | 0.126096 | 0.198692 | 0.212364 | 1.40081 | 0.442674 | 0.254503 | 0.00711736 | 2.64226
462.799 | 9.69291 | 0.127258 | 0.202265 | 0.220725 | 1.52202 | 0.432812 | 0.251551 | 0.00717602 | 2.76381
463.763 | 9.73327 | 0.128436 | 0.205936 | 0.229588 | 1.6637 | 0.423273 | 0.248651 | 0.00723542 | 2.90682
464.728 | 9.26747 | 0.129631 | 0.209707 | 0.238991 | 1.83193 | 0.414044 | 0.2458 | 0.00729554 | 3.07739
465.692 | 7.56987 | 0.130842 | 0.213582 | 0.248982 | 2.03494 | 0.405113 | 0.242998 | 0.00735643 | 3.28381
466.656 | 5.2812 | 0.132071 | 0.217566 | 0.259609 | 2.28361 | 0.396465 | 0.240243 | 0.00741808 | 3.53699
467.62 | 3.68627 | 0.133316 | 0.221662 | 0.270927 | 2.59191 | 0.388091 | 0.237534 | 0.0074805 | 3.85092
468.584 | 2.80456 | 0.13458 | 0.225874 | 0.282997 | 2.97739 | 0.379977 | 0.234872 | 0.00754372 | 4.24323
469.549 | 2.54581 | 0.135861 | 0.230208 | 0.295888 | 3.46132 | 0.372113 | 0.232253 | 0.00760775 | 4.73525
470.513 | 3.23686 | 0.137161 | 0.234667 | 0.309673 | 4.06831 | 0.364491 | 0.229678 | 0.00767259 | 5.35165
471.477 | 5.56549 | 0.13848 | 0.239257 | 0.324438 | 4.82577 | 0.357099 | 0.227145 | 0.00773826 | 6.11993
472.441 | 6.98493 | 0.139817 | 0.243983 | 0.340278 | 5.76254 | 0.349928 | 0.224654 | 0.00780478 | 7.06901
473.406 | 5.81915 | 0.141175 | 0.24885 | 0.357296 | 6.90635 | 0.34297 | 0.222204 | 0.00787216 | 8.22672
474.37 | 4.66723 | 0.142551 | 0.253863 | 0.375613 | 8.28167 | 0.336217 | 0.219793 | 0.00794042 | 9.61765
475.334 | 5.66008 | 0.143949 | 0.25903 | 0.395365 | 9.9062 | 0.32966 | 0.217421 | 0.00800957 | 11.2596
476.298 | 8.96413 | 0.145366 | 0.264355 | 0.416701 | 11.7865 | 0.323293 | 0.215088 | 0.00807963 | 13.1594
477.262 | 13.031 | 0.146805 | 0.269846 | 0.439796 | 13.9149 | 0.317107 | 0.212791 | 0.0081506 | 15.3094
478.227 | 16.1684 | 0.148266 | 0.275509 | 0.464847 | 16.2646 | 0.311096 | 0.210531 | 0.00822253 | 17.6831
479.191 | 18.3456 | 0.149748 | 0.281352 | 0.492076 | 18.7838 | 0.305254 | 0.208307 | 0.0082954 | 20.2289
480.155 | 20.2708 | 0.151252 | 0.287383 | 0.521741 | 21.391 | 0.299575 | 0.206118 | 0.00836924 | 22.8654
481.12 | 22.1324 | 0.152779 | 0.293609 | 0.554142 | 23.9674 | 0.294051 | 0.203963 | 0.00844408 | 25.4744
482.084 | 24.3435 | 0.15433 | 0.300039 | 0.589615 | 26.3522 | 0.288678 | 0.201842 | 0.00851993 | 27.8953
483.048 | 27.0327 | 0.155904 | 0.306682 | 0.628558 | 28.3492 | 0.283451 | 0.199753 | 0.00859679 | 29.9321
484.012 | 30.1791 | 0.157502 | 0.313548 | 0.671437 | 29.7492 | 0.278364 | 0.197697 | 0.00867472 | 31.3764
484.976 | 31.822 | 0.159125 | 0.320646 | 0.718784 | 30.3765 | 0.273412 | 0.195672 | 0.00875369 | 32.0529
485.941 | 30.2135 | 0.160773 | 0.327987 | 0.771239 | 30.1441 | 0.268591 | 0.193678 | 0.00883375 | 31.8752
486.905 | 26.3239 | 0.162447 | 0.335584 | 0.829563 | 29.0848 | 0.263895 | 0.191714 | 0.00891493 | 30.8769
487.869 | 22.7548 | 0.164147 | 0.343446 | 0.894651 | 27.3395 | 0.259321 | 0.18978 | 0.00899721 | 29.1998
488.833 | 20.8296 | 0.165874 | 0.351586 | 0.967622 | 25.1085 | 0.254865 | 0.187875 | 0.00908064 | 27.0454
489.798 | 20.3841 | 0.167629 | 0.36002 | 1.04988 | 22.5984 | 0.250522 | 0.185999 | 0.00916525 | 24.6216
490.762 | 20.0826 | 0.169411 | 0.368758 | 1.14321 | 19.9884 | 0.246289 | 0.18415 | 0.00925103 | 22.1095
491.726 | 19.7274 | 0.171221 | 0.377818 | 1.25009 | 17.4161 | 0.242162 | 0.182329 | 0.00933803 | 19.6491
492.69 | 18.6827 | 0.173061 | 0.387216 | 1.37399 | 14.9796 | 0.238137 | 0.180534 | 0.00942626 | 17.3419
493.654 | 16.6038 | 0.174931 | 0.396967 | 1.51996 | 12.7439 | 0.234212 | 0.178766 | 0.00951575 | 15.2583
494.619 | 14.0429 | 0.176831 | 0.40709 | 1.6956 | 10.7466 | 0.230382 | 0.177024 | 0.00960651 | 13.4431
495.583 | 11.7485 | 0.178762 | 0.417604 | 1.91235 | 9.00338 | 0.226645 | 0.175307 | 0.00969859 | 11.9237
496.547 | 9.82725 | 0.180725 | 0.428529 | 2.18712 | 7.51418 | 0.222999 | 0.173614 | 0.00979198 | 10.717
497.511 | 8.80893 | 0.182721 | 0.439886 | 2.54443 | 6.26569 | 0.219439 | 0.171947 | 0.00988673 | 9.834
498.476 | 10.2464 | 0.184749 | 0.451701 | 3.01837 | 5.23618 | 0.215964 | 0.170302 | 0.00998288 | 9.28725
499.44 | 14.7211 | 0.186812 | 0.463995 | 3.65384 | 4.39918 | 0.21257 | 0.168682 | 0.0100804 | 9.09516
500.404 | 18.8408 | 0.188909 | 0.476796 | 4.50681 | 3.72593 | 0.209255 | 0.167084 | 0.0101794 | 9.28497
501.368 | 19.8944 | 0.191042 | 0.490134 | 5.64185 | 3.18815 | 0.206017 | 0.165509 | 0.0102799 | 9.89298
502.333 | 17.5795 | 0.19321 | 0.504035 | 7.12606 | 2.7599 | 0.202854 | 0.163956 | 0.0103818 | 10.9604
503.297 | 16.6625 | 0.195416 | 0.518533 | 9.02067 | 2.41821 | 0.199763 | 0.162425 | 0.0104852 | 12.5255
504.261 | 18.4451 | 0.19766 | 0.533666 | 11.3685 | 2.14381 | 0.196741 | 0.160915 | 0.0105903 | 14.6119
505.225 | 21.0255 | 0.199943 | 0.549465 | 14.1782 | 1.92117 | 0.193787 | 0.159426 | 0.0106969 | 17.2127
506.19 | 23.2471 | 0.202265 | 0.565974 | 17.4095 | 1.73798 | 0.1909 | 0.157958 | 0.0108051 | 20.2754
507.154 | 25.0117 | 0.204629 | 0.583236 | 20.9529 | 1.58485 | 0.188076 | 0.156509 | 0.010915 | 23.6811
508.118 | 26.6424 | 0.207033 | 0.601295 | 24.6053 | 1.4548 | 0.185314 | 0.155081 | 0.0110265 | 27.2199
509.082 | 28.3757 | 0.20948 | 0.620201 | 28.048 | 1.34264 | 0.182612 | 0.153672 | 0.0111398 | 30.5677
510.046 | 30.0642 | 0.211971 | 0.64001 | 30.843 | 1.24456 | 0.179969 | 0.152281 | 0.0112548 | 33.2831
511.011 | 31.3763 | 0.214507 | 0.660777 | 32.5055 | 1.15783 | 0.177383 | 0.15091 | 0.0113716 | 34.8783
511.975 | 33.1965 | 0.217088 | 0.682565 | 32.6803 | 1.0804 | 0.174852 | 0.149557 | 0.0114903 | 34.9962
512.939 | 34.0746 | 0.219716 | 0.705445 | 31.3264 | 1.01076 | 0.172374 | 0.148222 | 0.0116108 | 33.5946
513.903 | 32.8418 | 0.222391 | 0.729486 | 28.7427 | 0.947763 | 0.169949 | 0.146905 | 0.0117332 | 30.9709
514.868 | 28.9231 | 0.225116 | 0.754772 | 25.4024 | 0.890501 | 0.167575 | 0.145606 | 0.0118576 | 27.5978
515.832 | 24.6811 | 0.227892 | 0.781385 | 21.7645 | 0.838263 | 0.165249 | 0.144323 | 0.0119839 | 23.9336
516.796 | 20.4974 | 0.230718 | 0.80942 | 18.1758 | 0.790452 | 0.162972 | 0.143058 | 0.0121123 | 20.3246
517.76 | 16.7046 | 0.233598 | 0.838986 | 14.8626 | 0.746567 | 0.160741 | 0.141809 | 0.0122427 | 16.9966
518.725 | 14.3956 | 0.236532 | 0.870185 | 11.9536 | 0.706196 | 0.158556 | 0.140576 | 0.0123753 | 14.078
519.689 | 14.1451 | 0.239521 | 0.903146 | 9.50256 | 0.66897 | 0.156415 | 0.139359 | 0.01251 | 11.6225
520.653 | 14.9098 | 0.242567 | 0.938004 | 7.50979 | 0.63457 | 0.154317 | 0.138158 | 0.012647 | 9.63006
521.617 | 14.5849 | 0.245671 | 0.9749 | 5.93921 | 0.602726 | 0.152261 | 0.136972 | 0.0127862 | 8.06453
522.582 | 12.2392 | 0.248836 | 1.014 | 4.73242 | 0.573192 | 0.150245 | 0.135802 | 0.0129277 | 6.86742
523.546 | 9.54462 | 0.252062 | 1.05548 | 3.82246 | 0.545747 | 0.148269 | 0.134646 | 0.0130716 | 5.97174
524.51 | 6.2594 | 0.25535 | 1.09953 | 3.14384 | 0.520208 | 0.146332 | 0.133505 | 0.0132178 | 5.31198
525.474 | 3.66543 | 0.258704 | 1.14637 | 2.63831 | 0.496402 | 0.144433 | 0.132379 | 0.0133666 | 4.82997
526.438 | 2.90384 | 0.262124 | 1.19625 | 2.25837 | 0.474174 | 0.14257 | 0.131266 | 0.0135179 | 4.47827
527.403 | 4.53577 | 0.265611 | 1.24941 | 1.96767 | 0.453393 | 0.140743 | 0.130168 | 0.0136718 | 4.22067
528.367 | 6.77163 | 0.269169 | 1.30616 | 1.73974 | 0.433937 | 0.13895 | 0.129083 | 0.0138283 | 4.03087
529.331 | 7.9469 | 0.272799 | 1.36683 | 1.5561 | 0.415693 | 0.137192 | 0.128012 | 0.0139875 | 3.89061
530.295 | 8.00491 | 0.276502 | 1.43176 | 1.4043 | 0.398568 | 0.135467 | 0.126954 | 0.0141494 | 3.78771
531.26 | 7.48586 | 0.280281 | 1.50138 | 1.27602 | 0.382471 | 0.133774 | 0.125909 | 0.0143142 | 3.71415
532.224 | 6.82853 | 0.284138 | 1.57614 | 1.16569 | 0.367321 | 0.132112 | 0.124877 | 0.0144819 | 3.66477
533.188 | 6.22147 | 0.288075 | 1.65654 | 1.06959 | 0.353048 | 0.130482 | 0.123858 | 0.0146526 | 3.63624
534.152 | 5.89169 | 0.292094 | 1.74316 | 0.985052 | 0.339585 | 0.128881 | 0.122851 | 0.0148263 | 3.62645
535.117 | 6.09662 | 0.296198 | 1.83667 | 0.910144 | 0.326871 | 0.127309 | 0.121856 | 0.0150031 | 3.63405
536.081 | 6.29125 | 0.300389 | 1.93777 | 0.843408 | 0.314854 | 0.125766 | 0.120873 | 0.015183 | 3.65824
537.045 | 6.26409 | 0.304668 | 2.04732 | 0.78367 | 0.303483 | 0.124251 | 0.119902 | 0.0153663 | 3.69866
538.009 | 6.28614 | 0.30904 | 2.16629 | 0.729977 | 0.292712 | 0.122763 | 0.118943 | 0.0155528 | 3.75528
538.973 | 6.60943 | 0.313506 | 2.29578 | 0.681553 | 0.282503 | 0.121301 | 0.117995 | 0.0157428 | 3.82838
539.938 | 6.98046 | 0.31807 | 2.43709 | 0.637734 | 0.272815 | 0.119866 | 0.117058 | 0.0159363 | 3.91857
540.902 | 7.38872 | 0.322734 | 2.59178 | 0.597955 | 0.263613 | 0.118455 | 0.116132 | 0.0161334 | 4.0268
541.866 | 8.68727 | 0.327501 | 2.76167 | 0.561748 | 0.254868 | 0.11707 | 0.115218 | 0.0163341 | 4.15441
542.83 | 11.3343 | 0.332373 | 2.94909 | 0.528697 | 0.246548 | 0.115708 | 0.114314 | 0.0165386 | 4.30327
543.795 | 13.3376 | 0.337356 | 3.15697 | 0.498449 | 0.238626 | 0.11437 | 0.113421 | 0.016747 | 4.47594
544.759 | 13.4445 | 0.34245 | 3.38905 | 0.470702 | 0.231079 | 0.113055 | 0.112538 | 0.0169594 | 4.67584
545.723 | 11.447 | 0.347661 | 3.6504 | 0.445189 | 0.223883 | 0.111763 | 0.111665 | 0.0171757 | 4.90774
546.687 | 9.99249 | 0.352991 | 3.94787 | 0.421676 | 0.217015 | 0.110492 | 0.110803 | 0.0173963 | 5.17825
547.652 | 9.39763 | 0.358444 | 4.29074 | 0.399965 | 0.210458 | 0.109244 | 0.10995 | 0.0176212 | 5.49642
548.616 | 9.52394 | 0.364025 | 4.69181 | 0.379876 | 0.204192 | 0.108016 | 0.109107 | 0.0178504 | 5.87487
549.58 | 10.5273 | 0.369736 | 5.16856 | 0.36125 | 0.1982 | 0.106808 | 0.108274 | 0.0180841 | 6.33091
550.544 | 12.3752 | 0.375582 | 5.74431 | 0.343954 | 0.192467 | 0.105621 | 0.107451 | 0.0183225 | 6.88771
551.509 | 14.6417 | 0.381568 | 6.45003 | 0.327863 | 0.186979 | 0.104454 | 0.106636 | 0.0185655 | 7.5761
552.473 | 16.6962 | 0.387698 | 7.32562 | 0.312867 | 0.181721 | 0.103305 | 0.105831 | 0.0188135 | 8.43586
553.437 | 18.3425 | 0.393975 | 8.42067 | 0.298872 | 0.176681 | 0.102176 | 0.105035 | 0.0190665 | 9.51648
554.401 | 20.1471 | 0.400406 | 9.79537 | 0.28579 | 0.171847 | 0.101065 | 0.104248 | 0.0193245 | 10.8781
555.365 | 22.1513 | 0.406996 | 11.5197 | 0.273543 | 0.167208 | 0.0999716 | 0.10347 | 0.0195879 | 12.5905
556.33 | 24.497 | 0.413749 | 13.6704 | 0.262063 | 0.162753 | 0.0988961 | 0.1027 | 0.0198567 | 14.7304
557.294 | 27.7275 | 0.42067 | 16.3284 | 0.251288 | 0.158474 | 0.0978379 | 0.101939 | 0.020131 | 17.3787
558.258 | 32.4545 | 0.427767 | 19.5719 | 0.241159 | 0.15436 | 0.0967965 | 0.101186 | 0.0204111 | 20.6136
559.222 | 36.9223 | 0.435043 | 23.468 | 0.231629 | 0.150405 | 0.0957716 | 0.100442 | 0.020697 | 24.502
560.187 | 40.3444 | 0.442506 | 28.0648 | 0.222651 | 0.146599 | 0.094763 | 0.0997059 | 0.020989 | 29.092
561.151 | 43.4982 | 0.450163 | 33.3802 | 0.214181 | 0.142935 | 0.09377 | 0.0989777 | 0.0212872 | 34.4016
562.115 | 46.3649 | 0.458019 | 39.3887 | 0.206185 | 0.139406 | 0.0927927 | 0.0982575 | 0.0215918 | 40.4049
563.079 | 48.7805 | 0.466081 | 46.0115 | 0.198626 | 0.136006 | 0.0918305 | 0.0975452 | 0.021903 | 47.0235
564.044 | 51.6513 | 0.474359 | 53.1012 | 0.191473 | 0.132729 | 0.0908831 | 0.0968405 | 0.022221 | 54.1097
565.008 | 57.0507 | 0.482857 | 60.4216 | 0.184699 | 0.129568 | 0.0899504 | 0.0961434 | 0.0225459 | 61.4273
565.972 | 65.8235 | 0.491584 | 67.6334 | 0.178277 | 0.126519 | 0.089032 | 0.0954539 | 0.022878 | 68.6371
566.936 | 73.1754 | 0.500549 | 74.2807 | 0.172183 | 0.123576 | 0.0881275 | 0.0947717 | 0.0232174 | 75.2832
567.9 | 78.8727 | 0.509762 | 79.8082 | 0.166395 | 0.120733 | 0.0872366 | 0.0940968 | 0.0235646 | 80.81
568.865 | 82.5968 | 0.519229 | 83.629 | 0.160893 | 0.117988 | 0.0863593 | 0.0934291 | 0.0239195 | 84.6309
569.829 | 84.637 | 0.528962 | 85.2614 | 0.155659 | 0.115335 | 0.0854951 | 0.0927685 | 0.0242825 | 86.2639
570.793 | 85.895 | 0.53897 | 84.4772 | 0.150675 | 0.11277 | 0.0846437 | 0.0921147 | 0.0246538 | 85.4811
571.757 | 83.4283 | 0.549263 | 81.3878 | 0.145926 | 0.11029 | 0.083805 | 0.091468 | 0.0250337 | 82.3936
572.722 | 72.7373 | 0.559853 | 76.4013 | 0.141398 | 0.10789 | 0.0829787 | 0.090828 | 0.0254224 | 77.4096
573.686 | 58.7647 | 0.570751 | 70.0835 | 0.137076 | 0.105568 | 0.0821645 | 0.0901946 | 0.0258203 | 71.0951
574.65 | 48.1723 | 0.581968 | 63.0138 | 0.13295 | 0.10332 | 0.0813623 | 0.0895679 | 0.0262276 | 64.0292
575.614 | 43.0856 | 0.593517 | 55.6872 | 0.129006 | 0.101142 | 0.0805717 | 0.0889476 | 0.0266445 | 56.707
576.579 | 40.9274 | 0.605413 | 48.4834 | 0.125234 | 0.0990328 | 0.0797926 | 0.0883338 | 0.0270716 | 49.5083
577.543 | 37.0229 | 0.617667 | 41.6742 | 0.121626 | 0.0969886 | 0.0790247 | 0.0877263 | 0.0275089 | 42.7047
578.507 | 30.322 | 0.630295 | 35.4355 | 0.118171 | 0.095007 | 0.0782679 | 0.0871251 | 0.0279569 | 36.4723
579.471 | 24.9911 | 0.643314 | 29.8686 | 0.11486 | 0.0930851 | 0.0775218 | 0.0865299 | 0.0284159 | 30.9123
580.436 | 22.0142 | 0.656737 | 25.0171 | 0.111687 | 0.0912211 | 0.0767863 | 0.0859409 | 0.0288863 | 26.0684
581.4 | 20.4812 | 0.670581 | 20.8765 | 0.108643 | 0.0894123 | 0.0760613 | 0.0853579 | 0.0293685 | 21.9359
582.364 | 19.633 | 0.684868 | 17.4082 | 0.105721 | 0.0876566 | 0.0753464 | 0.0847807 | 0.0298628 | 18.4765
583.328 | 19.8645 | 0.699611 | 14.5512 | 0.102915 | 0.0859521 | 0.0746417 | 0.0842094 | 0.0303697 | 15.6289
584.292 | 20.1599 | 0.714834 | 12.2298 | 0.10022 | 0.0842968 | 0.0739467 | 0.0836439 | 0.0308897 | 13.3176
585.257 | 20.2647 | 0.730557 | 10.3632 | 0.0976284 | 0.0826886 | 0.0732613 | 0.0830839 | 0.0314231 | 11.4619
586.221 | 19.9683 | 0.746799 | 8.873 | 0.0951362 | 0.0811261 | 0.0725855 | 0.0825297 | 0.0319703 | 9.98314
587.185 | 18.8263 | 0.763586 | 7.68613 | 0.0927381 | 0.0796073 | 0.071919 | 0.0819809 | 0.032532 | 8.8085
588.149 | 16.621 | 0.780944 | 6.73888 | 0.0904292 | 0.0781306 | 0.0712615 | 0.0814376 | 0.0331087 | 7.87419
589.114 | 14.0331 | 0.798895 | 5.97797 | 0.0882055 | 0.0766947 | 0.070613 | 0.0808996 | 0.0337008 | 7.12698
590.078 | 12.5405 | 0.817467 | 5.36008 | 0.0860627 | 0.0752979 | 0.0699734 | 0.080367 | 0.0343088 | 6.52355
591.042 | 12.0297 | 0.836693 | 4.85122 | 0.0839967 | 0.0739388 | 0.0693424 | 0.0798396 | 0.0349336 | 6.02996
592.006 | 11.5922 | 0.856598 | 4.42559 | 0.0820043 | 0.0726162 | 0.0687198 | 0.0793174 | 0.0355754 | 5.62042
592.971 | 11.5063 | 0.877216 | 4.06375 | 0.0800818 | 0.0713287 | 0.0681057 | 0.0788003 | 0.0362351 | 5.27552
593.935 | 11.6654 | 0.898585 | 3.75138 | 0.0782258 | 0.070075 | 0.0674996 | 0.0782882 | 0.0369134 | 4.98097
594.899 | 11.6766 | 0.920736 | 3.47812 | 0.0764338 | 0.0688541 | 0.0669017 | 0.0777811 | 0.0376108 | 4.72644
595.863 | 11.6013 | 0.943709 | 3.23631 | 0.0747025 | 0.0676648 | 0.0663117 | 0.0772789 | 0.0383281 | 4.50431
596.827 | 11.1325 | 0.967549 | 3.02032 | 0.0730291 | 0.0665059 | 0.0657294 | 0.0767815 | 0.0390662 | 4.30899
597.792 | 9.5315 | 0.992294 | 2.82603 | 0.0714114 | 0.0653766 | 0.0651547 | 0.0762889 | 0.0398257 | 4.13638
598.756 | 7.30704 | 1.01799 | 2.6502 | 0.0698468 | 0.0642758 | 0.0645876 | 0.075801 | 0.0406075 | 3.98332
599.72 | 5.78493 | 1.0447 | 2.49035 | 0.0683328 | 0.0632024 | 0.0640277 | 0.0753178 | 0.0414127 | 3.84734
600.684 | 5.61017 | 1.07245 | 2.34449 | 0.0668676 | 0.0621557 | 0.0634752 | 0.0748392 | 0.0422419 | 3.72652
601.649 | 6.2844 | 1.10132 | 2.21097 | 0.065449 | 0.0611348 | 0.0629298 | 0.0743652 | 0.0430962 | 3.61926
602.613 | 7.04779 | 1.13136 | 2.0884 | 0.0640748 | 0.0601387 | 0.0623913 | 0.0738956 | 0.0439768 | 3.52423
603.577 | 8.33751 | 1.16263 | 1.97562 | 0.0627436 | 0.0591668 | 0.0618598 | 0.0734305 | 0.0448845 | 3.44034
604.541 | 8.796 | 1.19521 | 1.87163 | 0.0614534 | 0.0582182 | 0.061335 | 0.0729697 | 0.0458206 | 3.36663
605.506 | 7.68098 | 1.22916 | 1.77551 | 0.0602023 | 0.0572922 | 0.0608168 | 0.0725132 | 0.0467864 | 3.30228
606.47 | 6.14689 | 1.26456 | 1.68653 | 0.0589892 | 0.0563881 | 0.0603052 | 0.0720611 | 0.0477828 | 3.24661
607.434 | 5.85396 | 1.30149 | 1.60399 | 0.0578124 | 0.0555053 | 0.0598 | 0.0716131 | 0.0488113 | 3.19903
608.398 | 8.08778 | 1.34006 | 1.52729 | 0.0566702 | 0.0546429 | 0.059301 | 0.0711693 | 0.0498735 | 3.159
609.362 | 9.53988 | 1.38033 | 1.45591 | 0.0555616 | 0.0538005 | 0.0588084 | 0.0707296 | 0.0509706 | 3.12611
610.327 | 7.62413 | 1.42243 | 1.38936 | 0.0544853 | 0.0529774 | 0.0583218 | 0.070294 | 0.0521042 | 3.09997
611.291 | 3.60281 | 1.46647 | 1.32722 | 0.0534397 | 0.052173 | 0.0578412 | 0.0698623 | 0.0532761 | 3.08028
612.255 | 0.641701 | 1.51255 | 1.26912 | 0.0524241 | 0.0513868 | 0.0573666 | 0.0694346 | 0.0544879 | 3.06677
613.219 | 0.814204 | 1.56082 | 1.21472 | 0.051437 | 0.0506182 | 0.0568978 | 0.0690109 | 0.0557413 | 3.05924
614.184 | 3.42167 | 1.6114 | 1.16371 | 0.0504775 | 0.0498667 | 0.0564346 | 0.068591 | 0.0570386 | 3.05752
615.148 | 5.73526 | 1.66444 | 1.11582 | 0.0495447 | 0.0491318 | 0.0559772 | 0.0681749 | 0.0583814 | 3.06147
616.112 | 7.73221 | 1.72011 | 1.0708 | 0.0486374 | 0.048413 | 0.0555252 | 0.0677626 | 0.0597722 | 3.07102
617.076 | 8.42635 | 1.77858 | 1.02843 | 0.0477547 | 0.0477098 | 0.0550787 | 0.067354 | 0.0612133 | 3.08612
618.041 | 7.39406 | 1.84003 | 0.988511 | 0.0468959 | 0.0470219 | 0.0546376 | 0.0669491 | 0.0627069 | 3.10676
619.005 | 5.11525 | 1.90468 | 0.950853 | 0.0460601 | 0.0463487 | 0.0542017 | 0.0665479 | 0.0642557 | 3.13295
619.969 | 3.27157 | 1.97275 | 0.915288 | 0.0452463 | 0.0456898 | 0.053771 | 0.0661502 | 0.0658627 | 3.16476
620.933 | 1.77107 | 2.04446 | 0.881672 | 0.0444539 | 0.0450449 | 0.0533454 | 0.0657561 | 0.0675305 | 3.20227
621.898 | 1.14106 | 2.1201 | 0.849862 | 0.0436821 | 0.0444135 | 0.0529249 | 0.0653655 | 0.0692622 | 3.24561
622.862 | 2.14487 | 2.19997 | 0.819729 | 0.0429302 | 0.0437953 | 0.0525093 | 0.0649783 | 0.0710615 | 3.29497
623.826 | 4.3284 | 2.28436 | 0.791164 | 0.0421976 | 0.0431899 | 0.0520986 | 0.0645946 | 0.0729314 | 3.35054
624.79 | 6.32634 | 2.37365 | 0.764057 | 0.0414836 | 0.0425969 | 0.0516927 | 0.0642143 | 0.074876 | 3.41257
625.755 | 6.91887 | 2.46824 | 0.73831 | 0.0407874 | 0.0420161 | 0.0512914 | 0.0638373 | 0.0768994 | 3.48138
626.719 | 6.19865 | 2.56856 | 0.713838 | 0.0401087 | 0.041447 | 0.0508949 | 0.0634636 | 0.0790055 | 3.55732
627.683 | 5.46854 | 2.67513 | 0.690556 | 0.0394467 | 0.0408895 | 0.050503 | 0.0630932 | 0.0811991 | 3.64082
628.647 | 5.01669 | 2.78855 | 0.668387 | 0.038801 | 0.040343 | 0.0501155 | 0.062726 | 0.0834854 | 3.73241
629.611 | 4.72978 | 2.90946 | 0.647265 | 0.038171 | 0.0398075 | 0.0497324 | 0.0623621 | 0.085869 | 3.83267
630.576 | 4.41725 | 3.03867 | 0.627124 | 0.0375562 | 0.0392826 | 0.0493538 | 0.0620013 | 0.088356 | 3.94234
631.54 | 4.35642 | 3.17713 | 0.607903 | 0.0369561 | 0.0387679 | 0.0489794 | 0.0616435 | 0.0909526 | 4.06233
632.504 | 4.89212 | 3.32591 | 0.58955 | 0.0363703 | 0.0382633 | 0.0486093 | 0.0612889 | 0.0936647 | 4.19366
633.468 | 5.70542 | 3.48639 | 0.572011 | 0.0357984 | 0.0377685 | 0.0482434 | 0.0609374 | 0.0964995 | 4.33765
634.433 | 6.36519 | 3.66021 | 0.555239 | 0.0352397 | 0.0372832 | 0.0478816 | 0.0605888 | 0.099465 | 4.49591
635.397 | 6.4307 | 3.84932 | 0.539193 | 0.0346941 | 0.0368072 | 0.0475238 | 0.0602432 | 0.102569 | 4.67035
636.361 | 6.18334 | 4.05619 | 0.523829 | 0.034161 | 0.0363403 | 0.04717 | 0.0599006 | 0.105819 | 4.86341
637.325 | 6.4762 | 4.28382 | 0.509109 | 0.03364 | 0.0358821 | 0.0468202 | 0.0595609 | 0.109226 | 5.07806
638.289 | 7.96126 | 4.53583 | 0.494999 | 0.033131 | 0.0354326 | 0.0464742 | 0.059224 | 0.1128 | 5.31789
639.254 | 10.3097 | 4.81669 | 0.481466 | 0.0326334 | 0.0349914 | 0.0461321 | 0.0588901 | 0.116552 | 5.58736
640.218 | 13.1359 | 5.13187 | 0.468478 | 0.0321468 | 0.0345584 | 0.0457937 | 0.0585589 | 0.120493 | 5.8919
641.182 | 16.5823 | 5.48783 | 0.456007 | 0.0316711 | 0.0341335 | 0.045459 | 0.0582305 | 0.124636 | 6.23797
642.146 | 18.8247 | 5.89241 | 0.444026 | 0.0312059 | 0.0337163 | 0.045128 | 0.0579049 | 0.128996 | 6.63339
643.111 | 18.3459 | 6.35493 | 0.432508 | 0.0307508 | 0.0333067 | 0.0448005 | 0.0575819 | 0.133589 | 7.08746
644.075 | 14.4881 | 6.88611 | 0.421432 | 0.0303056 | 0.0329045 | 0.0444767 | 0.0572617 | 0.138429 | 7.61092
645.039 | 12.8159 | 7.49854 | 0.410775 | 0.02987 | 0.0325096 | 0.0441563 | 0.0569442 | 0.143537 | 8.21633
646.003 | 14.2003 | 8.20659 | 0.400515 | 0.0294437 | 0.0321216 | 0.0438394 | 0.0566292 | 0.148931 | 8.91807
646.968 | 15.5552 | 9.02617 | 0.390634 | 0.0290265 | 0.0317407 | 0.0435258 | 0.0563169 | 0.154633 | 9.73205
647.932 | 15.8349 | 9.9751 | 0.381114 | 0.0286181 | 0.0313664 | 0.0432157 | 0.0560071 | 0.160668 | 10.6761
648.896 | 15.4865 | 11.0727 | 0.371935 | 0.0282182 | 0.0309987 | 0.0429088 | 0.0556999 | 0.167061 | 11.7696
649.86 | 15.2999 | 12.3393 | 0.363084 | 0.0278267 | 0.0306375 | 0.0426051 | 0.0553952 | 0.173841 | 13.0327
650.824 | 14.9642 | 13.796 | 0.354545 | 0.0274432 | 0.0302825 | 0.0423047 | 0.0550931 | 0.18104 | 14.4867
651.789 | 14.7911 | 15.4645 | 0.346301 | 0.0270676 | 0.0299336 | 0.0420075 | 0.0547933 | 0.188693 | 16.1533
652.753 | 15.3821 | 17.3653 | 0.338342 | 0.0266997 | 0.0295908 | 0.0417133 | 0.054496 | 0.196839 | 18.0529
653.717 | 16.4886 | 19.5178 | 0.330653 | 0.0263392 | 0.0292538 | 0.0414223 | 0.0542012 | 0.205519 | 20.2052
654.682 | 17.914 | 21.9396 | 0.323222 | 0.0259859 | 0.0289225 | 0.0411342 | 0.0539086 | 0.214784 | 22.6275
655.646 | 20.0246 | 24.6437 | 0.316039 | 0.0256397 | 0.0285968 | 0.0408492 | 0.0536185 | 0.224685 | 25.3331
656.61 | 23.2878 | 27.6395 | 0.309093 | 0.0253004 | 0.0282766 | 0.0405671 | 0.0533307 | 0.23528 | 28.3314
657.574 | 27.1572 | 30.9307 | 0.302371 | 0.0249678 | 0.0279617 | 0.040288 | 0.0530452 | 0.246639 | 31.626
658.538 | 31.9473 | 34.5129 | 0.295867 | 0.0246417 | 0.027652 | 0.0400117 | 0.052762 | 0.258832 | 35.2127
659.503 | 36.1091 | 38.3743 | 0.289569 | 0.0243219 | 0.0273475 | 0.0397382 | 0.0524811 | 0.271944 | 39.0797
660.467 | 38.4115 | 42.4935 | 0.28347 | 0.0240083 | 0.0270479 | 0.0394675 | 0.0522024 | 0.28607 | 43.2057
661.431 | 39.3877 | 46.8361 | 0.277561 | 0.0237007 | 0.0267533 | 0.0391996 | 0.0519259 | 0.301314 | 47.5566
662.395 | 41.867 | 51.3562 | 0.271835 | 0.023399 | 0.0264634 | 0.0389344 | 0.0516516 | 0.317797 | 52.0863
663.36 | 46.9056 | 55.9923 | 0.266284 | 0.023103 | 0.0261782 | 0.0386719 | 0.0513794 | 0.335657 | 56.7335
664.324 | 53.2972 | 60.6642 | 0.260901 | 0.0228126 | 0.0258976 | 0.038412 | 0.0511094 | 0.355046 | 61.4183
665.288 | 60.64 | 65.2739 | 0.255679 | 0.0225277 | 0.0256215 | 0.0381547 | 0.0508416 | 0.376144 | 66.0428
666.252 | 68.4105 | 69.7032 | 0.250611 | 0.022248 | 0.0253498 | 0.0379 | 0.0505758 | 0.399157 | 70.489
667.216 | 74.9696 | 73.8133 | 0.245693 | 0.0219735 | 0.0250824 | 0.0376479 | 0.0503121 | 0.424317 | 74.6184
668.181 | 78.8341 | 77.4526 | 0.240918 | 0.0217041 | 0.0248191 | 0.0373982 | 0.0500504 | 0.451896 | 78.2794
669.145 | 80.3295 | 80.4637 | 0.236281 | 0.0214396 | 0.02456 | 0.037151 | 0.0497908 | 0.482216 | 81.3152
670.109 | 82.2464 | 82.6975 | 0.231776 | 0.0211799 | 0.024305 | 0.0369063 | 0.0495332 | 0.515638 | 83.5769
671.073 | 84.6019 | 84.0322 | 0.227398 | 0.0209249 | 0.0240539 | 0.036664 | 0.0492776 | 0.552601 | 84.9432
672.038 | 86.0409 | 84.3898 | 0.223143 | 0.0206744 | 0.0238066 | 0.036424 | 0.049024 | 0.59363 | 85.3365
673.002 | 85.7676 | 83.7484 | 0.219006 | 0.0204284 | 0.0235631 | 0.0361864 | 0.0487723 | 0.639342 | 84.7357
673.966 | 83.5665 | 82.1468 | 0.214983 | 0.0201868 | 0.0233234 | 0.0359512 | 0.0485226 | 0.69052 | 83.1803
674.93 | 79.9464 | 79.6769 | 0.211069 | 0.0199494 | 0.0230873 | 0.0357182 | 0.0482747 | 0.748161 | 80.7632
675.895 | 74.0865 | 76.4707 | 0.207262 | 0.0197163 | 0.0228548 | 0.0354874 | 0.0480288 | 0.813566 | 77.6177
676.859 | 67.9417 | 72.681 | 0.203556 | 0.0194871 | 0.0226257 | 0.0352589 | 0.0477847 | 0.888546 | 73.8982
677.823 | 62.4237 | 68.4643 | 0.199948 | 0.019262 | 0.0224001 | 0.0350326 | 0.0475425 | 0.97568 | 69.7642
678.787 | 57.7356 | 63.9706 | 0.196436 | 0.0190407 | 0.0221778 | 0.0348085 | 0.0473021 | 1.0787 | 65.3691
679.751 | 53.8925 | 59.3319 | 0.193015 | 0.0188232 | 0.0219589 | 0.0345865 | 0.0470636 | 1.20316 | 60.8505
680.716 | 51.4266 | 54.6607 | 0.189683 | 0.0186094 | 0.0217431 | 0.0343666 | 0.0468268 | 1.35716 | 56.3291
681.68 | 49.6617 | 50.0508 | 0.186436 | 0.0183992 | 0.0215305 | 0.0341488 | 0.0465919 | 1.55236 | 51.9103
682.644 | 46.6691 | 45.5758 | 0.183271 | 0.0181926 | 0.0213211 | 0.0339331 | 0.0463586 | 1.80507 | 47.684
683.609 | 42.3172 | 41.2925 | 0.180186 | 0.0179894 | 0.0211146 | 0.0337193 | 0.0461272 | 2.13722 | 43.7289
684.573 | 38.3241 | 37.2444 | 0.177179 | 0.0177896 | 0.0209111 | 0.0335077 | 0.0458974 | 2.57671 | 40.1164
685.537 | 35.9929 | 33.4609 | 0.174246 | 0.0175932 | 0.0207106 | 0.033298 | 0.0456694 | 3.15726 | 36.9097
686.501 | 35.48 | 29.9607 | 0.171385 | 0.0173999 | 0.0205129 | 0.0330902 | 0.045443 | 3.91666 | 34.1652
687.465 | 35.0424 | 26.7541 | 0.168594 | 0.0172098 | 0.0203181 | 0.0328844 | 0.0452184 | 4.89316 | 31.9315
688.43 | 34.753 | 23.8422 | 0.165871 | 0.0170229 | 0.020126 | 0.0326806 | 0.0449954 | 6.12086 | 30.2437
689.394 | 33.8503 | 21.2196 | 0.163212 | 0.0168389 | 0.0199366 | 0.0324785 | 0.044774 | 7.62296 | 29.1198
690.358 | 31.908 | 18.8765 | 0.160618 | 0.0166579 | 0.0197499 | 0.0322784 | 0.0445543 | 9.4035 | 28.5538
691.322 | 29.4168 | 16.7977 | 0.158084 | 0.0164798 | 0.0195658 | 0.0320801 | 0.0443362 | 11.4397 | 28.5079
692.287 | 27.6948 | 14.9652 | 0.15561 | 0.0163046 | 0.0193842 | 0.0318837 | 0.0441197 | 13.6716 | 28.9041
693.251 | 27.1562 | 13.3594 | 0.153193 | 0.0161321 | 0.0192052 | 0.031689 | 0.0439048 | 15.9896 | 29.6132
694.215 | 27.4707 | 11.9592 | 0.150833 | 0.0159624 | 0.0190287 | 0.0314961 | 0.0436914 | 18.2223 | 30.4425
695.179 | 28.6605 | 10.7429 | 0.148526 | 0.0157953 | 0.0188545 | 0.031305 | 0.0434796 | 20.1314 | 31.1323
696.144 | 30.2234 | 9.68987 | 0.146272 | 0.0156308 | 0.0186827 | 0.0311156 | 0.0432693 | 21.4374 | 31.3823
697.108 | 30.9344 | 8.77978 | 0.144069 | 0.0154689 | 0.0185133 | 0.0309279 | 0.0430605 | 21.9 | 30.9318
698.072 | 30.0464 | 7.99372 | 0.141914 | 0.0153095 | 0.0183462 | 0.0307419 | 0.0428533 | 21.4226 | 29.6655
699.036 | 27.9864 | 7.31459 | 0.139808 | 0.0151525 | 0.0181813 | 0.0305576 | 0.0426475 | 20.1047 | 27.6657
700 | 25.9032 | 6.72674 | 0.137749 | 0.014998 | 0.0180186 | 0.0303749 | 0.0424432 | 18.1885 | 25.1588
700.965 | 23.2944 | 6.21633 | 0.135734 | 0.0148458 | 0.0178581 | 0.0301938 | 0.0422404 | 15.9525 | 22.4097
701.929 | 21.4744 | 5.77143 | 0.133764 | 0.0146959 | 0.0176998 | 0.0300144 | 0.042039 | 13.6347 | 19.6444
702.893 | 21.4603 | 5.3816 | 0.131836 | 0.0145482 | 0.0175435 | 0.0298366 | 0.0418391 | 11.4054 | 17.0226
703.857 | 23.2148 | 5.038 | 0.129949 | 0.0144028 | 0.0173893 | 0.0296603 | 0.0416406 | 9.37275 | 14.6438
704.822 | 23.2454 | 4.73326 | 0.128102 | 0.0142595 | 0.0172371 | 0.0294856 | 0.0414435 | 7.59659 | 12.5604
705.786 | 19.1922 | 4.46114 | 0.126295 | 0.0141184 | 0.0170869 | 0.0293125 | 0.0412478 | 6.09913 | 10.7883
706.75 | 15.7844 | 4.2165 | 0.124525 | 0.0139793 | 0.0169387 | 0.0291408 | 0.0410535 | 4.87556 | 9.31769
707.714 | 16.2734 | 3.99515 | 0.122793 | 0.0138423 | 0.0167923 | 0.0289707 | 0.0408605 | 3.90284 | 8.12125
708.678 | 19.4975 | 3.79363 | 0.121096 | 0.0137073 | 0.0166479 | 0.028802 | 0.0406689 | 3.14668 | 7.16124
709.643 | 21.5855 | 3.6091 | 0.119434 | 0.0135742 | 0.0165053 | 0.0286348 | 0.0404786 | 2.56863 | 6.39635
710.607 | 19.5836 | 3.43929 | 0.117806 | 0.0134431 | 0.0163646 | 0.0284691 | 0.0402897 | 2.13111 | 5.78677
711.571 | 15.7925 | 3.2823 | 0.116211 | 0.0133139 | 0.0162256 | 0.0283048 | 0.0401021 | 1.80047 | 5.29693
712.535 | 13.7168 | 3.13658 | 0.114648 | 0.0131865 | 0.0160884 | 0.0281419 | 0.0399158 | 1.54882 | 4.89738
713.5 | 13.3247 | 3.00088 | 0.113117 | 0.013061 | 0.0159529 | 0.0279804 | 0.0397308 | 1.3544 | 4.56512
714.464 | 13.0523 | 2.87413 | 0.111616 | 0.0129372 | 0.0158192 | 0.0278203 | 0.0395471 | 1.20096 | 4.28283
715.428 | 11.5262 | 2.75542 | 0.110144 | 0.0128152 | 0.0156871 | 0.0276616 | 0.0393646 | 1.0769 | 4.03799
716.392 | 8.81486 | 2.64403 | 0.108702 | 0.0126949 | 0.0155566 | 0.0275042 | 0.0391834 | 0.974166 | 3.82184
717.357 | 7.51969 | 2.5393 | 0.107288 | 0.0125763 | 0.0154278 | 0.0273482 | 0.0390035 | 0.887261 | 3.62821
718.321 | 9.01011 | 2.44066 | 0.105901 | 0.0124593 | 0.0153006 | 0.0271935 | 0.0388248 | 0.812445 | 3.45278
719.285 | 10.2499 | 2.34763 | 0.10454 | 0.012344 | 0.0151749 | 0.0270401 | 0.0386473 | 0.747178 | 3.29256
720.249 | 9.61146 | 2.25978 | 0.103206 | 0.0122303 | 0.0150508 | 0.026888 | 0.038471 | 0.689655 | 3.14528
721.214 | 7.97844 | 2.17671 | 0.101897 | 0.0121181 | 0.0149282 | 0.0267371 | 0.038296 | 0.638566 | 3.00925
722.178 | 6.9595 | 2.09809 | 0.100613 | 0.0120074 | 0.014807 | 0.0265876 | 0.0381221 | 0.592935 | 2.88316
723.142 | 5.29558 | 2.0236 | 0.099353 | 0.0118983 | 0.0146874 | 0.0264393 | 0.0379494 | 0.551981 | 2.76591
724.106 | 4.60047 | 1.95295 | 0.0981164 | 0.0117906 | 0.0145692 | 0.0262922 | 0.0377779 | 0.515074 | 2.65657
725.071 | 6.93367 | 1.88588 | 0.0969028 | 0.0116845 | 0.0144524 | 0.0261463 | 0.0376075 | 0.481705 | 2.55438
726.035 | 10.9297 | 1.82217 | 0.0957116 | 0.0115797 | 0.014337 | 0.0260017 | 0.0374383 | 0.451435 | 2.45868
726.999 | 13.6631 | 1.76159 | 0.094542 | 0.0114763 | 0.014223 | 0.0258582 | 0.0372702 | 0.423894 | 2.36885
727.963 | 12.9575 | 1.70394 | 0.0933939 | 0.0113743 | 0.0141104 | 0.025716 | 0.0371033 | 0.398771 | 2.28441
728.927 | 10.3368 | 1.64904 | 0.0922666 | 0.0112737 | 0.013999 | 0.0255749 | 0.0369374 | 0.375792 | 2.20488
729.892 | 8.33313 | 1.59671 | 0.0911594 | 0.0111744 | 0.013889 | 0.025435 | 0.0367727 | 0.354721 | 2.12986
730.856 | 6.61398 | 1.54681 | 0.0900721 | 0.0110764 | 0.0137803 | 0.0252962 | 0.0366091 | 0.335358 | 2.059
731.82 | 5.77484 | 1.49918 | 0.0890042 | 0.0109797 | 0.0136729 | 0.0251585 | 0.0364466 | 0.317523 | 1.99196
732.784 | 6.78063 | 1.45369 | 0.087955 | 0.0108842 | 0.0135667 | 0.025022 | 0.0362851 | 0.301059 | 1.92846
733.749 | 9.30291 | 1.41022 | 0.0869243 | 0.01079 | 0.0134617 | 0.0248865 | 0.0361247 | 0.285834 | 1.86824
734.713 | 11.1271 | 1.36865 | 0.0859117 | 0.010697 | 0.0133579 | 0.0247522 | 0.0359654 | 0.271727 | 1.81106
735.677 | 12.4666 | 1.32887 | 0.0849165 | 0.0106052 | 0.0132554 | 0.024619 | 0.0358071 | 0.258629 | 1.7567
736.641 | 13.2997 | 1.29079 | 0.0839386 | 0.0105145 | 0.013154 | 0.0244868 | 0.0356499 | 0.24645 | 1.70498
737.606 | 13.3766 | 1.2543 | 0.0829775 | 0.0104251 | 0.0130538 | 0.0243557 | 0.0354937 | 0.235105 | 1.65571
738.57 | 12.8432 | 1.21932 | 0.0820327 | 0.0103367 | 0.0129547 | 0.0242256 | 0.0353385 | 0.22452 | 1.60873
739.534 | 12.0172 | 1.18577 | 0.081104 | 0.0102495 | 0.0128567 | 0.0240966 | 0.0351844 | 0.214631 | 1.56389
740.498 | 10.0983 | 1.15357 | 0.080191 | 0.0101634 | 0.0127599 | 0.0239686 | 0.0350312 | 0.205376 | 1.52106
741.462 | 8.11082 | 1.12266 | 0.0792932 | 0.0100784 | 0.0126641 | 0.0238416 | 0.0348791 | 0.196704 | 1.48012
742.427 | 7.47837 | 1.09296 | 0.0784105 | 0.0099944 | 0.0125694 | 0.0237156 | 0.0347279 | 0.188566 | 1.44095
743.391 | 7.85739 | 1.06442 | 0.0775425 | 0.00991147 | 0.0124758 | 0.0235907 | 0.0345777 | 0.180921 | 1.40344
744.355 | 7.85451 | 1.03696 | 0.0766886 | 0.00982957 | 0.0123832 | 0.0234666 | 0.0344285 | 0.173729 | 1.36749
745.319 | 6.36003 | 1.01056 | 0.0758489 | 0.00974868 | 0.0122917 | 0.0233436 | 0.0342803 | 0.166955 | 1.33302
746.284 | 4.62728 | 0.985134 | 0.0750229 | 0.00966879 | 0.0122011 | 0.0232216 | 0.034133 | 0.160569 | 1.29995
747.248 | 5.46031 | 0.96065 | 0.0742103 | 0.00958986 | 0.0121115 | 0.0231005 | 0.0339866 | 0.154539 | 1.26819
748.212 | 8.74784 | 0.937063 | 0.0734108 | 0.00951191 | 0.012023 | 0.0229803 | 0.0338412 | 0.148842 | 1.23767
749.176 | 11.6208 | 0.914329 | 0.0726242 | 0.0094349 | 0.0119354 | 0.0228611 | 0.0336967 | 0.143453 | 1.20833
750.141 | 13.6079 | 0.892403 | 0.07185 | 0.00935882 | 0.0118487 | 0.0227428 | 0.0335532 | 0.13835 | 1.18011
751.105 | 14.59 | 0.871254 | 0.0710883 | 0.00928366 | 0.011763 | 0.0226254 | 0.0334105 | 0.133513 | 1.15294
752.069 | 13.7981 | 0.850843 | 0.0703386 | 0.0092094 | 0.0116782 | 0.0225089 | 0.0332688 | 0.128925 | 1.12677
753.033 | 8.42821 | 0.831134 | 0.0696006 | 0.00913602 | 0.0115944 | 0.0223934 | 0.033128 | 0.124568 | 1.10155
753.997 | 5.23165 | 0.812099 | 0.0688742 | 0.00906353 | 0.0115114 | 0.0222787 | 0.032988 | 0.120428 | 1.07724
754.962 | 6.93064 | 0.793707 | 0.0681592 | 0.00899189 | 0.0114293 | 0.0221649 | 0.032849 | 0.11649 | 1.05379
755.926 | 10.3631 | 0.775927 | 0.0674551 | 0.00892109 | 0.0113481 | 0.0220519 | 0.0327108 | 0.112741 | 1.03116
756.89 | 12.444 | 0.758736 | 0.066762 | 0.00885113 | 0.0112677 | 0.0219398 | 0.0325735 | 0.10917 | 1.0093
757.854 | 12.3343 | 0.742107 | 0.0660794 | 0.00878199 | 0.0111883 | 0.0218286 | 0.032437 | 0.105766 | 0.988189
758.819 | 11.7522 | 0.726014 | 0.0654073 | 0.00871365 | 0.0111096 | 0.0217182 | 0.0323014 | 0.102517 | 0.967782
759.783 | 11.0611 | 0.710437 | 0.0647453 | 0.00864611 | 0.0110318 | 0.0216087 | 0.0321667 | 0.0994163 | 0.948052
760.747 | 10.5014 | 0.695354 | 0.0640934 | 0.00857935 | 0.0109547 | 0.0214999 | 0.0320328 | 0.0964533 | 0.928967
761.711 | 10.2849 | 0.680742 | 0.0634512 | 0.00851336 | 0.0108785 | 0.021392 | 0.0318997 | 0.0936201 | 0.910497
762.676 | 10.4866 | 0.666584 | 0.0628187 | 0.00844813 | 0.0108031 | 0.0212849 | 0.0317675 | 0.0909099 | 0.892617
763.64 | 11.1621 | 0.652862 | 0.0621956 | 0.00838365 | 0.0107285 | 0.0211786 | 0.0316361 | 0.0883155 | 0.8753
764.604 | 12.6702 | 0.639555 | 0.0615816 | 0.0083199 | 0.0106546 | 0.0210731 | 0.0315055 | 0.0858299 | 0.85852
765.568 | 14.5361 | 0.626651 | 0.0609767 | 0.00825688 | 0.0105815 | 0.0209684 | 0.0313757 | 0.0834479 | 0.842258
766.533 | 14.9349 | 0.614131 | 0.0603807 | 0.00819457 | 0.0105091 | 0.0208645 | 0.0312467 | 0.0811633 | 0.82649
767.497 | 13.5324 | 0.601979 | 0.0597934 | 0.00813296 | 0.0104375 | 0.0207613 | 0.0311184 | 0.0789709 | 0.811194
768.461 | 11.8884 | 0.590185 | 0.0592146 | 0.00807204 | 0.0103666 | 0.0206589 | 0.030991 | 0.0768662 | 0.796354
769.425 | 11.5496 | 0.578732 | 0.0586442 | 0.00801181 | 0.0102965 | 0.0205573 | 0.0308644 | 0.0748443 | 0.78195
770.389 | 12.5847 | 0.567606 | 0.0580819 | 0.00795224 | 0.010227 | 0.0204564 | 0.0307385 | 0.0729008 | 0.767963
771.354 | 13.9757 | 0.556798 | 0.0575277 | 0.00789334 | 0.0101582 | 0.0203562 | 0.0306134 | 0.071032 | 0.754379
772.318 | 15.3665 | 0.546295 | 0.0569814 | 0.0078351 | 0.0100902 | 0.0202568 | 0.0304891 | 0.069234 | 0.741181
773.282 | 16.1366 | 0.536083 | 0.0564428 | 0.00777749 | 0.0100228 | 0.0201581 | 0.0303655 | 0.0675031 | 0.728353
774.246 | 16.8108 | 0.526155 | 0.0559119 | 0.00772051 | 0.00995606 | 0.0200601 | 0.0302427 | 0.0658364 | 0.715883
775.211 | 17.8999 | 0.5165 | 0.0553884 | 0.00766416 | 0.00989001 | 0.0199629 | 0.0301206 | 0.0642306 | 0.703756
776.175 | 18.1809 | 0.507105 | 0.0548721 | 0.00760842 | 0.00982461 | 0.0198663 | 0.0299992 | 0.0626825 | 0.691958
777.139 | 17.1056 | 0.497965 | 0.0543631 | 0.0075533 | 0.00975986 | 0.0197704 | 0.0298786 | 0.0611897 | 0.68048
778.103 | 15.1518 | 0.489068 | 0.0538612 | 0.00749877 | 0.00969575 | 0.0196753 | 0.0297587 | 0.0597496 | 0.669308
779.068 | 11.5249 | 0.480406 | 0.0533661 | 0.00744482 | 0.00963226 | 0.0195808 | 0.0296396 | 0.0583595 | 0.658429
780.032 | 6.64251 | 0.471972 | 0.0528778 | 0.00739145 | 0.0095694 | 0.019487 | 0.0295211 | 0.0570174 | 0.647837
780.996 | 3.29196 | 0.463758 | 0.0523962 | 0.00733866 | 0.00950716 | 0.0193938 | 0.0294034 | 0.0557209 | 0.637518
781.96 | 5.10948 | 0.455754 | 0.0519212 | 0.00728643 | 0.00944551 | 0.0193014 | 0.0292863 | 0.054468 | 0.627463
782.924 | 9.73492 | 0.447956 | 0.0514526 | 0.00723476 | 0.00938447 | 0.0192096 | 0.02917 | 0.053257 | 0.617665
783.889 | 12.2196 | 0.440356 | 0.0509903 | 0.00718363 | 0.00932401 | 0.0191184 | 0.0290543 | 0.0520858 | 0.608113
784.853 | 12.3913 | 0.432946 | 0.0505341 | 0.00713304 | 0.00926414 | 0.0190279 | 0.0289393 | 0.0509527 | 0.598797
785.817 | 11.9582 | 0.425722 | 0.0500841 | 0.00708299 | 0.00920484 | 0.018938 | 0.0288251 | 0.0498562 | 0.589713
786.781 | 11.8567 | 0.418676 | 0.0496401 | 0.00703346 | 0.00914611 | 0.0188488 | 0.0287114 | 0.0487947 | 0.580851
787.746 | 11.858 | 0.411803 | 0.0492019 | 0.00698445 | 0.00908794 | 0.0187602 | 0.0285985 | 0.0477665 | 0.572202
788.71 | 12.2713 | 0.405098 | 0.0487695 | 0.00693595 | 0.00903032 | 0.0186722 | 0.0284862 | 0.0467706 | 0.563762
789.674 | 13.588 | 0.398554 | 0.0483428 | 0.00688795 | 0.00897325 | 0.0185849 | 0.0283746 | 0.0458054 | 0.555523
790.638 | 14.7939 | 0.392167 | 0.0479217 | 0.00684045 | 0.00891672 | 0.0184981 | 0.0282636 | 0.0448697 | 0.547477
791.603 | 15.7934 | 0.385932 | 0.047506 | 0.00679344 | 0.00886072 | 0.018412 | 0.0281533 | 0.0439625 | 0.53962
792.567 | 16.8404 | 0.379844 | 0.0470958 | 0.00674691 | 0.00880525 | 0.0183264 | 0.0280436 | 0.0430824 | 0.531945
793.531 | 17.3437 | 0.373899 | 0.0466908 | 0.00670085 | 0.00875029 | 0.0182415 | 0.0279346 | 0.0422284 | 0.524445
794.495 | 16.1692 | 0.368091 | 0.046291 | 0.00665527 | 0.00869585 | 0.0181571 | 0.0278262 | 0.0413995 | 0.517116
795.46 | 14.6099 | 0.362418 | 0.0458963 | 0.00661015 | 0.00864191 | 0.0180733 | 0.0277184 | 0.0405949 | 0.509953
796.424 | 12.7101 | 0.356874 | 0.0455066 | 0.00656549 | 0.00858847 | 0.0179901 | 0.0276113 | 0.0398133 | 0.502949
797.388 | 10.7379 | 0.351457 | 0.0451219 | 0.00652128 | 0.00853553 | 0.0179075 | 0.0275048 | 0.0390541 | 0.496102
798.352 | 9.37777 | 0.346161 | 0.0447421 | 0.00647752 | 0.00848308 | 0.0178255 | 0.0273989 | 0.0383165 | 0.489405
799.317 | 9.77304 | 0.340983 | 0.044367 | 0.00643419 | 0.00843111 | 0.017744 | 0.0272936 | 0.0375994 | 0.482853
800.281 | 10.7685 | 0.335921 | 0.0439966 | 0.00639129 | 0.00837961 | 0.017663 | 0.0271889 | 0.0369023 | 0.476443
801.245 | 11.2325 | 0.330971 | 0.0436308 | 0.00634883 | 0.00832859 | 0.0175826 | 0.0270848 | 0.0362244 | 0.470171
802.209 | 11.1724 | 0.326128 | 0.0432696 | 0.00630678 | 0.00827802 | 0.0175028 | 0.0269813 | 0.035565 | 0.464032
803.173 | 10.863 | 0.321392 | 0.0429128 | 0.00626515 | 0.00822792 | 0.0174235 | 0.0268784 | 0.0349234 | 0.458023
804.138 | 10.4262 | 0.316757 | 0.0425605 | 0.00622394 | 0.00817828 | 0.0173447 | 0.0267761 | 0.034299 | 0.452139
805.102 | 9.87647 | 0.312221 | 0.0422124 | 0.00618312 | 0.00812907 | 0.0172665 | 0.0266743 | 0.0336911 | 0.446378
806.066 | 9.1438 | 0.307782 | 0.0418686 | 0.00614271 | 0.00808032 | 0.0171888 | 0.0265732 | 0.0330993 | 0.440735
807.03 | 8.37345 | 0.303437 | 0.041529 | 0.0061027 | 0.008032 | 0.0171117 | 0.0264726 | 0.032523 | 0.435208
807.995 | 8.19168 | 0.299183 | 0.0411935 | 0.00606307 | 0.00798411 | 0.017035 | 0.0263726 | 0.0319614 | 0.429792
808.959 | 8.69923 | 0.295017 | 0.040862 | 0.00602383 | 0.00793665 | 0.0169589 | 0.0262731 | 0.0314144 | 0.424486
809.923 | 9.54007 | 0.290938 | 0.0405346 | 0.00598496 | 0.00788961 | 0.0168832 | 0.0261743 | 0.0308812 | 0.419286
810.887 | 10.1997 | 0.286942 | 0.040211 | 0.00594647 | 0.00784298 | 0.0168081 | 0.0260759 | 0.0303615 | 0.414188
811.851 | 10.7855 | 0.283029 | 0.0398913 | 0.00590836 | 0.00779677 | 0.0167335 | 0.0259782 | 0.0298548 | 0.409192
812.816 | 10.5449 | 0.279194 | 0.0395754 | 0.00587061 | 0.00775097 | 0.0166593 | 0.0258809 | 0.0293607 | 0.404292
813.78 | 8.96156 | 0.275437 | 0.0392633 | 0.00583321 | 0.00770557 | 0.0165857 | 0.0257843 | 0.0288787 | 0.399487
814.744 | 6.93326 | 0.271755 | 0.0389548 | 0.00579618 | 0.00766056 | 0.0165125 | 0.0256881 | 0.0284084 | 0.394775
815.708 | 5.21162 | 0.268146 | 0.0386499 | 0.00575949 | 0.00761595 | 0.0164399 | 0.0255925 | 0.0279496 | 0.390153
816.673 | 4.08245 | 0.264608 | 0.0383486 | 0.00572315 | 0.00757173 | 0.0163677 | 0.0254974 | 0.0275018 | 0.385618
817.637 | 3.66697 | 0.26114 | 0.0380508 | 0.00568716 | 0.00752789 | 0.016296 | 0.0254029 | 0.0270646 | 0.381169
818.601 | 4.05413 | 0.257739 | 0.0377565 | 0.0056515 | 0.00748444 | 0.0162247 | 0.0253089 | 0.0266378 | 0.376803
819.565 | 4.54588 | 0.254404 | 0.0374655 | 0.00561618 | 0.00744135 | 0.0161539 | 0.0252154 | 0.026221 | 0.372518
820.53 | 4.48523 | 0.251134 | 0.037178 | 0.00558119 | 0.00739864 | 0.0160836 | 0.0251224 | 0.0258139 | 0.368312
821.494 | 3.91173 | 0.247926 | 0.0368937 | 0.00554652 | 0.00735629 | 0.0160137 | 0.0250299 | 0.0254162 | 0.364182
822.458 | 3.68436 | 0.244779 | 0.0366126 | 0.00551218 | 0.00731431 | 0.0159443 | 0.024938 | 0.0250275 | 0.360128
823.422 | 5.24622 | 0.241691 | 0.0363348 | 0.00547815 | 0.00727268 | 0.0158754 | 0.0248465 | 0.0246478 | 0.356146
824.386 | 7.3788 | 0.238661 | 0.0360601 | 0.00544444 | 0.00723141 | 0.0158069 | 0.0247556 | 0.0242766 | 0.352236
825.351 | 7.07136 | 0.235688 | 0.0357885 | 0.00541104 | 0.00719049 | 0.0157388 | 0.0246651 | 0.0239137 | 0.348396
826.315 | 4.25122 | 0.23277 | 0.03552 | 0.00537794 | 0.00714992 | 0.0156712 | 0.0245752 | 0.0235589 | 0.344623
827.279 | 2.24618 | 0.229906 | 0.0352545 | 0.00534515 | 0.00710969 | 0.015604 | 0.0244857 | 0.023212 | 0.340917
828.244 | 4.60233 | 0.227094 | 0.0349919 | 0.00531266 | 0.00706979 | 0.0155372 | 0.0243967 | 0.0228726 | 0.337275
829.208 | 10.2935 | 0.224333 | 0.0347322 | 0.00528046 | 0.00703023 | 0.0154709 | 0.0243082 | 0.0225406 | 0.333696
830.172 | 12.3108 | 0.221622 | 0.0344755 | 0.00524855 | 0.00699101 | 0.015405 | 0.0242202 | 0.0222158 | 0.330178
831.136 | 10.1009 | 0.21896 | 0.0342216 | 0.00521693 | 0.00695211 | 0.0153395 | 0.0241327 | 0.0218979 | 0.326721
832.1 | 6.99883 | 0.216346 | 0.0339704 | 0.0051856 | 0.00691353 | 0.0152744 | 0.0240456 | 0.0215869 | 0.323322
833.065 | 4.95058 | 0.213778 | 0.0337221 | 0.00515455 | 0.00687527 | 0.0152097 | 0.023959 | 0.0212824 | 0.319981
834.029 | 4.142 | 0.211255 | 0.0334764 | 0.00512377 | 0.00683733 | 0.0151455 | 0.0238729 | 0.0209842 | 0.316695
834.993 | 4.62321 | 0.208777 | 0.0332334 | 0.00509328 | 0.00679971 | 0.0150816 | 0.0237872 | 0.0206924 | 0.313465
835.957 | 7.03107 | 0.206342 | 0.0329931 | 0.00506305 | 0.00676239 | 0.0150182 | 0.023702 | 0.0204065 | 0.310288
836.922 | 8.76606 | 0.203949 | 0.0327553 | 0.00503309 | 0.00672538 | 0.0149551 | 0.0236173 | 0.0201265 | 0.307162
837.886 | 9.0106 | 0.201598 | 0.0325201 | 0.00500339 | 0.00668867 | 0.0148925 | 0.023533 | 0.0198523 | 0.304088
838.85 | 7.99607 | 0.199287 | 0.0322874 | 0.00497396 | 0.00665227 | 0.0148302 | 0.0234492 | 0.0195836 | 0.301064
839.814 | 6.86862 | 0.197016 | 0.0320572 | 0.00494479 | 0.00661615 | 0.0147684 | 0.0233658 | 0.0193203 | 0.298088
840.779 | 6.49965 | 0.194783 | 0.0318295 | 0.00491587 | 0.00658033 | 0.0147069 | 0.0232828 | 0.0190623 | 0.29516
841.743 | 6.5129 | 0.192587 | 0.0316042 | 0.00488721 | 0.00654481 | 0.0146458 | 0.0232003 | 0.0188095 | 0.292279
842.707 | 6.9322 | 0.190429 | 0.0313812 | 0.00485879 | 0.00650956 | 0.0145851 | 0.0231182 | 0.0185616 | 0.289443
843.671 | 7.52561 | 0.188306 | 0.0311607 | 0.00483062 | 0.00647461 | 0.0145247 | 0.0230366 | 0.0183186 | 0.286652
844.635 | 7.72562 | 0.186219 | 0.0309424 | 0.0048027 | 0.00643993 | 0.0144648 | 0.0229554 | 0.0180803 | 0.283905
845.6 | 7.32335 | 0.184166 | 0.0307264 | 0.00477502 | 0.00640553 | 0.0144052 | 0.0228746 | 0.0178467 | 0.2812
846.564 | 6.69086 | 0.182148 | 0.0305127 | 0.00474757 | 0.00637141 | 0.014346 | 0.0227943 | 0.0176175 | 0.278537
847.528 | 6.25375 | 0.180162 | 0.0303012 | 0.00472037 | 0.00633756 | 0.0142871 | 0.0227143 | 0.0173928 | 0.275915
848.492 | 5.9662 | 0.178208 | 0.0300919 | 0.00469339 | 0.00630397 | 0.0142286 | 0.0226348 | 0.0171722 | 0.273332
849.457 | 5.23523 | 0.176285 | 0.0298847 | 0.00466665 | 0.00627066 | 0.0141704 | 0.0225557 | 0.0169559 | 0.27079
850.421 | 3.77151 | 0.174394 | 0.0296797 | 0.00464013 | 0.0062376 | 0.0141127 | 0.022477 | 0.0167436 | 0.268285
851.385 | 2.35986 | 0.172533 | 0.0294768 | 0.00461384 | 0.00620481 | 0.0140552 | 0.0223988 | 0.0165353 | 0.265818
852.349 | 1.94611 | 0.170702 | 0.0292759 | 0.00458777 | 0.00617227 | 0.0139981 | 0.0223209 | 0.0163309 | 0.263387
853.313 | 2.52704 | 0.168899 | 0.0290771 | 0.00456193 | 0.00614 | 0.0139414 | 0.0222435 | 0.0161302 | 0.260993
854.278 | 4.0182 | 0.167125 | 0.0288803 | 0.0045363 | 0.00610797 | 0.013885 | 0.0221664 | 0.0159332 | 0.258634
855.242 | 6.37922 | 0.165378 | 0.0286856 | 0.00451088 | 0.00607619 | 0.0138289 | 0.0220898 | 0.0157397 | 0.25631
856.206 | 8.18631 | 0.163659 | 0.0284927 | 0.00448568 | 0.00604466 | 0.0137732 | 0.0220135 | 0.0155498 | 0.254019
857.17 | 8.05622 | 0.161967 | 0.0283018 | 0.00446069 | 0.00601337 | 0.0137179 | 0.0219376 | 0.0153633 | 0.251761
858.135 | 5.36717 | 0.1603 | 0.0281129 | 0.00443591 | 0.00598233 | 0.0136628 | 0.0218622 | 0.0151801 | 0.249536
859.099 | 4.7643 | 0.158659 | 0.0279258 | 0.00441133 | 0.00595153 | 0.0136081 | 0.0217871 | 0.0150002 | 0.247343
860.063 | 7.98658 | 0.157043 | 0.0277405 | 0.00438696 | 0.00592096 | 0.0135537 | 0.0217124 | 0.0148234 | 0.245181
861.027 | 11.5655 | 0.155452 | 0.0275571 | 0.00436279 | 0.00589063 | 0.0134996 | 0.0216381 | 0.0146498 | 0.24305
861.992 | 12.5962 | 0.153885 | 0.0273756 | 0.00433882 | 0.00586053 | 0.0134459 | 0.0215641 | 0.0144792 | 0.240949
862.956 | 10.7948 | 0.152341 | 0.0271957 | 0.00431504 | 0.00583066 | 0.0133925 | 0.0214906 | 0.0143116 | 0.238877
863.92 | 10.3525 | 0.15082 | 0.0270177 | 0.00429146 | 0.00580102 | 0.0133394 | 0.0214174 | 0.0141468 | 0.236834
864.884 | 12.9905 | 0.149322 | 0.0268414 | 0.00426807 | 0.00577161 | 0.0132866 | 0.0213446 | 0.0139849 | 0.23482
865.849 | 15.3035 | 0.147846 | 0.0266669 | 0.00424487 | 0.00574241 | 0.0132341 | 0.0212722 | 0.0138257 | 0.232833
866.813 | 15.5975 | 0.146392 | 0.026494 | 0.00422187 | 0.00571344 | 0.013182 | 0.0212001 | 0.0136693 | 0.230873
867.777 | 14.318 | 0.14496 | 0.0263228 | 0.00419905 | 0.00568469 | 0.0131301 | 0.0211284 | 0.0135154 | 0.22894
868.741 | 13.0732 | 0.143548 | 0.0261532 | 0.00417641 | 0.00565615 | 0.0130786 | 0.0210571 | 0.0133642 | 0.227033
869.706 | 12.8055 | 0.142156 | 0.0259853 | 0.00415395 | 0.00562783 | 0.0130273 | 0.0209861 | 0.0132155 | 0.225152
870.67 | 12.6521 | 0.140785 | 0.025819 | 0.00413168 | 0.00559972 | 0.0129764 | 0.0209155 | 0.0130692 | 0.223297
871.634 | 11.5112 | 0.139433 | 0.0256543 | 0.00410958 | 0.00557182 | 0.0129257 | 0.0208452 | 0.0129254 | 0.221465
872.598 | 9.91834 | 0.138101 | 0.0254912 | 0.00408766 | 0.00554413 | 0.0128754 | 0.0207753 | 0.0127839 | 0.219659
873.562 | 9.32433 | 0.136788 | 0.0253296 | 0.00406592 | 0.00551664 | 0.0128253 | 0.0207057 | 0.0126448 | 0.217876
874.527 | 11.0088 | 0.135493 | 0.0251695 | 0.00404435 | 0.00548936 | 0.0127755 | 0.0206365 | 0.0125078 | 0.216117
875.491 | 13.4735 | 0.134217 | 0.025011 | 0.00402295 | 0.00546228 | 0.0127261 | 0.0205677 | 0.0123731 | 0.21438
876.455 | 14.7105 | 0.132959 | 0.024854 | 0.00400172 | 0.0054354 | 0.0126769 | 0.0204991 | 0.0122406 | 0.212666
877.419 | 14.7425 | 0.131718 | 0.0246984 | 0.00398066 | 0.00540872 | 0.012628 | 0.020431 | 0.0121102 | 0.210975
878.384 | 13.3678 | 0.130494 | 0.0245443 | 0.00395976 | 0.00538223 | 0.0125793 | 0.0203631 | 0.0119819 | 0.209305
879.348 | 10.1289 | 0.129288 | 0.0243916 | 0.00393903 | 0.00535594 | 0.012531 | 0.0202956 | 0.0118555 | 0.207657
880.312 | 6.44001 | 0.128098 | 0.0242403 | 0.00391846 | 0.00532984 | 0.0124829 | 0.0202284 | 0.0117312 | 0.206029
881.276 | 5.33026 | 0.126924 | 0.0240905 | 0.00389805 | 0.00530393 | 0.0124351 | 0.0201616 | 0.0116088 | 0.204422
882.24 | 7.10997 | 0.125767 | 0.023942 | 0.0038778 | 0.00527821 | 0.0123876 | 0.0200951 | 0.0114884 | 0.202836
883.205 | 8.17262 | 0.124625 | 0.0237949 | 0.0038577 | 0.00525267 | 0.0123404 | 0.0200289 | 0.0113697 | 0.201269
884.169 | 8.03723 | 0.123499 | 0.0236491 | 0.00383777 | 0.00522732 | 0.0122934 | 0.0199631 | 0.011253 | 0.199722
885.133 | 7.23296 | 0.122388 | 0.0235047 | 0.00381798 | 0.00520216 | 0.0122467 | 0.0198976 | 0.011138 | 0.198195
886.097 | 6.12101 | 0.121291 | 0.0233616 | 0.00379835 | 0.00517717 | 0.0122003 | 0.0198324 | 0.0110247 | 0.196686
887.062 | 4.38289 | 0.12021 | 0.0232198 | 0.00377887 | 0.00515236 | 0.0121541 | 0.0197675 | 0.0109132 | 0.195195
888.026 | 4.15218 | 0.119142 | 0.0230793 | 0.00375954 | 0.00512774 | 0.0121082 | 0.0197029 | 0.0108033 | 0.193723
888.99 | 5.55321 | 0.118089 | 0.02294 | 0.00374036 | 0.00510328 | 0.0120625 | 0.0196387 | 0.0106951 | 0.192269
889.954 | 7.35202 | 0.11705 | 0.0228021 | 0.00372132 | 0.00507901 | 0.0120171 | 0.0195747 | 0.0105886 | 0.190833
890.919 | 9.1073 | 0.116025 | 0.0226653 | 0.00370243 | 0.0050549 | 0.011972 | 0.0195111 | 0.0104836 | 0.189414
891.883 | 11.0966 | 0.115012 | 0.0225298 | 0.00368368 | 0.00503097 | 0.0119271 | 0.0194478 | 0.0103801 | 0.188012
892.847 | 12.5458 | 0.114014 | 0.0223955 | 0.00366508 | 0.0050072 | 0.0118824 | 0.0193848 | 0.0102782 | 0.186627
893.811 | 13.936 | 0.113028 | 0.0222624 | 0.00364662 | 0.00498361 | 0.0118381 | 0.0193221 | 0.0101778 | 0.185258
894.776 | 14.711 | 0.112054 | 0.0221305 | 0.00362829 | 0.00496018 | 0.0117939 | 0.0192597 | 0.0100788 | 0.183906
895.74 | 13.743 | 0.111094 | 0.0219997 | 0.0036101 | 0.00493691 | 0.01175 | 0.0191976 | 0.00998132 | 0.182569
896.704 | 11.6319 | 0.110145 | 0.0218701 | 0.00359205 | 0.00491381 | 0.0117064 | 0.0191358 | 0.00988521 | 0.181248
897.668 | 10.2409 | 0.109209 | 0.0217416 | 0.00357413 | 0.00489087 | 0.011663 | 0.0190743 | 0.00979047 | 0.179943
898.633 | 9.90291 | 0.108284 | 0.0216143 | 0.00355635 | 0.00486809 | 0.0116198 | 0.0190131 | 0.0096971 | 0.178653
899.597 | 10.2135 | 0.107371 | 0.0214881 | 0.0035387 | 0.00484547 | 0.0115769 | 0.0189522 | 0.00960505 | 0.177378
900.561 | 11.3131 | 0.10647 | 0.021363 | 0.00352118 | 0.00482301 | 0.0115342 | 0.0188916 | 0.0095143 | 0.176117
901.525 | 12.847 | 0.10558 | 0.021239 | 0.00350379 | 0.0048007 | 0.0114917 | 0.0188312 | 0.00942484 | 0.174871
902.489 | 14.2398 | 0.104701 | 0.021116 | 0.00348653 | 0.00477855 | 0.0114495 | 0.0187712 | 0.00933663 | 0.173639
903.454 | 14.8947 | 0.103833 | 0.0209941 | 0.0034694 | 0.00475654 | 0.0114075 | 0.0187114 | 0.00924965 | 0.172422
904.418 | 15.5869 | 0.102976 | 0.0208733 | 0.00345239 | 0.0047347 | 0.0113658 | 0.018652 | 0.00916388 | 0.171218
905.382 | 18.3159 | 0.102129 | 0.0207535 | 0.00343551 | 0.004713 | 0.0113242 | 0.0185928 | 0.0090793 | 0.170027
906.346 | 21.4464 | 0.101293 | 0.0206347 | 0.00341874 | 0.00469145 | 0.0112829 | 0.0185339 | 0.00899588 | 0.16885
907.311 | 20.6437 | 0.100466 | 0.020517 | 0.00340211 | 0.00467004 | 0.0112419 | 0.0184753 | 0.00891361 | 0.167686
908.275 | 14.6861 | 0.0996504 | 0.0204002 | 0.00338559 | 0.00464879 | 0.011201 | 0.0184169 | 0.00883247 | 0.166535
909.239 | 8.27821 | 0.0988442 | 0.0202845 | 0.0033692 | 0.00462768 | 0.0111604 | 0.0183589 | 0.00875242 | 0.165397
910.203 | 8.20831 | 0.0980478 | 0.0201697 | 0.00335292 | 0.00460671 | 0.01112 | 0.0183011 | 0.00867346 | 0.164272
911.168 | 13.4439 | 0.097261 | 0.0200559 | 0.00333676 | 0.00458588 | 0.0110798 | 0.0182435 | 0.00859556 | 0.163158
912.132 | 17.1742 | 0.0964835 | 0.0199431 | 0.00332072 | 0.0045652 | 0.0110398 | 0.0181863 | 0.0085187 | 0.162057
913.096 | 18.3134 | 0.0957154 | 0.0198312 | 0.00330479 | 0.00454465 | 0.0110001 | 0.0181293 | 0.00844287 | 0.160968
914.06 | 18.2602 | 0.0949564 | 0.0197203 | 0.00328898 | 0.00452425 | 0.0109605 | 0.0180726 | 0.00836805 | 0.159891
915.024 | 18.7327 | 0.0942063 | 0.0196102 | 0.00327327 | 0.00450398 | 0.0109212 | 0.0180161 | 0.00829422 | 0.158825
915.989 | 19.9485 | 0.0934652 | 0.0195011 | 0.00325769 | 0.00448384 | 0.0108821 | 0.01796 | 0.00822136 | 0.157771
916.953 | 19.2818 | 0.0927327 | 0.019393 | 0.00324221 | 0.00446384 | 0.0108432 | 0.017904 | 0.00814946 | 0.156728
917.917 | 15.5862 | 0.0920088 | 0.0192856 | 0.00322684 | 0.00444398 | 0.0108045 | 0.0178484 | 0.00807849 | 0.155697
918.881 | 12.7126 | 0.0912933 | 0.0191792 | 0.00321158 | 0.00442424 | 0.010766 | 0.017793 | 0.00800845 | 0.154676
919.846 | 13.4533 | 0.0905862 | 0.0190737 | 0.00319644 | 0.00440464 | 0.0107277 | 0.0177378 | 0.00793932 | 0.153666
920.81 | 17.6903 | 0.0898872 | 0.0189691 | 0.00318139 | 0.00438517 | 0.0106896 | 0.0176829 | 0.00787107 | 0.152666
921.774 | 20.529 | 0.0891963 | 0.0188653 | 0.00316645 | 0.00436583 | 0.0106517 | 0.0176283 | 0.00780371 | 0.151678
922.738 | 21.062 | 0.0885133 | 0.0187623 | 0.00315162 | 0.00434661 | 0.0106141 | 0.0175739 | 0.0077372 | 0.150699
923.703 | 20.694 | 0.0878381 | 0.0186602 | 0.00313689 | 0.00432752 | 0.0105766 | 0.0175198 | 0.00767154 | 0.149731
924.667 | 20.1721 | 0.0871706 | 0.0185589 | 0.00312227 | 0.00430856 | 0.0105393 | 0.0174659 | 0.00760671 | 0.148772
925.631 | 19.7817 | 0.0865107 | 0.0184585 | 0.00310775 | 0.00428972 | 0.0105022 | 0.0174123 | 0.0075427 | 0.147824
926.595 | 19.2379 | 0.0858582 | 0.0183588 | 0.00309332 | 0.004271 | 0.0104653 | 0.0173589 | 0.0074795 | 0.146885
927.559 | 17.1502 | 0.0852131 | 0.01826 | 0.003079 | 0.00425241 | 0.0104286 | 0.0173057 | 0.00741708 | 0.145956
928.524 | 15.5308 | 0.0845753 | 0.0181619 | 0.00306478 | 0.00423393 | 0.0103921 | 0.0172528 | 0.00735545 | 0.145036
929.488 | 14.957 | 0.0839445 | 0.0180647 | 0.00305065 | 0.00421558 | 0.0103558 | 0.0172002 | 0.00729457 | 0.144126
930.452 | 15.1046 | 0.0833208 | 0.0179682 | 0.00303663 | 0.00419735 | 0.0103197 | 0.0171478 | 0.00723445 | 0.143225
931.416 | 15.9004 | 0.082704 | 0.0178725 | 0.0030227 | 0.00417923 | 0.0102838 | 0.0170956 | 0.00717508 | 0.142333
932.381 | 17.8541 | 0.082094 | 0.0177775 | 0.00300886 | 0.00416123 | 0.010248 | 0.0170437 | 0.00711642 | 0.14145
933.345 | 19.707 | 0.0814908 | 0.0176833 | 0.00299512 | 0.00414335 | 0.0102125 | 0.016992 | 0.00705849 | 0.140575
934.309 | 20.7456 | 0.0808941 | 0.0175899 | 0.00298148 | 0.00412558 | 0.0101771 | 0.0169405 | 0.00700126 | 0.13971
935.273 | 21.1599 | 0.080304 | 0.0174972 | 0.00296792 | 0.00410793 | 0.0101419 | 0.0168892 | 0.00694472 | 0.138853
936.238 | 21.2471 | 0.0797203 | 0.0174052 | 0.00295446 | 0.00409039 | 0.0101069 | 0.0168382 | 0.00688886 | 0.138004
937.202 | 20.9788 | 0.079143 | 0.017314 | 0.00294109 | 0.00407296 | 0.010072 | 0.0167875 | 0.00683368 | 0.137164
938.166 | 20.1777 | 0.0785719 | 0.0172234 | 0.00292781 | 0.00405564 | 0.0100374 | 0.0167369 | 0.00677915 | 0.136332
939.13 | 18.2507 | 0.0780069 | 0.0171336 | 0.00291462 | 0.00403844 | 0.0100029 | 0.0166866 | 0.00672528 | 0.135508
940.095 | 15.8792 | 0.0774481 | 0.0170445 | 0.00290152 | 0.00402134 | 0.00996864 | 0.0166365 | 0.00667205 | 0.134693
941.059 | 14.0443 | 0.0768951 | 0.016956 | 0.00288851 | 0.00400435 | 0.00993452 | 0.0165867 | 0.00661944 | 0.133885
942.023 | 12.9571 | 0.0763482 | 0.0168683 | 0.00287559 | 0.00398747 | 0.00990058 | 0.016537 | 0.00656745 | 0.133085
942.987 | 12.4486 | 0.075807 | 0.0167812 | 0.00286275 | 0.00397069 | 0.00986681 | 0.0164876 | 0.00651608 | 0.132292
943.952 | 12.4405 | 0.0752715 | 0.0166948 | 0.00285 | 0.00395402 | 0.00983321 | 0.0164384 | 0.0064653 | 0.131507
944.916 | 12.9534 | 0.0747417 | 0.0166091 | 0.00283733 | 0.00393746 | 0.00979979 | 0.0163894 | 0.00641512 | 0.13073
945.88 | 14.3776 | 0.0742175 | 0.016524 | 0.00282475 | 0.003921 | 0.00976653 | 0.0163407 | 0.00636551 | 0.12996
946.844 | 16.4844 | 0.0736987 | 0.0164396 | 0.00281224 | 0.00390464 | 0.00973344 | 0.0162921 | 0.00631648 | 0.129197
947.808 | 17.7258 | 0.0731854 | 0.0163558 | 0.00279983 | 0.00388838 | 0.00970053 | 0.0162438 | 0.00626802 | 0.128442
948.773 | 17.1759 | 0.0726774 | 0.0162727 | 0.00278749 | 0.00387223 | 0.00966778 | 0.0161957 | 0.00622011 | 0.127693
949.737 | 15.3802 | 0.0721747 | 0.0161902 | 0.00277524 | 0.00385617 | 0.00963519 | 0.0161478 | 0.00617274 | 0.126952
950.701 | 13.4322 | 0.0716772 | 0.0161083 | 0.00276307 | 0.00384022 | 0.00960277 | 0.0161001 | 0.00612592 | 0.126218
951.665 | 11.3391 | 0.0711848 | 0.0160271 | 0.00275097 | 0.00382436 | 0.00957051 | 0.0160527 | 0.00607963 | 0.12549
952.63 | 10.1655 | 0.0706974 | 0.0159464 | 0.00273896 | 0.0038086 | 0.00953841 | 0.0160054 | 0.00603385 | 0.124769
953.594 | 10.4182 | 0.0702151 | 0.0158664 | 0.00272702 | 0.00379294 | 0.00950648 | 0.0159583 | 0.0059886 | 0.124055
954.558 | 11.3858 | 0.0697376 | 0.0157869 | 0.00271517 | 0.00377738 | 0.00947471 | 0.0159115 | 0.00594385 | 0.123347
955.522 | 11.6241 | 0.069265 | 0.0157081 | 0.00270339 | 0.00376191 | 0.00944309 | 0.0158648 | 0.0058996 | 0.122646
956.486 | 10.7944 | 0.0687972 | 0.0156298 | 0.00269168 | 0.00374654 | 0.00941163 | 0.0158184 | 0.00585584 | 0.121951
957.451 | 9.77315 | 0.0683342 | 0.0155522 | 0.00268005 | 0.00373126 | 0.00938033 | 0.0157722 | 0.00581257 | 0.121263
958.415 | 8.23474 | 0.0678757 | 0.0154751 | 0.0026685 | 0.00371607 | 0.00934919 | 0.0157261 | 0.00576978 | 0.12058
959.379 | 7.55744 | 0.0674219 | 0.0153986 | 0.00265702 | 0.00370098 | 0.0093182 | 0.0156803 | 0.00572746 | 0.119904
960.343 | 9.3323 | 0.0669726 | 0.0153226 | 0.00264562 | 0.00368597 | 0.00928736 | 0.0156347 | 0.0056856 | 0.119234
961.308 | 14.2596 | 0.0665277 | 0.0152472 | 0.00263429 | 0.00367106 | 0.00925668 | 0.0155893 | 0.00564419 | 0.11857
962.272 | 17.757 | 0.0660873 | 0.0151724 | 0.00262303 | 0.00365624 | 0.00922615 | 0.015544 | 0.00560324 | 0.117912
963.236 | 19.4597 | 0.0656513 | 0.0150981 | 0.00261184 | 0.00364151 | 0.00919577 | 0.015499 | 0.00556273 | 0.11726
964.2 | 19.6549 | 0.0652195 | 0.0150243 | 0.00260073 | 0.00362687 | 0.00916553 | 0.0154541 | 0.00552266 | 0.116614
965.165 | 18.3616 | 0.064792 | 0.0149511 | 0.00258968 | 0.00361231 | 0.00913545 | 0.0154095 | 0.00548302 | 0.115973
966.129 | 15.901 | 0.0643687 | 0.0148785 | 0.00257871 | 0.00359785 | 0.00910552 | 0.015365 | 0.00544381 | 0.115338
967.093 | 14.393 | 0.0639495 | 0.0148063 | 0.0025678 | 0.00358347 | 0.00907573 | 0.0153208 | 0.00540501 | 0.114709
968.057 | 14.0446 | 0.0635344 | 0.0147347 | 0.00255697 | 0.00356917 | 0.00904609 | 0.0152767 | 0.00536663 | 0.114085
969.021 | 13.8213 | 0.0631233 | 0.0146636 | 0.0025462 | 0.00355496 | 0.00901659 | 0.0152328 | 0.00532866 | 0.113466
969.986 | 13.0617 | 0.0627162 | 0.014593 | 0.0025355 | 0.00354084 | 0.00898724 | 0.0151891 | 0.00529109 | 0.112853
970.95 | 12.4136 | 0.062313 | 0.0145229 | 0.00252487 | 0.0035268 | 0.00895803 | 0.0151456 | 0.00525391 | 0.112245
971.914 | 13.0513 | 0.0619137 | 0.0144534 | 0.00251431 | 0.00351284 | 0.00892896 | 0.0151023 | 0.00521713 | 0.111643
972.879 | 17.125 | 0.0615182 | 0.0143843 | 0.00250381 | 0.00349897 | 0.00890004 | 0.0150592 | 0.00518072 | 0.111045
973.843 | 20.0315 | 0.0611265 | 0.0143157 | 0.00249337 | 0.00348518 | 0.00887125 | 0.0150162 | 0.0051447 | 0.110453
974.807 | 19.485 | 0.0607385 | 0.0142476 | 0.00248301 | 0.00347146 | 0.00884261 | 0.0149735 | 0.00510906 | 0.109866
975.771 | 17.5513 | 0.0603542 | 0.01418 | 0.0024727 | 0.00345783 | 0.0088141 | 0.0149309 | 0.00507377 | 0.109283
976.735 | 16.7161 | 0.0599735 | 0.0141129 | 0.00246246 | 0.00344428 | 0.00878573 | 0.0148885 | 0.00503886 | 0.108706
977.7 | 17.8371 | 0.0595965 | 0.0140462 | 0.00245229 | 0.00343081 | 0.0087575 | 0.0148463 | 0.00500431 | 0.108134
978.664 | 18.5024 | 0.0592229 | 0.01398 | 0.00244217 | 0.00341742 | 0.0087294 | 0.0148042 | 0.0049701 | 0.107566
979.628 | 16.5942 | 0.0588529 | 0.0139143 | 0.00243212 | 0.00340411 | 0.00870143 | 0.0147624 | 0.00493625 | 0.107003
980.592 | 14.7282 | 0.0584863 | 0.013849 | 0.00242213 | 0.00339087 | 0.00867361 | 0.0147207 | 0.00490275 | 0.106445
981.557 | 15.9246 | 0.0581231 | 0.0137842 | 0.0024122 | 0.00337771 | 0.00864591 | 0.0146792 | 0.00486958 | 0.105892
982.521 | 19.8599 | 0.0577633 | 0.0137199 | 0.00240234 | 0.00336463 | 0.00861835 | 0.0146378 | 0.00483675 | 0.105343
983.485 | 22.3793 | 0.0574069 | 0.013656 | 0.00239253 | 0.00335163 | 0.00859092 | 0.0145967 | 0.00480425 | 0.104799
984.449 | 20.0388 | 0.0570537 | 0.0135926 | 0.00238279 | 0.00333869 | 0.00856361 | 0.0145557 | 0.00477207 | 0.104259
985.413 | 16.6205 | 0.0567037 | 0.0135296 | 0.0023731 | 0.00332584 | 0.00853645 | 0.0145149 | 0.00474022 | 0.103724
986.378 | 15.2864 | 0.056357 | 0.013467 | 0.00236347 | 0.00331306 | 0.0085094 | 0.0144742 | 0.00470869 | 0.103193
987.342 | 15.9401 | 0.0560134 | 0.0134048 | 0.0023539 | 0.00330035 | 0.00848249 | 0.0144338 | 0.00467747 | 0.102666
988.306 | 17.5253 | 0.055673 | 0.0133431 | 0.00234439 | 0.00328771 | 0.0084557 | 0.0143935 | 0.00464655 | 0.102144
989.27 | 20.4369 | 0.0553357 | 0.0132819 | 0.00233494 | 0.00327515 | 0.00842905 | 0.0143533 | 0.00461595 | 0.101626
990.235 | 23.0891 | 0.0550014 | 0.013221 | 0.00232554 | 0.00326266 | 0.00840251 | 0.0143134 | 0.00458564 | 0.101112
991.199 | 23.5326 | 0.0546702 | 0.0131605 | 0.0023162 | 0.00325024 | 0.0083761 | 0.0142736 | 0.00455564 | 0.100602
992.163 | 22.3385 | 0.0543419 | 0.0131005 | 0.00230692 | 0.00323789 | 0.00834982 | 0.0142339 | 0.00452592 | 0.100097
993.127 | 20.2814 | 0.0540165 | 0.0130409 | 0.00229769 | 0.00322561 | 0.00832366 | 0.0141944 | 0.0044965 | 0.0995953
994.092 | 17.4326 | 0.0536941 | 0.0129817 | 0.00228851 | 0.0032134 | 0.00829762 | 0.0141551 | 0.00446736 | 0.0990978
995.056 | 15.176 | 0.0533746 | 0.0129229 | 0.0022794 | 0.00320126 | 0.00827171 | 0.014116 | 0.00443851 | 0.0986043
996.02 | 15.9532 | 0.0530579 | 0.0128645 | 0.00227033 | 0.00318919 | 0.00824591 | 0.014077 | 0.00440993 | 0.0981147
996.984 | 18.4714 | 0.052744 | 0.0128064 | 0.00226132 | 0.00317718 | 0.00822024 | 0.0140382 | 0.00438163 | 0.097629
997.948 | 18.9283 | 0.0524329 | 0.0127488 | 0.00225236 | 0.00316525 | 0.00819469 | 0.0139995 | 0.0043536 | 0.0971471
998.913 | 16.7939 | 0.0521245 | 0.0126916 | 0.00224346 | 0.00315338 | 0.00816925 | 0.013961 | 0.00432583 | 0.096669
999.877 | 14.6456 | 0.0518188 | 0.0126347 | 0.00223461 | 0.00314158 | 0.00814393 | 0.0139227 | 0.00429834 | 0.0961947
1000.84 | 15.0631 | 0.0515159 | 0.0125783 | 0.00222581 | 0.00312984 | 0.00811874 | 0.0138845 | 0.00427111 | 0.0957242
1001.8 | 17.2254 | 0.0512157 | 0.0125222 | 0.00221707 | 0.00311818 | 0.00809366 | 0.0138465 | 0.00424413 | 0.0952574
1002.77 | 18.3152 | 0.0509177 | 0.0124664 | 0.00220837 | 0.00310656 | 0.00806867 | 0.0138086 | 0.00421739 | 0.0947937
1003.73 | 17.9134 | 0.0506227 | 0.0124111 | 0.00219973 | 0.00309502 | 0.00804383 | 0.0137709 | 0.00419092 | 0.0943341
1004.7 | 17.5283 | 0.0503302 | 0.0123561 | 0.00219113 | 0.00308355 | 0.0080191 | 0.0137334 | 0.00416471 | 0.0938781
1005.66 | 18.8397 | 0.0500402 | 0.0123015 | 0.00218259 | 0.00307214 | 0.00799448 | 0.013696 | 0.00413873 | 0.0934256
1006.63 | 21.268 | 0.0497524 | 0.0122472 | 0.00217409 | 0.00306078 | 0.00796995 | 0.0136587 | 0.00411298 | 0.0929761
1007.59 | 21.9386 | 0.0494674 | 0.0121933 | 0.00216565 | 0.0030495 | 0.00794556 | 0.0136216 | 0.00408749 | 0.0925305
1008.55 | 20.7671 | 0.0491849 | 0.0121398 | 0.00215726 | 0.00303828 | 0.00792128 | 0.0135846 | 0.00406223 | 0.0920883
1009.52 | 20.1089 | 0.0489047 | 0.0120866 | 0.00214892 | 0.00302712 | 0.00789711 | 0.0135478 | 0.00403721 | 0.0916495
1010.48 | 20.9755 | 0.0486267 | 0.0120337 | 0.00214061 | 0.00301601 | 0.00787303 | 0.0135112 | 0.0040124 | 0.0912136
1011.45 | 21.9534 | 0.0483513 | 0.0119812 | 0.00213236 | 0.00300497 | 0.00784908 | 0.0134747 | 0.00398783 | 0.0907814
1012.41 | 20.0339 | 0.0480782 | 0.0119291 | 0.00212416 | 0.00299399 | 0.00782524 | 0.0134383 | 0.0039635 | 0.0903525
1013.38 | 15.0456 | 0.0478074 | 0.0118773 | 0.00211601 | 0.00298308 | 0.00780151 | 0.0134021 | 0.00393938 | 0.0899268
1014.34 | 11.6021 | 0.0475387 | 0.0118258 | 0.0021079 | 0.00297221 | 0.00777787 | 0.013366 | 0.00391546 | 0.0895039
1015.3 | 10.5431 | 0.0472725 | 0.0117746 | 0.00209984 | 0.00296141 | 0.00775435 | 0.0133301 | 0.00389178 | 0.0890846
1016.27 | 10.6325 | 0.0470085 | 0.0117238 | 0.00209182 | 0.00295067 | 0.00773094 | 0.0132943 | 0.00386831 | 0.0886684
1017.23 | 10.7328 | 0.0467467 | 0.0116734 | 0.00208386 | 0.00293999 | 0.00770764 | 0.0132587 | 0.00384506 | 0.0882553
1018.2 | 11.0028 | 0.0464871 | 0.0116232 | 0.00207593 | 0.00292937 | 0.00768444 | 0.0132232 | 0.00382202 | 0.0878453
1019.16 | 11.6453 | 0.0462293 | 0.0115733 | 0.00206805 | 0.00291879 | 0.00766132 | 0.0131879 | 0.00379915 | 0.0874379
1020.13 | 13.0401 | 0.045974 | 0.0115238 | 0.00206022 | 0.00290828 | 0.00763833 | 0.0131527 | 0.00377652 | 0.0870339
1021.09 | 14.4829 | 0.0457208 | 0.0114746 | 0.00205243 | 0.00289783 | 0.00761545 | 0.0131176 | 0.00375409 | 0.0866329
1022.05 | 15.6046 | 0.0454697 | 0.0114258 | 0.00204468 | 0.00288743 | 0.00759266 | 0.0130827 | 0.00373186 | 0.0862348
1023.02 | 16.659 | 0.0452203 | 0.0113772 | 0.00203698 | 0.00287708 | 0.00756996 | 0.0130479 | 0.0037098 | 0.0858392
1023.98 | 16.3497 | 0.0449733 | 0.0113289 | 0.00202932 | 0.0028668 | 0.00754738 | 0.0130133 | 0.00368796 | 0.0854469
1024.95 | 13.3516 | 0.0447283 | 0.011281 | 0.00202171 | 0.00285657 | 0.0075249 | 0.0129788 | 0.00366631 | 0.0850575
1025.91 | 11.2524 | 0.0444853 | 0.0112333 | 0.00201414 | 0.0028464 | 0.00750252 | 0.0129444 | 0.00364485 | 0.0846709
1026.88 | 10.9518 | 0.044244 | 0.0111859 | 0.0020066 | 0.00283626 | 0.00748022 | 0.0129101 | 0.00362355 | 0.0842867
1027.84 | 11.6525 | 0.0440049 | 0.0111389 | 0.00199911 | 0.0028262 | 0.00745804 | 0.0128761 | 0.00360247 | 0.0839057
1028.8 | 12.3576 | 0.0437678 | 0.0110921 | 0.00199167 | 0.00281619 | 0.00743596 | 0.0128421 | 0.00358157 | 0.0835274
1029.77 | 13.6661 | 0.0435326 | 0.0110457 | 0.00198427 | 0.00280623 | 0.00741398 | 0.0128083 | 0.00356085 | 0.0831518
1030.73 | 15.6077 | 0.043299 | 0.0109995 | 0.0019769 | 0.00279631 | 0.00739207 | 0.0127746 | 0.00354028 | 0.0827786
1031.7 | 18.7011 | 0.0430675 | 0.0109536 | 0.00196958 | 0.00278645 | 0.00737028 | 0.012741 | 0.00351992 | 0.0824083
1032.66 | 21.3193 | 0.0428379 | 0.010908 | 0.0019623 | 0.00277665 | 0.00734858 | 0.0127076 | 0.00349973 | 0.0820407
1033.62 | 21.687 | 0.0426101 | 0.0108627 | 0.00195506 | 0.0027669 | 0.00732699 | 0.0126743 | 0.00347972 | 0.0816757
1034.59 | 18.9588 | 0.0423841 | 0.0108177 | 0.00194786 | 0.0027572 | 0.00730549 | 0.0126411 | 0.00345987 | 0.0813133
1035.55 | 17.1841 | 0.0421597 | 0.0107729 | 0.00194069 | 0.00274754 | 0.00728406 | 0.0126081 | 0.00344018 | 0.0809531
1036.52 | 15.9857 | 0.0419373 | 0.0107284 | 0.00193357 | 0.00273794 | 0.00726274 | 0.0125752 | 0.00342067 | 0.0805958
1037.48 | 15.8825 | 0.0417166 | 0.0106842 | 0.00192649 | 0.0027284 | 0.00724152 | 0.0125424 | 0.00340133 | 0.080241
1038.45 | 18.3365 | 0.0414977 | 0.0106403 | 0.00191944 | 0.0027189 | 0.00722039 | 0.0125097 | 0.00338215 | 0.0798886
1039.41 | 23.0542 | 0.0412803 | 0.0105966 | 0.00191243 | 0.00270944 | 0.00719934 | 0.0124772 | 0.00336311 | 0.0795384
1040.38 | 23.9345 | 0.0410648 | 0.0105533 | 0.00190547 | 0.00270004 | 0.00717839 | 0.0124448 | 0.00334426 | 0.079191
1041.34 | 17.0519 | 0.0408509 | 0.0105101 | 0.00189854 | 0.00269069 | 0.00715754 | 0.0124125 | 0.00332556 | 0.078846
1042.3 | 12.2783 | 0.0406388 | 0.0104673 | 0.00189165 | 0.00268139 | 0.00713678 | 0.0123804 | 0.00330702 | 0.0785033
1043.27 | 12.6204 | 0.0404281 | 0.0104247 | 0.00188479 | 0.00267212 | 0.00711609 | 0.0123484 | 0.00328861 | 0.0781627
1044.23 | 15.6513 | 0.0402192 | 0.0103823 | 0.00187797 | 0.00266292 | 0.00709551 | 0.0123165 | 0.00327038 | 0.0778248
1045.2 | 17.4605 | 0.0400119 | 0.0103403 | 0.00187119 | 0.00265376 | 0.00707501 | 0.0122847 | 0.00325229 | 0.0774891
1046.16 | 17.2601 | 0.0398063 | 0.0102984 | 0.00186445 | 0.00264465 | 0.00705461 | 0.0122531 | 0.00323436 | 0.0771558
1047.12 | 16.8823 | 0.039602 | 0.0102568 | 0.00185774 | 0.00263557 | 0.00703427 | 0.0122215 | 0.00321655 | 0.0768245
1048.09 | 16.4935 | 0.0393995 | 0.0102155 | 0.00185107 | 0.00262655 | 0.00701405 | 0.0121901 | 0.00319892 | 0.0764957
1049.05 | 16.4782 | 0.0391985 | 0.0101745 | 0.00184444 | 0.00261758 | 0.00699391 | 0.0121588 | 0.00318142 | 0.0761691
1050.02 | 17.1257 | 0.0389991 | 0.0101337 | 0.00183784 | 0.00260866 | 0.00697385 | 0.0121277 | 0.00316407 | 0.0758448
1050.98 | 18.6545 | 0.0388011 | 0.0100931 | 0.00183128 | 0.00259978 | 0.00695388 | 0.0120966 | 0.00314686 | 0.0755226
1051.95 | 19.1587 | 0.0386045 | 0.0100527 | 0.00182474 | 0.00259093 | 0.00693398 | 0.0120657 | 0.00312977 | 0.0752023
1052.91 | 17.8077 | 0.0384096 | 0.0100126 | 0.00181825 | 0.00258214 | 0.00691418 | 0.0120349 | 0.00311284 | 0.0748845
1053.87 | 16.8171 | 0.0382162 | 0.00997278 | 0.00181179 | 0.0025734 | 0.00689447 | 0.0120042 | 0.00309605 | 0.0745688
1054.84 | 17.3031 | 0.0380242 | 0.00993317 | 0.00180537 | 0.0025647 | 0.00687484 | 0.0119736 | 0.00307939 | 0.0742552
1055.8 | 18.8365 | 0.0378334 | 0.00989376 | 0.00179897 | 0.00255603 | 0.00685528 | 0.0119431 | 0.00306285 | 0.0739434
1056.77 | 19.8262 | 0.0376443 | 0.00985462 | 0.00179261 | 0.00254742 | 0.00683582 | 0.0119128 | 0.00304645 | 0.073634
1057.73 | 19.6292 | 0.0374566 | 0.00981571 | 0.00178629 | 0.00253885 | 0.00681644 | 0.0118826 | 0.00303019 | 0.0733266
1058.69 | 18.5504 | 0.0372703 | 0.00977703 | 0.00178 | 0.00253032 | 0.00679714 | 0.0118525 | 0.00301406 | 0.0730213
1059.66 | 16.5812 | 0.0370854 | 0.00973858 | 0.00177375 | 0.00252184 | 0.00677793 | 0.0118225 | 0.00299806 | 0.072718
1060.62 | 14.5687 | 0.0369016 | 0.00970032 | 0.00176752 | 0.00251339 | 0.00675878 | 0.0117926 | 0.00298217 | 0.0724164
1061.59 | 13.4044 | 0.0367194 | 0.00966232 | 0.00176133 | 0.00250499 | 0.00673972 | 0.0117628 | 0.00296642 | 0.072117
1062.55 | 13.7511 | 0.0365386 | 0.00962455 | 0.00175517 | 0.00249663 | 0.00672075 | 0.0117332 | 0.00295079 | 0.0718196
1063.52 | 14.9061 | 0.0363591 | 0.00958699 | 0.00174905 | 0.00248832 | 0.00670186 | 0.0117036 | 0.00293529 | 0.0715242
1064.48 | 17.3898 | 0.0361807 | 0.00954962 | 0.00174295 | 0.00248003 | 0.00668303 | 0.0116742 | 0.0029199 | 0.0712304
1065.44 | 19.3821 | 0.0360038 | 0.0095125 | 0.00173689 | 0.0024718 | 0.0066643 | 0.0116448 | 0.00290464 | 0.0709388
1066.41 | 19.3709 | 0.0358282 | 0.0094756 | 0.00173086 | 0.00246361 | 0.00664564 | 0.0116156 | 0.0028895 | 0.0706491
1067.37 | 17.106 | 0.0356539 | 0.00943891 | 0.00172486 | 0.00245546 | 0.00662706 | 0.0115865 | 0.00287447 | 0.0703612
1068.34 | 14.6629 | 0.0354807 | 0.0094024 | 0.00171888 | 0.00244734 | 0.00660855 | 0.0115575 | 0.00285955 | 0.070075
1069.3 | 12.3987 | 0.0353089 | 0.00936614 | 0.00171295 | 0.00243927 | 0.00659013 | 0.0115286 | 0.00284476 | 0.0697908
1070.27 | 11.0616 | 0.0351384 | 0.00933008 | 0.00170704 | 0.00243124 | 0.00657178 | 0.0114999 | 0.00283009 | 0.0695085
1071.23 | 10.2213 | 0.0349691 | 0.00929424 | 0.00170117 | 0.00242325 | 0.00655352 | 0.0114712 | 0.00281553 | 0.069228
1072.19 | 9.79547 | 0.034801 | 0.0092586 | 0.00169532 | 0.0024153 | 0.00653532 | 0.0114427 | 0.00280108 | 0.0689493
1073.16 | 10.716 | 0.0346339 | 0.00922312 | 0.0016895 | 0.00240738 | 0.00651719 | 0.0114142 | 0.00278672 | 0.068672
1074.12 | 16.0663 | 0.0344683 | 0.00918789 | 0.00168371 | 0.0023995 | 0.00649915 | 0.0113858 | 0.0027725 | 0.0683969
1075.09 | 19.7207 | 0.0343038 | 0.00915286 | 0.00167796 | 0.00239167 | 0.00648118 | 0.0113576 | 0.00275838 | 0.0681234
1076.05 | 19.3654 | 0.0341405 | 0.00911803 | 0.00167223 | 0.00238387 | 0.00646329 | 0.0113295 | 0.00274436 | 0.0678517
1077.02 | 17.2951 | 0.0339781 | 0.00908336 | 0.00166653 | 0.00237611 | 0.00644546 | 0.0113014 | 0.00273044 | 0.0675814
1077.98 | 15.5279 | 0.0338171 | 0.00904893 | 0.00166086 | 0.00236838 | 0.00642771 | 0.0112735 | 0.00271664 | 0.0673131
1078.94 | 13.5189 | 0.0336573 | 0.00901469 | 0.00165522 | 0.0023607 | 0.00641004 | 0.0112457 | 0.00270295 | 0.0670465
1079.91 | 12.4324 | 0.0334985 | 0.00898064 | 0.00164961 | 0.00235306 | 0.00639244 | 0.0112179 | 0.00268935 | 0.0667816
1080.87 | 13.6515 | 0.0333408 | 0.00894675 | 0.00164403 | 0.00234544 | 0.0063749 | 0.0111903 | 0.00267585 | 0.066518
1081.84 | 15.1383 | 0.0331843 | 0.00891309 | 0.00163847 | 0.00233787 | 0.00635745 | 0.0111628 | 0.00266246 | 0.0662564
1082.8 | 15.9656 | 0.0330289 | 0.00887962 | 0.00163295 | 0.00233033 | 0.00634006 | 0.0111354 | 0.00264917 | 0.0659964
1083.77 | 16.5615 | 0.0328746 | 0.00884633 | 0.00162745 | 0.00232283 | 0.00632275 | 0.0111081 | 0.00263598 | 0.065738
1084.73 | 16.9988 | 0.0327213 | 0.00881324 | 0.00162198 | 0.00231537 | 0.00630551 | 0.0110808 | 0.00262289 | 0.0654812
1085.69 | 15.8195 | 0.032569 | 0.00878029 | 0.00161653 | 0.00230794 | 0.00628833 | 0.0110537 | 0.00260988 | 0.0652257
1086.66 | 14.9806 | 0.0324179 | 0.00874756 | 0.00161112 | 0.00230054 | 0.00627123 | 0.0110267 | 0.00259698 | 0.064972
1087.62 | 15.5118 | 0.0322678 | 0.00871502 | 0.00160573 | 0.00229319 | 0.0062542 | 0.0109998 | 0.00258418 | 0.0647199
1088.59 | 16.6978 | 0.0321188 | 0.00868265 | 0.00160037 | 0.00228587 | 0.00623724 | 0.010973 | 0.00257147 | 0.0644694
1089.55 | 17.382 | 0.0319707 | 0.00865044 | 0.00159503 | 0.00227858 | 0.00622033 | 0.0109462 | 0.00255885 | 0.0642201
1090.52 | 16.9378 | 0.0318237 | 0.00861843 | 0.00158972 | 0.00227132 | 0.00620351 | 0.0109196 | 0.00254632 | 0.0639726
1091.48 | 16.7744 | 0.0316778 | 0.0085866 | 0.00158444 | 0.00226411 | 0.00618675 | 0.0108931 | 0.00253389 | 0.0637266
1092.44 | 17.3808 | 0.0315328 | 0.00855495 | 0.00157919 | 0.00225693 | 0.00617006 | 0.0108666 | 0.00252156 | 0.0634821
1093.41 | 17.716 | 0.0313887 | 0.00852344 | 0.00157396 | 0.00224977 | 0.00615343 | 0.0108403 | 0.00250929 | 0.0632389
1094.37 | 16.9414 | 0.0312457 | 0.00849214 | 0.00156875 | 0.00224266 | 0.00613687 | 0.0108141 | 0.00249713 | 0.0629973
1095.34 | 14.7674 | 0.0311037 | 0.00846101 | 0.00156358 | 0.00223558 | 0.00612039 | 0.0107879 | 0.00248506 | 0.0627573
1096.3 | 13.2784 | 0.0309627 | 0.00843004 | 0.00155843 | 0.00222853 | 0.00610397 | 0.0107619 | 0.00247308 | 0.0625186
1097.27 | 13.3648 | 0.0308225 | 0.00839922 | 0.00155329 | 0.00222151 | 0.0060876 | 0.0107359 | 0.00246117 | 0.0622811
1098.23 | 13.616 | 0.0306833 | 0.0083686 | 0.00154819 | 0.00221453 | 0.00607131 | 0.01071 | 0.00244935 | 0.0620454
1099.19 | 12.7874 | 0.0305451 | 0.00833814 | 0.00154312 | 0.00220758 | 0.00605509 | 0.0106843 | 0.00243763 | 0.061811
1100.16 | 11.2988 | 0.0304079 | 0.00830785 | 0.00153807 | 0.00220067 | 0.00603893 | 0.0106586 | 0.00242598 | 0.061578
1101.12 | 11.4487 | 0.0302715 | 0.00827773 | 0.00153304 | 0.00219379 | 0.00602284 | 0.010633 | 0.00241442 | 0.0613464
1102.09 | 16.5012 | 0.030136 | 0.00824774 | 0.00152804 | 0.00218693 | 0.00600679 | 0.0106075 | 0.00240293 | 0.0611159
1103.05 | 20.0621 | 0.0300015 | 0.00821794 | 0.00152306 | 0.00218011 | 0.00599083 | 0.0105821 | 0.00239153 | 0.0608871
1104.01 | 19.0218 | 0.0298679 | 0.0081883 | 0.00151811 | 0.00217332 | 0.00597493 | 0.0105568 | 0.00238022 | 0.0606595
1104.98 | 15.7617 | 0.0297351 | 0.00815882 | 0.00151318 | 0.00216657 | 0.00595909 | 0.0105316 | 0.00236898 | 0.0604334
1105.94 | 13.6859 | 0.0296031 | 0.00812947 | 0.00150827 | 0.00215984 | 0.0059433 | 0.0105065 | 0.00235782 | 0.0602083
1106.91 | 13.0776 | 0.0294722 | 0.00810031 | 0.00150339 | 0.00215315 | 0.00592758 | 0.0104814 | 0.00234674 | 0.0599848
1107.87 | 12.2258 | 0.0293421 | 0.00807131 | 0.00149853 | 0.00214649 | 0.00591193 | 0.0104565 | 0.00233574 | 0.0597626
1108.84 | 12.2158 | 0.0292128 | 0.00804246 | 0.0014937 | 0.00213986 | 0.00589635 | 0.0104316 | 0.00232482 | 0.0595416
1109.8 | 12.3305 | 0.0290843 | 0.00801374 | 0.00148889 | 0.00213325 | 0.0058808 | 0.0104068 | 0.00231396 | 0.0593218
1110.76 | 11.7389 | 0.0289568 | 0.0079852 | 0.0014841 | 0.00212668 | 0.00586534 | 0.0103822 | 0.00230319 | 0.0591034
1111.73 | 10.3369 | 0.0288301 | 0.00795681 | 0.00147934 | 0.00212014 | 0.00584993 | 0.0103576 | 0.0022925 | 0.0588863
1112.69 | 10.3513 | 0.0287042 | 0.00792857 | 0.00147459 | 0.00211364 | 0.00583459 | 0.0103331 | 0.00228187 | 0.0586705
1113.66 | 12.7673 | 0.0285791 | 0.00790048 | 0.00146988 | 0.00210716 | 0.00581931 | 0.0103086 | 0.00227133 | 0.0584559
1114.62 | 14.1789 | 0.0284548 | 0.00787252 | 0.00146518 | 0.0021007 | 0.00580407 | 0.0102843 | 0.00226084 | 0.0582424
1115.59 | 12.9968 | 0.0283313 | 0.00784473 | 0.0014605 | 0.00209428 | 0.0057889 | 0.01026 | 0.00225044 | 0.0580302
1116.55 | 10.6223 | 0.0282087 | 0.00781708 | 0.00145585 | 0.00208789 | 0.0057738 | 0.0102359 | 0.00224011 | 0.0578193
1117.51 | 10.1931 | 0.0280869 | 0.00778958 | 0.00145122 | 0.00208153 | 0.00575875 | 0.0102118 | 0.00222985 | 0.0576096
1118.48 | 13.6774 | 0.0279657 | 0.0077622 | 0.00144661 | 0.0020752 | 0.00574375 | 0.0101878 | 0.00221965 | 0.0574009
1119.44 | 16.0746 | 0.0278454 | 0.00773499 | 0.00144203 | 0.00206889 | 0.00572882 | 0.0101639 | 0.00220953 | 0.0571936
1120.41 | 17.1538 | 0.0277259 | 0.00770793 | 0.00143747 | 0.00206262 | 0.00571395 | 0.0101401 | 0.00219948 | 0.0569875
1121.37 | 17.276 | 0.0276072 | 0.007681 | 0.00143293 | 0.00205637 | 0.00569914 | 0.0101163 | 0.0021895 | 0.0567825
1122.34 | 16.3013 | 0.0274891 | 0.00765419 | 0.0014284 | 0.00205015 | 0.00568437 | 0.0100927 | 0.00217958 | 0.0565785
1123.3 | 13.3673 | 0.0273719 | 0.00762755 | 0.0014239 | 0.00204396 | 0.00566967 | 0.0100691 | 0.00216973 | 0.0563758
1124.26 | 11.9904 | 0.0272555 | 0.00760104 | 0.00141943 | 0.0020378 | 0.00565503 | 0.0100456 | 0.00215995 | 0.0561743
1125.23 | 12.9571 | 0.0271397 | 0.00757468 | 0.00141497 | 0.00203167 | 0.00564045 | 0.0100222 | 0.00215024 | 0.0559739
1126.19 | 13.5776 | 0.0270246 | 0.00754842 | 0.00141053 | 0.00202555 | 0.0056259 | 0.00999886 | 0.00214058 | 0.0557745
1127.16 | 12.8718 | 0.0269104 | 0.00752233 | 0.00140612 | 0.00201948 | 0.00561143 | 0.00997561 | 0.00213099 | 0.0555763
1128.12 | 11.2069 | 0.0267968 | 0.00749637 | 0.00140172 | 0.00201343 | 0.00559701 | 0.00995245 | 0.00212147 | 0.0553793
1129.08 | 9.89727 | 0.026684 | 0.00747054 | 0.00139735 | 0.0020074 | 0.00558265 | 0.00992937 | 0.00211202 | 0.0551834
1130.05 | 9.20855 | 0.0265719 | 0.00744485 | 0.001393 | 0.00200141 | 0.00556835 | 0.00990637 | 0.00210262 | 0.0549885
1131.01 | 8.91077 | 0.0264604 | 0.00741927 | 0.00138866 | 0.00199543 | 0.00555408 | 0.00988343 | 0.00209328 | 0.0547946
1131.98 | 8.78673 | 0.0263497 | 0.00739384 | 0.00138435 | 0.00198949 | 0.00553989 | 0.00986059 | 0.00208402 | 0.0546019
1132.94 | 8.82959 | 0.0262397 | 0.00736854 | 0.00138006 | 0.00198357 | 0.00552575 | 0.00983783 | 0.00207481 | 0.0544103
1133.9 | 9.28074 | 0.0261304 | 0.00734338 | 0.00137578 | 0.00197768 | 0.00551166 | 0.00981514 | 0.00206566 | 0.0542197
1134.87 | 10.5159 | 0.0260216 | 0.00731831 | 0.00137153 | 0.00197181 | 0.00549761 | 0.00979251 | 0.00205657 | 0.05403
1135.83 | 11.2351 | 0.0259137 | 0.0072934 | 0.0013673 | 0.00196597 | 0.00548363 | 0.00976999 | 0.00204754 | 0.0538415
1136.8 | 11.2034 | 0.0258064 | 0.00726862 | 0.00136308 | 0.00196016 | 0.00546971 | 0.00974754 | 0.00203858 | 0.0536541
1137.76 | 11.3221 | 0.0256998 | 0.00724396 | 0.00135889 | 0.00195437 | 0.00545583 | 0.00972517 | 0.00202967 | 0.0534676
1138.73 | 12.1241 | 0.0255937 | 0.0072194 | 0.00135471 | 0.00194861 | 0.005442 | 0.00970285 | 0.00202081 | 0.0532821
1139.69 | 13.5721 | 0.0254884 | 0.00719499 | 0.00135056 | 0.00194287 | 0.00542823 | 0.00968063 | 0.00201202 | 0.0530977
1140.65 | 14.9737 | 0.0253837 | 0.00717071 | 0.00134642 | 0.00193716 | 0.00541451 | 0.00965849 | 0.00200328 | 0.0529143
1141.62 | 16.5399 | 0.0252797 | 0.00714655 | 0.0013423 | 0.00193148 | 0.00540085 | 0.00963642 | 0.0019946 | 0.0527319
1142.58 | 17.1028 | 0.0251763 | 0.00712251 | 0.00133821 | 0.00192582 | 0.00538724 | 0.00961443 | 0.00198598 | 0.0525505
1143.55 | 15.88 | 0.0250734 | 0.00709857 | 0.00133412 | 0.00192018 | 0.00537366 | 0.00959249 | 0.00197741 | 0.0523699
1144.51 | 13.6542 | 0.0249713 | 0.00707477 | 0.00133006 | 0.00191457 | 0.00536015 | 0.00957065 | 0.0019689 | 0.0521904
1145.48 | 12.4158 | 0.0248698 | 0.00705109 | 0.00132602 | 0.00190898 | 0.00534669 | 0.00954889 | 0.00196044 | 0.0520119
1146.44 | 12.6004 | 0.0247689 | 0.00702753 | 0.001322 | 0.00190342 | 0.00533328 | 0.00952719 | 0.00195204 | 0.0518344
1147.4 | 13.1171 | 0.0246686 | 0.00700406 | 0.00131799 | 0.00189788 | 0.00531991 | 0.00950555 | 0.00194369 | 0.0516576
1148.37 | 13.8764 | 0.0245689 | 0.00698074 | 0.001314 | 0.00189236 | 0.0053066 | 0.00948401 | 0.00193539 | 0.051482
1149.33 | 14.6584 | 0.0244699 | 0.00695753 | 0.00131003 | 0.00188687 | 0.00529334 | 0.00946254 | 0.00192715 | 0.0513073
1150.3 | 14.2974 | 0.0243714 | 0.00693444 | 0.00130608 | 0.00188141 | 0.00528014 | 0.00944114 | 0.00191896 | 0.0511336
1151.26 | 12.7481 | 0.0242734 | 0.00691144 | 0.00130214 | 0.00187596 | 0.00526696 | 0.00941979 | 0.00191082 | 0.0509605
1152.23 | 13.9992 | 0.0241761 | 0.00688857 | 0.00129823 | 0.00187054 | 0.00525385 | 0.00939854 | 0.00190273 | 0.0507886
1153.19 | 18.2401 | 0.0240795 | 0.00686582 | 0.00129433 | 0.00186515 | 0.00524079 | 0.00937735 | 0.0018947 | 0.0506176
1154.15 | 21.5914 | 0.0239833 | 0.00684318 | 0.00129045 | 0.00185978 | 0.00522778 | 0.00935624 | 0.00188672 | 0.0504475
1155.12 | 22.4679 | 0.0238877 | 0.00682063 | 0.00128658 | 0.00185443 | 0.0052148 | 0.00933518 | 0.00187878 | 0.0502781
1156.08 | 21.7488 | 0.0237927 | 0.00679822 | 0.00128273 | 0.0018491 | 0.00520189 | 0.00931421 | 0.00187089 | 0.0501098
1157.05 | 20.3434 | 0.0236983 | 0.00677591 | 0.00127891 | 0.0018438 | 0.00518902 | 0.00929332 | 0.00186306 | 0.0499423
1158.01 | 18.2132 | 0.0236045 | 0.00675372 | 0.00127509 | 0.00183852 | 0.0051762 | 0.00927249 | 0.00185528 | 0.0497758
1158.97 | 15.7337 | 0.0235112 | 0.00673163 | 0.0012713 | 0.00183326 | 0.00516342 | 0.00925173 | 0.00184754 | 0.0496101
1159.94 | 13.0392 | 0.0234183 | 0.00670963 | 0.00126752 | 0.00182802 | 0.00515069 | 0.00923102 | 0.00183985 | 0.0494451
1160.9 | 11.6961 | 0.0233262 | 0.00668776 | 0.00126376 | 0.00182281 | 0.00513801 | 0.0092104 | 0.00183221 | 0.0492811
1161.87 | 14.7319 | 0.0232345 | 0.00666599 | 0.00126001 | 0.00181762 | 0.00512538 | 0.00918985 | 0.00182462 | 0.049118
1162.83 | 19.6824 | 0.0231434 | 0.00664434 | 0.00125629 | 0.00181246 | 0.00511279 | 0.00916937 | 0.00181707 | 0.0489557
1163.8 | 20.6037 | 0.0230527 | 0.00662276 | 0.00125257 | 0.00180731 | 0.00510024 | 0.00914894 | 0.00180957 | 0.0487941
1164.76 | 17.9798 | 0.0229627 | 0.00660131 | 0.00124888 | 0.00180218 | 0.00508775 | 0.0091286 | 0.00180212 | 0.0486335
1165.72 | 15.6294 | 0.0228732 | 0.00657997 | 0.0012452 | 0.00179708 | 0.0050753 | 0.00910832 | 0.00179471 | 0.0484738
1166.69 | 16.1675 | 0.0227842 | 0.00655873 | 0.00124154 | 0.001792 | 0.0050629 | 0.00908811 | 0.00178735 | 0.0483148
1167.65 | 17.6838 | 0.0226956 | 0.00653757 | 0.00123789 | 0.00178694 | 0.00505053 | 0.00906795 | 0.00178003 | 0.0481565
1168.62 | 18.0642 | 0.0226077 | 0.00651653 | 0.00123426 | 0.0017819 | 0.00503822 | 0.00904787 | 0.00177276 | 0.0479992
1169.58 | 17.5016 | 0.0225202 | 0.0064956 | 0.00123065 | 0.00177688 | 0.00502595 | 0.00902786 | 0.00176553 | 0.0478427
1170.55 | 15.7971 | 0.0224333 | 0.00647476 | 0.00122705 | 0.00177189 | 0.00501373 | 0.00900792 | 0.00175835 | 0.047687
1171.51 | 12.8678 | 0.0223468 | 0.00645403 | 0.00122347 | 0.00176692 | 0.00500155 | 0.00898804 | 0.00175122 | 0.0475321
1172.47 | 11.2006 | 0.0222608 | 0.00643338 | 0.0012199 | 0.00176196 | 0.00498941 | 0.00896821 | 0.00174411 | 0.0473778
1173.44 | 13.7857 | 0.0221753 | 0.00641284 | 0.00121634 | 0.00175703 | 0.00497732 | 0.00894847 | 0.00173706 | 0.0472244
1174.4 | 17.3156 | 0.0220904 | 0.0063924 | 0.00121281 | 0.00175212 | 0.00496528 | 0.00892879 | 0.00173005 | 0.0470718
1175.37 | 18.5725 | 0.0220059 | 0.00637206 | 0.00120929 | 0.00174722 | 0.00495328 | 0.00890917 | 0.00172309 | 0.04692
1176.33 | 17.7121 | 0.0219219 | 0.0063518 | 0.00120578 | 0.00174235 | 0.00494131 | 0.0088896 | 0.00171616 | 0.0467688
1177.3 | 16.2979 | 0.0218383 | 0.00633165 | 0.00120229 | 0.0017375 | 0.00492939 | 0.00887012 | 0.00170927 | 0.0466186
1178.26 | 13.8489 | 0.0217553 | 0.0063116 | 0.00119882 | 0.00173267 | 0.00491752 | 0.0088507 | 0.00170243 | 0.0464691
1179.22 | 12.8932 | 0.0216728 | 0.00629165 | 0.00119536 | 0.00172786 | 0.00490569 | 0.00883134 | 0.00169563 | 0.0463203
1180.19 | 15.5274 | 0.0215906 | 0.00627177 | 0.00119191 | 0.00172307 | 0.0048939 | 0.00881202 | 0.00168887 | 0.0461721
1181.15 | 19.0922 | 0.021509 | 0.006252 | 0.00118848 | 0.0017183 | 0.00488215 | 0.00879279 | 0.00168215 | 0.0460248
1182.12 | 20.7383 | 0.0214278 | 0.00623233 | 0.00118507 | 0.00171355 | 0.00487045 | 0.00877362 | 0.00167547 | 0.0458783
1183.08 | 19.8898 | 0.0213471 | 0.00621274 | 0.00118167 | 0.00170882 | 0.00485879 | 0.00875452 | 0.00166883 | 0.0457325
1184.05 | 17.8438 | 0.0212668 | 0.00619324 | 0.00117828 | 0.0017041 | 0.00484717 | 0.00873545 | 0.00166222 | 0.0455872
1185.01 | 14.021 | 0.021187 | 0.00617384 | 0.00117491 | 0.00169941 | 0.00483559 | 0.00871647 | 0.00165566 | 0.0454429
1185.97 | 10.6508 | 0.0211076 | 0.00615453 | 0.00117155 | 0.00169474 | 0.00482406 | 0.00869755 | 0.00164914 | 0.0452992
1186.94 | 8.80879 | 0.0210287 | 0.00613532 | 0.00116821 | 0.00169009 | 0.00481256 | 0.00867869 | 0.00164266 | 0.0451563
1187.9 | 8.69394 | 0.0209503 | 0.00611619 | 0.00116488 | 0.00168545 | 0.00480111 | 0.00865989 | 0.00163621 | 0.045014
1188.87 | 9.65306 | 0.0208722 | 0.00609713 | 0.00116156 | 0.00168083 | 0.00478969 | 0.00864114 | 0.0016298 | 0.0448723
1189.83 | 12.6616 | 0.0207946 | 0.00607819 | 0.00115826 | 0.00167624 | 0.00477832 | 0.00862246 | 0.00162343 | 0.0447315
1190.8 | 14.4477 | 0.0207174 | 0.00605933 | 0.00115498 | 0.00167166 | 0.00476699 | 0.00860385 | 0.00161709 | 0.0445913
1191.76 | 13.2636 | 0.0206407 | 0.00604055 | 0.00115171 | 0.0016671 | 0.0047557 | 0.00858529 | 0.0016108 | 0.0444519
1192.72 | 10.5125 | 0.0205643 | 0.00602185 | 0.00114845 | 0.00166256 | 0.00474444 | 0.00856678 | 0.00160453 | 0.0443129
1193.69 | 8.5076 | 0.0204884 | 0.00600325 | 0.0011452 | 0.00165804 | 0.00473323 | 0.00854834 | 0.00159831 | 0.0441748
1194.65 | 7.86281 | 0.020413 | 0.00598474 | 0.00114197 | 0.00165354 | 0.00472206 | 0.00852997 | 0.00159212 | 0.0440374
1195.62 | 8.16239 | 0.0203379 | 0.00596631 | 0.00113876 | 0.00164905 | 0.00471093 | 0.00851165 | 0.00158597 | 0.0439006
1196.58 | 9.97741 | 0.0202632 | 0.00594795 | 0.00113555 | 0.00164458 | 0.00469983 | 0.00849338 | 0.00157985 | 0.0437644
1197.55 | 10.8611 | 0.020189 | 0.00592969 | 0.00113236 | 0.00164013 | 0.00468878 | 0.00847518 | 0.00157377 | 0.0436289
1198.51 | 8.81174 | 0.0201152 | 0.00591152 | 0.00112919 | 0.0016357 | 0.00467776 | 0.00845704 | 0.00156773 | 0.0434941
1199.47 | 4.34908 | 0.0200418 | 0.00589343 | 0.00112602 | 0.00163129 | 0.00466679 | 0.00843896 | 0.00156172 | 0.04336
1200.44 | 2.89552 | 0.0199687 | 0.00587541 | 0.00112287 | 0.00162689 | 0.00465584 | 0.00842091 | 0.00155573 | 0.0432264
1201.4 | 5.42583 | 0.0198961 | 0.00585748 | 0.00111973 | 0.00162252 | 0.00464494 | 0.00840295 | 0.00154979 | 0.0430935
1202.37 | 7.96176 | 0.0198239 | 0.00583964 | 0.00111661 | 0.00161816 | 0.00463409 | 0.00838504 | 0.00154389 | 0.0429613
1203.33 | 9.22747 | 0.0197521 | 0.00582188 | 0.0011135 | 0.00161382 | 0.00462326 | 0.00836719 | 0.00153801 | 0.0428297
1204.29 | 9.31573 | 0.0196806 | 0.0058042 | 0.0011104 | 0.0016095 | 0.00461248 | 0.00834939 | 0.00153217 | 0.0426988
1205.26 | 8.36021 | 0.0196095 | 0.00578658 | 0.00110732 | 0.00160518 | 0.00460173 | 0.00833163 | 0.00152636 | 0.0425683
1206.22 | 6.49402 | 0.0195389 | 0.00576906 | 0.00110425 | 0.0016009 | 0.00459102 | 0.00831395 | 0.00152059 | 0.0424386
1207.19 | 5.88224 | 0.0194686 | 0.00575162 | 0.00110119 | 0.00159662 | 0.00458035 | 0.00829633 | 0.00151484 | 0.0423095
1208.15 | 6.89728 | 0.0193987 | 0.00573426 | 0.00109814 | 0.00159237 | 0.00456971 | 0.00827876 | 0.00150914 | 0.0421811
1209.12 | 8.74451 | 0.0193291 | 0.00571696 | 0.00109511 | 0.00158813 | 0.00455911 | 0.00826123 | 0.00150345 | 0.0420531
1210.08 | 11.0678 | 0.0192599 | 0.00569975 | 0.00109209 | 0.00158391 | 0.00454855 | 0.00824377 | 0.00149781 | 0.0419258
1211.04 | 12.9746 | 0.0191912 | 0.00568262 | 0.00108908 | 0.0015797 | 0.00453802 | 0.00822636 | 0.0014922 | 0.0417991
1212.01 | 11.7899 | 0.0191227 | 0.00566557 | 0.00108608 | 0.00157552 | 0.00452754 | 0.00820902 | 0.00148661 | 0.0416731
1212.97 | 8.28134 | 0.0190546 | 0.00564858 | 0.0010831 | 0.00157134 | 0.00451708 | 0.00819171 | 0.00148106 | 0.0415475
1213.94 | 6.16223 | 0.0189869 | 0.00563169 | 0.00108012 | 0.00156719 | 0.00450666 | 0.00817447 | 0.00147554 | 0.0414226
1214.9 | 7.1078 | 0.0189196 | 0.00561486 | 0.00107717 | 0.00156305 | 0.00449628 | 0.00815728 | 0.00147005 | 0.0412983
1215.87 | 9.42796 | 0.0188526 | 0.00559812 | 0.00107422 | 0.00155893 | 0.00448594 | 0.00814015 | 0.00146459 | 0.0411746
1216.83 | 11.5607 | 0.018786 | 0.00558145 | 0.00107128 | 0.00155482 | 0.00447564 | 0.00812308 | 0.00145917 | 0.0410515
1217.79 | 13.1182 | 0.0187197 | 0.00556483 | 0.00106836 | 0.00155073 | 0.00446535 | 0.00810604 | 0.00145376 | 0.0409288
1218.76 | 13.0779 | 0.0186538 | 0.00554831 | 0.00106545 | 0.00154666 | 0.00445512 | 0.00808907 | 0.0014484 | 0.0408068
1219.72 | 11.3898 | 0.0185882 | 0.00553186 | 0.00106255 | 0.0015426 | 0.00444492 | 0.00807215 | 0.00144306 | 0.0406854
1220.69 | 9.91972 | 0.018523 | 0.00551548 | 0.00105966 | 0.00153856 | 0.00443475 | 0.00805529 | 0.00143775 | 0.0405645
1221.65 | 10.5819 | 0.0184581 | 0.00549916 | 0.00105678 | 0.00153453 | 0.00442461 | 0.00803846 | 0.00143247 | 0.0404441
1222.62 | 11.6678 | 0.0183935 | 0.00548293 | 0.00105392 | 0.00153052 | 0.00441452 | 0.00802171 | 0.00142722 | 0.0403243
1223.58 | 12.3949 | 0.0183293 | 0.00546677 | 0.00105107 | 0.00152653 | 0.00440445 | 0.008005 | 0.001422 | 0.0402051
1224.54 | 12.9487 | 0.0182655 | 0.00545068 | 0.00104823 | 0.00152255 | 0.00439443 | 0.00798835 | 0.0014168 | 0.0400865
1225.51 | 12.8548 | 0.0182019 | 0.00543464 | 0.0010454 | 0.00151858 | 0.00438442 | 0.00797173 | 0.00141163 | 0.0399683
1226.47 | 10.8573 | 0.0181387 | 0.0054187 | 0.00104258 | 0.00151464 | 0.00437446 | 0.00795518 | 0.0014065 | 0.0398507
1227.44 | 10.3793 | 0.0180758 | 0.00540282 | 0.00103977 | 0.00151071 | 0.00436454 | 0.00793868 | 0.00140139 | 0.0397337
1228.4 | 14.4619 | 0.0180133 | 0.00538701 | 0.00103698 | 0.00150679 | 0.00435465 | 0.00792224 | 0.00139631 | 0.0396172
1229.37 | 18.4822 | 0.017951 | 0.00537126 | 0.00103419 | 0.00150288 | 0.00434478 | 0.00790582 | 0.00139125 | 0.0395012
1230.33 | 18.7983 | 0.0178891 | 0.00535559 | 0.00103142 | 0.001499 | 0.00433496 | 0.00788948 | 0.00138623 | 0.0393858
1231.29 | 15.209 | 0.0178275 | 0.00533999 | 0.00102866 | 0.00149513 | 0.00432517 | 0.00787319 | 0.00138123 | 0.0392709
1232.26 | 12.4724 | 0.0177662 | 0.00532445 | 0.00102591 | 0.00149127 | 0.00431541 | 0.00785694 | 0.00137626 | 0.0391565
1233.22 | 13.4931 | 0.0177053 | 0.00530899 | 0.00102317 | 0.00148743 | 0.00430568 | 0.00784075 | 0.00137131 | 0.0390426
1234.19 | 14.8392 | 0.0176446 | 0.00529358 | 0.00102044 | 0.0014836 | 0.00429598 | 0.00782459 | 0.00136639 | 0.0389292
1235.15 | 15.0603 | 0.0175843 | 0.00527824 | 0.00101772 | 0.00147979 | 0.00428632 | 0.0078085 | 0.0013615 | 0.0388164
1236.11 | 14.3846 | 0.0175243 | 0.00526298 | 0.00101502 | 0.00147599 | 0.0042767 | 0.00779245 | 0.00135663 | 0.038704
1237.08 | 13.5621 | 0.0174646 | 0.00524778 | 0.00101232 | 0.00147221 | 0.0042671 | 0.00777646 | 0.0013518 | 0.0385922
1238.04 | 12.1089 | 0.0174051 | 0.00523263 | 0.00100963 | 0.00146844 | 0.00425753 | 0.0077605 | 0.00134698 | 0.0384808
1239.01 | 10.2067 | 0.017346 | 0.00521757 | 0.00100696 | 0.00146469 | 0.004248 | 0.0077446 | 0.00134219 | 0.03837
1239.97 | 8.48822 | 0.0172872 | 0.00520256 | 0.0010043 | 0.00146095 | 0.0042385 | 0.00772875 | 0.00133743 | 0.0382597
1240.93 | 8.48252 | 0.0172287 | 0.00518763 | 0.00100164 | 0.00145722 | 0.00422904 | 0.00771295 | 0.00133269 | 0.0381499
1241.9 | 11.5025 | 0.0171705 | 0.00517274 | 0.000998998 | 0.00145351 | 0.00421959 | 0.00769719 | 0.00132797 | 0.0380404
1242.86 | 16.6617 | 0.0171125 | 0.00515793 | 0.000996366 | 0.00144981 | 0.00421019 | 0.00768149 | 0.00132329 | 0.0379316
1243.83 | 17.4342 | 0.0170549 | 0.00514318 | 0.000993744 | 0.00144613 | 0.00420082 | 0.00766583 | 0.00131863 | 0.0378233
1244.79 | 13.3537 | 0.0169976 | 0.0051285 | 0.000991133 | 0.00144246 | 0.00419148 | 0.00765023 | 0.00131399 | 0.0377154
1245.76 | 10.0075 | 0.0169406 | 0.00511388 | 0.000988532 | 0.00143881 | 0.00418217 | 0.00763467 | 0.00130938 | 0.037608
1246.72 | 9.24881 | 0.0168838 | 0.00509931 | 0.000985938 | 0.00143517 | 0.00417288 | 0.00761914 | 0.00130478 | 0.037501
1247.68 | 9.96701 | 0.0168273 | 0.00508481 | 0.000983358 | 0.00143154 | 0.00416363 | 0.00760368 | 0.00130022 | 0.0373945
1248.65 | 11.2512 | 0.0167711 | 0.00507038 | 0.000980787 | 0.00142793 | 0.00415442 | 0.00758826 | 0.00129568 | 0.0372886
1249.61 | 12.7306 | 0.0167152 | 0.00505601 | 0.000978227 | 0.00142433 | 0.00414523 | 0.00757289 | 0.00129116 | 0.037183
1250.58 | 12.3249 | 0.0166595 | 0.00504168 | 0.000975674 | 0.00142074 | 0.00413606 | 0.00755755 | 0.00128666 | 0.0370779
1251.54 | 9.98656 | 0.0166042 | 0.00502743 | 0.000973134 | 0.00141717 | 0.00412694 | 0.00754227 | 0.00128219 | 0.0369733
1252.51 | 8.34135 | 0.0165491 | 0.00501324 | 0.000970603 | 0.00141361 | 0.00411784 | 0.00752704 | 0.00127775 | 0.0368692
1253.47 | 10.8698 | 0.0164943 | 0.00499911 | 0.000968082 | 0.00141006 | 0.00410878 | 0.00751186 | 0.00127332 | 0.0367655
1254.43 | 13.7504 | 0.0164397 | 0.00498502 | 0.000965569 | 0.00140653 | 0.00409973 | 0.0074967 | 0.00126892 | 0.0366622
1255.4 | 11.9928 | 0.0163855 | 0.00497101 | 0.000963068 | 0.00140301 | 0.00409073 | 0.00748161 | 0.00126454 | 0.0365595
1256.36 | 8.08122 | 0.0163315 | 0.00495706 | 0.000960576 | 0.00139951 | 0.00408175 | 0.00746656 | 0.00126019 | 0.0364571
1257.33 | 5.97425 | 0.0162778 | 0.00494317 | 0.000958095 | 0.00139601 | 0.00407281 | 0.00745156 | 0.00125585 | 0.0363553
1258.29 | 6.58769 | 0.0162243 | 0.00492932 | 0.00095562 | 0.00139253 | 0.00406388 | 0.00743659 | 0.00125154 | 0.0362537
1259.26 | 7.47929 | 0.0161711 | 0.00491554 | 0.000953158 | 0.00138907 | 0.00405499 | 0.00742167 | 0.00124725 | 0.0361528
1260.22 | 7.81399 | 0.0161181 | 0.00490182 | 0.000950704 | 0.00138561 | 0.00404614 | 0.00740681 | 0.00124298 | 0.0360522
1261.18 | 7.66807 | 0.0160655 | 0.00488816 | 0.000948261 | 0.00138217 | 0.00403731 | 0.00739199 | 0.00123874 | 0.0359521
1262.15 | 7.62089 | 0.0160131 | 0.00487455 | 0.000945827 | 0.00137874 | 0.00402851 | 0.00737721 | 0.00123452 | 0.0358524
1263.11 | 7.95836 | 0.0159608 | 0.00486099 | 0.000943399 | 0.00137533 | 0.00401972 | 0.00736246 | 0.00123031 | 0.0357531
1264.08 | 7.98409 | 0.0159089 | 0.0048475 | 0.000940984 | 0.00137192 | 0.00401098 | 0.00734777 | 0.00122613 | 0.0356542
1265.04 | 5.7393 | 0.0158573 | 0.00483406 | 0.000938578 | 0.00136853 | 0.00400227 | 0.00733312 | 0.00122197 | 0.0355558
1266.01 | 4.70403 | 0.0158059 | 0.00482068 | 0.000936181 | 0.00136516 | 0.00399358 | 0.00731852 | 0.00121784 | 0.0354579
1266.97 | 6.46922 | 0.0157547 | 0.00480735 | 0.00093379 | 0.00136179 | 0.00398491 | 0.00730395 | 0.00121372 | 0.0353602
1267.93 | 9.12998 | 0.0157038 | 0.00479408 | 0.000931412 | 0.00135844 | 0.00397628 | 0.00728943 | 0.00120962 | 0.035263
1268.9 | 10.8397 | 0.0156531 | 0.00478086 | 0.000929042 | 0.0013551 | 0.00396768 | 0.00727496 | 0.00120555 | 0.0351663
1269.86 | 11.5951 | 0.0156027 | 0.0047677 | 0.000926681 | 0.00135177 | 0.00395911 | 0.00726053 | 0.00120149 | 0.03507
1270.83 | 10.252 | 0.0155525 | 0.00475458 | 0.000924327 | 0.00134845 | 0.00395055 | 0.00724613 | 0.00119745 | 0.034974
1271.79 | 5.82377 | 0.0155026 | 0.00474153 | 0.000921985 | 0.00134515 | 0.00394203 | 0.00723179 | 0.00119344 | 0.0348785
1272.76 | 2.40633 | 0.0154529 | 0.00472853 | 0.000919651 | 0.00134186 | 0.00393354 | 0.00721749 | 0.00118945 | 0.0347834
1273.72 | 2.36684 | 0.0154034 | 0.00471559 | 0.000917326 | 0.00133858 | 0.00392508 | 0.00720323 | 0.00118547 | 0.0346887
1274.68 | 4.79593 | 0.0153542 | 0.0047027 | 0.00091501 | 0.00133531 | 0.00391664 | 0.00718901 | 0.00118152 | 0.0345944
1275.65 | 7.29392 | 0.0153052 | 0.00468984 | 0.0009127 | 0.00133206 | 0.00390822 | 0.00717482 | 0.00117758 | 0.0345004
1276.61 | 9.64941 | 0.0152565 | 0.00467706 | 0.000910401 | 0.00132881 | 0.00389984 | 0.00716069 | 0.00117367 | 0.0344069
1277.58 | 10.0503 | 0.015208 | 0.00466432 | 0.000908112 | 0.00132558 | 0.00389149 | 0.0071466 | 0.00116977 | 0.0343138
1278.54 | 7.99113 | 0.0151597 | 0.00465164 | 0.00090583 | 0.00132236 | 0.00388316 | 0.00713255 | 0.0011659 | 0.0342211
1279.51 | 5.86137 | 0.0151116 | 0.004639 | 0.000903555 | 0.00131915 | 0.00387485 | 0.00711853 | 0.00116204 | 0.0341287
1280.47 | 7.26333 | 0.0150638 | 0.00462642 | 0.000901291 | 0.00131596 | 0.00386657 | 0.00710457 | 0.0011582 | 0.0340368
1281.43 | 10.0195 | 0.0150162 | 0.00461389 | 0.000899035 | 0.00131277 | 0.00385832 | 0.00709064 | 0.00115438 | 0.0339452
1282.4 | 9.31118 | 0.0149688 | 0.00460142 | 0.000896788 | 0.0013096 | 0.0038501 | 0.00707676 | 0.00115058 | 0.033854
1283.36 | 6.18153 | 0.0149216 | 0.00458898 | 0.000894547 | 0.00130643 | 0.0038419 | 0.0070629 | 0.0011468 | 0.0337632
1284.33 | 4.28447 | 0.0148747 | 0.0045766 | 0.000892316 | 0.00130328 | 0.00383373 | 0.0070491 | 0.00114304 | 0.0336727
1285.29 | 5.7842 | 0.014828 | 0.00456427 | 0.000890094 | 0.00130015 | 0.00382558 | 0.00703533 | 0.00113929 | 0.0335827
1286.25 | 7.66485 | 0.0147815 | 0.004552 | 0.00088788 | 0.00129702 | 0.00381747 | 0.00702161 | 0.00113557 | 0.033493
1287.22 | 8.12343 | 0.0147352 | 0.00453976 | 0.000885673 | 0.0012939 | 0.00380937 | 0.00700792 | 0.00113186 | 0.0334037
1288.18 | 7.74732 | 0.0146891 | 0.00452758 | 0.000883475 | 0.0012908 | 0.0038013 | 0.00699427 | 0.00112817 | 0.0333147
1289.15 | 6.75967 | 0.0146433 | 0.00451545 | 0.000881286 | 0.0012877 | 0.00379326 | 0.00698067 | 0.0011245 | 0.0332262
1290.11 | 5.1446 | 0.0145977 | 0.00450337 | 0.000879105 | 0.00128462 | 0.00378524 | 0.00696711 | 0.00112085 | 0.033138
1291.08 | 4.75671 | 0.0145523 | 0.00449134 | 0.000876932 | 0.00128155 | 0.00377725 | 0.00695359 | 0.00111721 | 0.0330502
1292.04 | 8.4294 | 0.0145071 | 0.00447934 | 0.000874765 | 0.00127849 | 0.00376928 | 0.00694009 | 0.00111359 | 0.0329626
1293 | 11.1409 | 0.0144621 | 0.00446741 | 0.000872608 | 0.00127544 | 0.00376134 | 0.00692664 | 0.00110999 | 0.0328755
1293.97 | 10.0765 | 0.0144173 | 0.00445552 | 0.000870459 | 0.0012724 | 0.00375343 | 0.00691324 | 0.00110641 | 0.0327888
1294.93 | 7.14038 | 0.0143727 | 0.00444368 | 0.000868318 | 0.00126937 | 0.00374554 | 0.00689987 | 0.00110285 | 0.0327024
1295.9 | 5.58047 | 0.0143283 | 0.00443187 | 0.000866183 | 0.00126635 | 0.00373767 | 0.00688653 | 0.00109929 | 0.0326162
1296.86 | 5.38865 | 0.0142842 | 0.00442013 | 0.000864057 | 0.00126334 | 0.00372983 | 0.00687324 | 0.00109576 | 0.0325305
1297.83 | 5.96411 | 0.0142402 | 0.00440843 | 0.00086194 | 0.00126035 | 0.00372201 | 0.00685999 | 0.00109225 | 0.0324452
1298.79 | 7.84296 | 0.0141965 | 0.00439677 | 0.00085983 | 0.00125736 | 0.00371422 | 0.00684678 | 0.00108875 | 0.0323602
1299.75 | 9.72728 | 0.0141529 | 0.00438515 | 0.000857726 | 0.00125439 | 0.00370645 | 0.00683359 | 0.00108527 | 0.0322755
1300.72 | 10.5646 | 0.0141095 | 0.00437359 | 0.000855632 | 0.00125142 | 0.0036987 | 0.00682045 | 0.00108181 | 0.0321912
1301.68 | 10.5493 | 0.0140664 | 0.00436208 | 0.000853545 | 0.00124847 | 0.00369099 | 0.00680735 | 0.00107836 | 0.0321072
1302.65 | 10.7228 | 0.0140234 | 0.00435061 | 0.000851466 | 0.00124553 | 0.00368329 | 0.00679429 | 0.00107493 | 0.0320236
1303.61 | 11.0856 | 0.0139807 | 0.00433918 | 0.000849395 | 0.0012426 | 0.00367562 | 0.00678127 | 0.00107151 | 0.0319403
1304.58 | 11.9258 | 0.0139381 | 0.00432779 | 0.000847329 | 0.00123967 | 0.00366797 | 0.00676827 | 0.00106811 | 0.0318572
1305.54 | 13.426 | 0.0138957 | 0.00431645 | 0.000845273 | 0.00123676 | 0.00366035 | 0.00675532 | 0.00106473 | 0.0317746
1306.5 | 14.449 | 0.0138536 | 0.00430516 | 0.000843224 | 0.00123386 | 0.00365275 | 0.00674241 | 0.00106137 | 0.0316923
1307.47 | 13.1406 | 0.0138116 | 0.00429392 | 0.000841183 | 0.00123097 | 0.00364518 | 0.00672953 | 0.00105802 | 0.0316104
1308.43 | 10.8758 | 0.0137697 | 0.0042827 | 0.000839147 | 0.00122808 | 0.00363762 | 0.00671668 | 0.00105468 | 0.0315287
1309.4 | 9.86958 | 0.0137281 | 0.00427154 | 0.00083712 | 0.00122521 | 0.00363009 | 0.00670388 | 0.00105136 | 0.0314474
1310.36 | 10.3168 | 0.0136867 | 0.00426043 | 0.000835101 | 0.00122235 | 0.00362259 | 0.00669112 | 0.00104806 | 0.0313664
1311.32 | 11.3512 | 0.0136455 | 0.00424936 | 0.000833089 | 0.0012195 | 0.00361511 | 0.00667839 | 0.00104477 | 0.0312857
1312.29 | 12.5739 | 0.0136044 | 0.00423832 | 0.000831082 | 0.00121666 | 0.00360764 | 0.00666569 | 0.0010415 | 0.0312053
1313.25 | 13.465 | 0.0135636 | 0.00422733 | 0.000829084 | 0.00121382 | 0.00360021 | 0.00665303 | 0.00103824 | 0.0311253
1314.22 | 13.8827 | 0.0135229 | 0.00421639 | 0.000827094 | 0.001211 | 0.00359279 | 0.00664041 | 0.001035 | 0.0310456
1315.18 | 14.0633 | 0.0134824 | 0.00420549 | 0.000825111 | 0.00120819 | 0.00358541 | 0.00662783 | 0.00103177 | 0.0309662
1316.15 | 14.2727 | 0.0134421 | 0.00419462 | 0.000823133 | 0.00120539 | 0.00357803 | 0.00661527 | 0.00102856 | 0.0308871
1317.11 | 14.4518 | 0.013402 | 0.0041838 | 0.000821164 | 0.0012026 | 0.00357069 | 0.00660275 | 0.00102537 | 0.0308083
1318.07 | 14.5999 | 0.013362 | 0.00417302 | 0.000819202 | 0.00119981 | 0.00356337 | 0.00659028 | 0.00102218 | 0.0307299
1319.04 | 14.2118 | 0.0133222 | 0.00416229 | 0.000817247 | 0.00119704 | 0.00355607 | 0.00657783 | 0.00101902 | 0.0306517
1320 | 13.974 | 0.0132826 | 0.0041516 | 0.0008153 | 0.00119428 | 0.00354879 | 0.00656543 | 0.00101587 | 0.0305739
1320.97 | 14.9503 | 0.0132432 | 0.00414094 | 0.000813357 | 0.00119152 | 0.00354153 | 0.00655304 | 0.00101273 | 0.0304963
1321.93 | 16.6002 | 0.013204 | 0.00413033 | 0.000811423 | 0.00118878 | 0.0035343 | 0.00654071 | 0.0010096 | 0.0304191
1322.89 | 15.6073 | 0.0131649 | 0.00411976 | 0.000809496 | 0.00118605 | 0.00352709 | 0.00652841 | 0.0010065 | 0.0303422
1323.86 | 10.855 | 0.013126 | 0.00410923 | 0.000807575 | 0.00118332 | 0.00351991 | 0.00651614 | 0.0010034 | 0.0302656
1324.82 | 10.1005 | 0.0130872 | 0.00409873 | 0.00080566 | 0.0011806 | 0.00351273 | 0.00650389 | 0.00100032 | 0.0301892
1325.79 | 14.7905 | 0.0130487 | 0.00408828 | 0.000803754 | 0.0011779 | 0.00350559 | 0.0064917 | 0.000997256 | 0.0301132
1326.75 | 19.7716 | 0.0130103 | 0.00407787 | 0.000801854 | 0.0011752 | 0.00349847 | 0.00647953 | 0.000994205 | 0.0300375
1327.72 | 19.8557 | 0.0129721 | 0.00406751 | 0.000799961 | 0.00117251 | 0.00349137 | 0.0064674 | 0.000991168 | 0.029962
1328.68 | 17.1062 | 0.012934 | 0.00405717 | 0.000798072 | 0.00116983 | 0.00348428 | 0.0064553 | 0.000988142 | 0.0298868
1329.64 | 16.2194 | 0.0128962 | 0.00404688 | 0.000796193 | 0.00116716 | 0.00347723 | 0.00644323 | 0.000985133 | 0.029812
1330.61 | 16.5974 | 0.0128584 | 0.00403663 | 0.000794319 | 0.0011645 | 0.00347019 | 0.00643121 | 0.000982137 | 0.0297374
1331.57 | 17.3667 | 0.0128209 | 0.00402641 | 0.000792453 | 0.00116185 | 0.00346318 | 0.00641921 | 0.000979155 | 0.0296632
1332.54 | 18.5917 | 0.0127835 | 0.00401624 | 0.000790593 | 0.00115921 | 0.00345619 | 0.00640725 | 0.000976187 | 0.0295892
1333.5 | 19.2878 | 0.0127463 | 0.0040061 | 0.000788738 | 0.00115657 | 0.00344921 | 0.00639531 | 0.000973229 | 0.0295154
1334.47 | 17.7337 | 0.0127092 | 0.003996 | 0.000786891 | 0.00115395 | 0.00344226 | 0.00638342 | 0.000970287 | 0.029442
1335.43 | 15.6186 | 0.0126723 | 0.00398594 | 0.00078505 | 0.00115133 | 0.00343533 | 0.00637156 | 0.000967359 | 0.0293689
1336.39 | 14.652 | 0.0126356 | 0.00397592 | 0.000783217 | 0.00114873 | 0.00342842 | 0.00635973 | 0.000964444 | 0.0292961
1337.36 | 14.8043 | 0.012599 | 0.00396593 | 0.000781387 | 0.00114613 | 0.00342152 | 0.00634792 | 0.000961539 | 0.0292234
1338.32 | 15.0953 | 0.0125626 | 0.00395598 | 0.000779566 | 0.00114354 | 0.00341466 | 0.00633616 | 0.000958651 | 0.0291511
1339.29 | 16.5068 | 0.0125263 | 0.00394608 | 0.000777751 | 0.00114096 | 0.00340781 | 0.00632443 | 0.000955775 | 0.0290791
1340.25 | 17.0792 | 0.0124902 | 0.00393621 | 0.000775943 | 0.00113839 | 0.00340098 | 0.00631274 | 0.000952912 | 0.0290074
1341.22 | 15.2873 | 0.0124542 | 0.00392636 | 0.000774139 | 0.00113582 | 0.00339417 | 0.00630106 | 0.000950059 | 0.0289359
1342.18 | 13.5184 | 0.0124185 | 0.00391657 | 0.000772343 | 0.00113327 | 0.00338739 | 0.00628943 | 0.000947222 | 0.0288647
1343.14 | 14.6661 | 0.0123828 | 0.00390681 | 0.000770553 | 0.00113072 | 0.00338062 | 0.00627783 | 0.000944398 | 0.0287938
1344.11 | 19.1556 | 0.0123473 | 0.00389708 | 0.00076877 | 0.00112819 | 0.00337388 | 0.00626626 | 0.000941586 | 0.0287231
1345.07 | 20.464 | 0.012312 | 0.00388739 | 0.000766991 | 0.00112566 | 0.00336715 | 0.00625471 | 0.000938784 | 0.0286527
1346.04 | 18.4535 | 0.0122768 | 0.00387774 | 0.00076522 | 0.00112314 | 0.00336044 | 0.00624321 | 0.000935997 | 0.0285825
1347 | 16.3663 | 0.0122418 | 0.00386812 | 0.000763455 | 0.00112063 | 0.00335376 | 0.00623174 | 0.000933222 | 0.0285127
1347.96 | 15.7383 | 0.0122069 | 0.00385854 | 0.000761696 | 0.00111812 | 0.0033471 | 0.0062203 | 0.00093046 | 0.0284431
1348.93 | 16.1584 | 0.0121722 | 0.003849 | 0.000759943 | 0.00111563 | 0.00334045 | 0.00620889 | 0.00092771 | 0.0283738
1349.89 | 17.0174 | 0.0121376 | 0.00383948 | 0.000758195 | 0.00111314 | 0.00333382 | 0.0061975 | 0.00092497 | 0.0283047
1350.86 | 17.7541 | 0.0121031 | 0.00383001 | 0.000756454 | 0.00111066 | 0.00332722 | 0.00618615 | 0.000922244 | 0.0282359
1351.82 | 17.049 | 0.0120688 | 0.00382057 | 0.000754719 | 0.00110819 | 0.00332063 | 0.00617483 | 0.000919531 | 0.0281673
1352.79 | 14.8792 | 0.0120347 | 0.00381116 | 0.000752991 | 0.00110573 | 0.00331406 | 0.00616355 | 0.000916829 | 0.028099
1353.75 | 13.1122 | 0.0120007 | 0.00380178 | 0.000751266 | 0.00110328 | 0.00330751 | 0.00615228 | 0.000914137 | 0.0280309
1354.71 | 13.3569 | 0.0119668 | 0.00379245 | 0.000749549 | 0.00110083 | 0.00330098 | 0.00614106 | 0.000911459 | 0.0279632
1355.68 | 14.3773 | 0.0119331 | 0.00378315 | 0.000747838 | 0.0010984 | 0.00329448 | 0.00612987 | 0.000908793 | 0.0278956
1356.64 | 15.6135 | 0.0118995 | 0.00377389 | 0.000746133 | 0.00109597 | 0.00328799 | 0.00611871 | 0.000906138 | 0.0278284
1357.61 | 16.3125 | 0.0118661 | 0.00376464 | 0.000744432 | 0.00109354 | 0.00328151 | 0.00610757 | 0.000903493 | 0.0277613
1358.57 | 15.7077 | 0.0118328 | 0.00375545 | 0.000742738 | 0.00109113 | 0.00327506 | 0.00609647 | 0.000900861 | 0.0276945
1359.54 | 13.3536 | 0.0117997 | 0.00374628 | 0.00074105 | 0.00108873 | 0.00326863 | 0.0060854 | 0.000898242 | 0.027628
1360.5 | 11.3876 | 0.0117667 | 0.00373715 | 0.000739368 | 0.00108633 | 0.00326222 | 0.00607435 | 0.000895633 | 0.0275617
1361.46 | 9.86927 | 0.0117338 | 0.00372805 | 0.000737692 | 0.00108394 | 0.00325583 | 0.00606334 | 0.000893036 | 0.0274957
1362.43 | 9.08093 | 0.011701 | 0.00371898 | 0.00073602 | 0.00108156 | 0.00324945 | 0.00605235 | 0.000890448 | 0.0274298
1363.39 | 8.69412 | 0.0116684 | 0.00370995 | 0.000734355 | 0.00107919 | 0.00324309 | 0.0060414 | 0.000887873 | 0.0273643
1364.36 | 8.57026 | 0.011636 | 0.00370095 | 0.000732696 | 0.00107682 | 0.00323675 | 0.00603048 | 0.00088531 | 0.027299
1365.32 | 10.1373 | 0.0116037 | 0.00369199 | 0.000731042 | 0.00107446 | 0.00323043 | 0.00601959 | 0.000882757 | 0.0272339
1366.29 | 13.802 | 0.0115714 | 0.00368304 | 0.000729392 | 0.00107211 | 0.00322413 | 0.00600872 | 0.000880213 | 0.027169
1367.25 | 15.5703 | 0.0115394 | 0.00367414 | 0.00072775 | 0.00106977 | 0.00321785 | 0.00599789 | 0.000877683 | 0.0271045
1368.21 | 14.5174 | 0.0115075 | 0.00366527 | 0.000726113 | 0.00106743 | 0.00321158 | 0.00598708 | 0.000875164 | 0.0270401
1369.18 | 13.0608 | 0.0114757 | 0.00365644 | 0.000724481 | 0.00106511 | 0.00320534 | 0.00597631 | 0.000872655 | 0.026976
1370.14 | 14.1694 | 0.011444 | 0.00364762 | 0.000722854 | 0.00106279 | 0.0031991 | 0.00596555 | 0.000870155 | 0.0269121
1371.11 | 16.0031 | 0.0114125 | 0.00363885 | 0.000721233 | 0.00106048 | 0.0031929 | 0.00595484 | 0.000867668 | 0.0268484
1372.07 | 15.5416 | 0.0113811 | 0.00363011 | 0.000719618 | 0.00105817 | 0.0031867 | 0.00594415 | 0.000865191 | 0.026785
1373.04 | 13.5429 | 0.0113498 | 0.0036214 | 0.000718008 | 0.00105587 | 0.00318053 | 0.00593349 | 0.000862725 | 0.0267218
1374 | 11.8134 | 0.0113186 | 0.00361271 | 0.000716402 | 0.00105358 | 0.00317437 | 0.00592285 | 0.000860267 | 0.0266588
1374.96 | 10.5688 | 0.0112876 | 0.00360407 | 0.000714804 | 0.0010513 | 0.00316823 | 0.00591225 | 0.000857823 | 0.0265961
1375.93 | 10.7476 | 0.0112567 | 0.00359545 | 0.00071321 | 0.00104903 | 0.00316212 | 0.00590168 | 0.000855388 | 0.0265336
1376.89 | 14.7129 | 0.011226 | 0.00358687 | 0.000711622 | 0.00104676 | 0.00315601 | 0.00589113 | 0.000852964 | 0.0264713
1377.86 | 18.6739 | 0.0111953 | 0.00357831 | 0.000710039 | 0.0010445 | 0.00314993 | 0.00588062 | 0.00085055 | 0.0264093
1378.82 | 18.9494 | 0.0111648 | 0.00356978 | 0.00070846 | 0.00104225 | 0.00314386 | 0.00587012 | 0.000848144 | 0.0263474
1379.79 | 15.9133 | 0.0111344 | 0.00356129 | 0.000706887 | 0.00104 | 0.00313781 | 0.00585966 | 0.000845751 | 0.0262858
1380.75 | 14.7722 | 0.0111042 | 0.00355282 | 0.00070532 | 0.00103776 | 0.00313178 | 0.00584922 | 0.000843367 | 0.0262245
1381.71 | 16.3238 | 0.011074 | 0.00354439 | 0.000703758 | 0.00103553 | 0.00312576 | 0.00583882 | 0.000840994 | 0.0261633
1382.68 | 17.6252 | 0.011044 | 0.00353598 | 0.0007022 | 0.00103331 | 0.00311976 | 0.00582843 | 0.000838628 | 0.0261023
1383.64 | 17.9187 | 0.0110141 | 0.0035276 | 0.000700649 | 0.00103109 | 0.00311378 | 0.00581808 | 0.000836275 | 0.0260416
1384.61 | 17.648 | 0.0109843 | 0.00351926 | 0.000699102 | 0.00102888 | 0.00310782 | 0.00580776 | 0.000833932 | 0.0259811
1385.57 | 17.3515 | 0.0109547 | 0.00351095 | 0.000697561 | 0.00102668 | 0.00310187 | 0.00579747 | 0.000831598 | 0.0259208
1386.54 | 17.1112 | 0.0109251 | 0.00350265 | 0.000696023 | 0.00102448 | 0.00309594 | 0.00578719 | 0.000829272 | 0.0258607
1387.5 | 17.0606 | 0.0108957 | 0.0034944 | 0.000694492 | 0.0010223 | 0.00309003 | 0.00577695 | 0.000826958 | 0.0258009
1388.46 | 17.1306 | 0.0108664 | 0.00348617 | 0.000692966 | 0.00102012 | 0.00308414 | 0.00576674 | 0.000824654 | 0.0257412
1389.43 | 17.2773 | 0.0108373 | 0.00347798 | 0.000691445 | 0.00101794 | 0.00307826 | 0.00575656 | 0.000822359 | 0.0256818
1390.39 | 17.7312 | 0.0108082 | 0.00346981 | 0.000689929 | 0.00101578 | 0.0030724 | 0.0057464 | 0.000820074 | 0.0256226
1391.36 | 18.1392 | 0.0107793 | 0.00346166 | 0.000688416 | 0.00101361 | 0.00306655 | 0.00573626 | 0.000817796 | 0.0255635
1392.32 | 17.7549 | 0.0107504 | 0.00345355 | 0.00068691 | 0.00101146 | 0.00306072 | 0.00572615 | 0.00081553 | 0.0255048
1393.28 | 17.6119 | 0.0107217 | 0.00344547 | 0.000685409 | 0.00100931 | 0.00305491 | 0.00571607 | 0.000813273 | 0.0254462
1394.25 | 18.9842 | 0.0106931 | 0.00343741 | 0.000683912 | 0.00100717 | 0.00304912 | 0.00570602 | 0.000811025 | 0.0253878
1395.21 | 21.7517 | 0.0106646 | 0.00342938 | 0.000682419 | 0.00100504 | 0.00304333 | 0.00569599 | 0.000808785 | 0.0253296
1396.18 | 23.0904 | 0.0106363 | 0.00342138 | 0.000680933 | 0.00100291 | 0.00303757 | 0.00568599 | 0.000806556 | 0.0252716
1397.14 | 21.75 | 0.010608 | 0.00341341 | 0.000679451 | 0.00100079 | 0.00303183 | 0.00567602 | 0.000804336 | 0.0252139
1398.11 | 20.6631 | 0.0105799 | 0.00340547 | 0.000677974 | 0.000998682 | 0.0030261 | 0.00566607 | 0.000802126 | 0.0251563
1399.07 | 20.4647 | 0.0105518 | 0.00339755 | 0.000676501 | 0.000996574 | 0.00302038 | 0.00565614 | 0.000799922 | 0.0250989
1400.03 | 20.6712 | 0.0105239 | 0.00338966 | 0.000675034 | 0.000994475 | 0.00301468 | 0.00564625 | 0.00079773 | 0.0250417
1401 | 20.93 | 0.0104961 | 0.0033818 | 0.000673571 | 0.000992383 | 0.00300901 | 0.00563638 | 0.000795547 | 0.0249848
1401.96 | 21.1798 | 0.0104684 | 0.00337397 | 0.000672113 | 0.000990297 | 0.00300334 | 0.00562654 | 0.000793372 | 0.024928
1402.93 | 20.0724 | 0.0104408 | 0.00336616 | 0.000670659 | 0.000988216 | 0.00299769 | 0.00561671 | 0.000791204 | 0.0248714
1403.89 | 17.9723 | 0.0104133 | 0.00335838 | 0.000669211 | 0.000986143 | 0.00299206 | 0.00560692 | 0.000789048 | 0.0248151
1404.86 | 16.7346 | 0.010386 | 0.00335063 | 0.000667767 | 0.000984077 | 0.00298644 | 0.00559716 | 0.0007869 | 0.0247589
1405.82 | 17.2764 | 0.0103587 | 0.0033429 | 0.000666328 | 0.000982017 | 0.00298084 | 0.00558742 | 0.000784761 | 0.024703
1406.78 | 18.9625 | 0.0103315 | 0.00333521 | 0.000664894 | 0.000979964 | 0.00297525 | 0.00557771 | 0.000782631 | 0.0246472
1407.75 | 21.6632 | 0.0103045 | 0.00332753 | 0.000663463 | 0.000977915 | 0.00296968 | 0.00556801 | 0.000780507 | 0.0245916
1408.71 | 23.9565 | 0.0102775 | 0.00331988 | 0.000662038 | 0.000975875 | 0.00296413 | 0.00555834 | 0.000778394 | 0.0245362
1409.68 | 23.9757 | 0.0102507 | 0.00331227 | 0.000660617 | 0.000973841 | 0.00295859 | 0.00554871 | 0.000776289 | 0.024481
1410.64 | 22.061 | 0.010224 | 0.00330467 | 0.000659201 | 0.000971813 | 0.00295307 | 0.00553909 | 0.000774193 | 0.024426
1411.61 | 21.3886 | 0.0101973 | 0.0032971 | 0.000657789 | 0.00096979 | 0.00294755 | 0.00552949 | 0.000772103 | 0.0243712
1412.57 | 23.7104 | 0.0101708 | 0.00328956 | 0.000656382 | 0.000967775 | 0.00294206 | 0.00551993 | 0.000770024 | 0.0243165
1413.53 | 25.6906 | 0.0101444 | 0.00328205 | 0.000654979 | 0.000965766 | 0.00293659 | 0.00551039 | 0.000767954 | 0.0242621
1414.5 | 25.5973 | 0.0101181 | 0.00327456 | 0.000653582 | 0.000963763 | 0.00293113 | 0.00550088 | 0.000765891 | 0.0242079
1415.46 | 24.6073 | 0.0100918 | 0.00326709 | 0.000652187 | 0.000961765 | 0.00292567 | 0.00549138 | 0.000763835 | 0.0241538
1416.43 | 24.5863 | 0.0100657 | 0.00325965 | 0.000650798 | 0.000959775 | 0.00292024 | 0.00548192 | 0.000761789 | 0.0240999
1417.39 | 25.568 | 0.0100397 | 0.00325224 | 0.000649414 | 0.000957791 | 0.00291483 | 0.00547248 | 0.000759752 | 0.0240462
1418.35 | 26.4843 | 0.0100138 | 0.00324485 | 0.000648033 | 0.000955813 | 0.00290943 | 0.00546306 | 0.000757722 | 0.0239927
1419.32 | 27.0663 | 0.00998799 | 0.00323749 | 0.000646658 | 0.000953842 | 0.00290404 | 0.00545367 | 0.000755701 | 0.0239394
1420.28 | 26.7402 | 0.00996226 | 0.00323015 | 0.000645285 | 0.000951874 | 0.00289867 | 0.00544429 | 0.000753686 | 0.0238862
1421.25 | 24.924 | 0.00993665 | 0.00322284 | 0.000643918 | 0.000949915 | 0.00289331 | 0.00543495 | 0.000751681 | 0.0238333
1422.21 | 23.0039 | 0.00991114 | 0.00321555 | 0.000642556 | 0.000947961 | 0.00288797 | 0.00542563 | 0.000749683 | 0.0237805
1423.17 | 23.0821 | 0.00988572 | 0.00320829 | 0.000641197 | 0.000946014 | 0.00288265 | 0.00541633 | 0.000747694 | 0.0237279
1424.14 | 23.9952 | 0.00986038 | 0.00320104 | 0.000639842 | 0.00094407 | 0.00287733 | 0.00540705 | 0.000745711 | 0.0236754
1425.1 | 24.5077 | 0.00983517 | 0.00319383 | 0.000638492 | 0.000942135 | 0.00287203 | 0.0053978 | 0.000743737 | 0.0236232
1426.07 | 24.6716 | 0.00981004 | 0.00318664 | 0.000637147 | 0.000940205 | 0.00286675 | 0.00538858 | 0.000741772 | 0.0235711
1427.03 | 24.7154 | 0.00978502 | 0.00317948 | 0.000635806 | 0.000938282 | 0.00286148 | 0.00537938 | 0.000739814 | 0.0235193
1428 | 24.3461 | 0.00976006 | 0.00317233 | 0.000634468 | 0.000936362 | 0.00285623 | 0.00537019 | 0.000737862 | 0.0234675
1428.96 | 23.7142 | 0.00973523 | 0.00316522 | 0.000633135 | 0.00093445 | 0.00285099 | 0.00536104 | 0.000735919 | 0.023416
1429.92 | 22.3865 | 0.00971049 | 0.00315812 | 0.000631806 | 0.000932545 | 0.00284576 | 0.00535191 | 0.000733985 | 0.0233646
1430.89 | 21.3721 | 0.00968584 | 0.00315106 | 0.000630482 | 0.000930644 | 0.00284055 | 0.00534281 | 0.000732057 | 0.0233134
1431.85 | 22.1895 | 0.00966127 | 0.003144 | 0.000629161 | 0.000928748 | 0.00283535 | 0.00533371 | 0.000730136 | 0.0232624
1432.82 | 25.1419 | 0.00963681 | 0.00313698 | 0.000627845 | 0.00092686 | 0.00283017 | 0.00532465 | 0.000728224 | 0.0232115
1433.78 | 26.6391 | 0.00961244 | 0.00312999 | 0.000626533 | 0.000924977 | 0.00282501 | 0.00531562 | 0.000726319 | 0.0231609
1434.75 | 26.4078 | 0.00958817 | 0.00312301 | 0.000625225 | 0.0009231 | 0.00281985 | 0.0053066 | 0.000724422 | 0.0231104
1435.71 | 26.0873 | 0.00956399 | 0.00311606 | 0.000623921 | 0.000921228 | 0.00281472 | 0.00529761 | 0.000722533 | 0.0230601
1436.67 | 26.8316 | 0.00953987 | 0.00310913 | 0.00062262 | 0.000919361 | 0.00280959 | 0.00528863 | 0.000720649 | 0.0230098
1437.64 | 27.8069 | 0.00951587 | 0.00310222 | 0.000621325 | 0.000917501 | 0.00280447 | 0.00527969 | 0.000718774 | 0.0229599
1438.6 | 27.8651 | 0.00949196 | 0.00309534 | 0.000620033 | 0.000915646 | 0.00279938 | 0.00527076 | 0.000716906 | 0.02291
1439.57 | 27.4694 | 0.00946815 | 0.00308848 | 0.000618746 | 0.000913798 | 0.0027943 | 0.00526186 | 0.000715046 | 0.0228604
1440.53 | 26.9734 | 0.00944439 | 0.00308164 | 0.000617461 | 0.000911953 | 0.00278922 | 0.00525298 | 0.000713191 | 0.0228108
1441.5 | 26.3964 | 0.00942075 | 0.00307482 | 0.000616181 | 0.000910115 | 0.00278417 | 0.00524412 | 0.000711345 | 0.0227615
1442.46 | 26.1231 | 0.0093972 | 0.00306803 | 0.000614906 | 0.000908283 | 0.00277912 | 0.00523529 | 0.000709506 | 0.0227123
1443.42 | 26.0459 | 0.00937374 | 0.00306127 | 0.000613634 | 0.000906457 | 0.0027741 | 0.00522648 | 0.000707675 | 0.0226633
1444.39 | 26.0796 | 0.00935034 | 0.00305451 | 0.000612365 | 0.000904634 | 0.00276908 | 0.00521768 | 0.000705848 | 0.0226145
1445.35 | 26.3978 | 0.00932705 | 0.00304779 | 0.000611102 | 0.000902818 | 0.00276408 | 0.00520891 | 0.000704031 | 0.0225658
1446.32 | 27.2416 | 0.00930385 | 0.00304109 | 0.000609842 | 0.000901008 | 0.00275909 | 0.00520017 | 0.000702221 | 0.0225173
1447.28 | 29.0149 | 0.00928073 | 0.00303441 | 0.000608586 | 0.000899204 | 0.00275412 | 0.00519145 | 0.000700417 | 0.0224689
1448.24 | 31.9104 | 0.0092577 | 0.00302775 | 0.000607334 | 0.000897404 | 0.00274916 | 0.00518275 | 0.000698621 | 0.0224207
1449.21 | 32.8004 | 0.00923474 | 0.00302111 | 0.000606084 | 0.000895609 | 0.00274421 | 0.00517406 | 0.000696829 | 0.0223726
1450.17 | 31.339 | 0.00921188 | 0.0030145 | 0.00060484 | 0.00089382 | 0.00273927 | 0.0051654 | 0.000695046 | 0.0223248
1451.14 | 29.7495 | 0.00918911 | 0.0030079 | 0.0006036 | 0.000892037 | 0.00273435 | 0.00515677 | 0.00069327 | 0.022277
1452.1 | 29.3072 | 0.00916642 | 0.00300133 | 0.000602363 | 0.00089026 | 0.00272945 | 0.00514816 | 0.000691501 | 0.0222295
1453.07 | 29.3259 | 0.00914379 | 0.00299478 | 0.000601129 | 0.000888485 | 0.00272455 | 0.00513956 | 0.000689737 | 0.022182
1454.03 | 29.1504 | 0.00912127 | 0.00298825 | 0.0005999 | 0.000886718 | 0.00271967 | 0.00513098 | 0.000687981 | 0.0221348
1454.99 | 29.3189 | 0.00909883 | 0.00298174 | 0.000598674 | 0.000884956 | 0.0027148 | 0.00512244 | 0.000686233 | 0.0220877
1455.96 | 30.2648 | 0.00907648 | 0.00297526 | 0.000597453 | 0.0008832 | 0.00270994 | 0.00511391 | 0.00068449 | 0.0220407
1456.92 | 31.7486 | 0.00905418 | 0.00296879 | 0.000596234 | 0.000881447 | 0.0027051 | 0.00510539 | 0.000682753 | 0.0219939
1457.89 | 32.9355 | 0.00903199 | 0.00296235 | 0.000595019 | 0.0008797 | 0.00270027 | 0.00509691 | 0.000681024 | 0.0219473
1458.85 | 34.4145 | 0.00900988 | 0.00295593 | 0.000593809 | 0.000877959 | 0.00269546 | 0.00508845 | 0.000679301 | 0.0219008
1459.82 | 34.2772 | 0.00898785 | 0.00294952 | 0.000592602 | 0.000876224 | 0.00269065 | 0.00508 | 0.000677585 | 0.0218544
1460.78 | 31.3992 | 0.00896588 | 0.00294314 | 0.000591398 | 0.000874491 | 0.00268586 | 0.00507157 | 0.000675874 | 0.0218082
1461.74 | 28.4849 | 0.00894401 | 0.00293678 | 0.000590199 | 0.000872765 | 0.00268108 | 0.00506317 | 0.000674171 | 0.0217622
1462.71 | 28.4976 | 0.00892222 | 0.00293044 | 0.000589003 | 0.000871045 | 0.00267632 | 0.00505479 | 0.000672475 | 0.0217163
1463.67 | 31.1212 | 0.00890052 | 0.00292412 | 0.000587811 | 0.00086933 | 0.00267157 | 0.00504643 | 0.000670784 | 0.0216706
1464.64 | 34.1358 | 0.00887889 | 0.00291782 | 0.000586622 | 0.000867619 | 0.00266683 | 0.00503809 | 0.000669101 | 0.021625
1465.6 | 37.2408 | 0.00885731 | 0.00291154 | 0.000585436 | 0.000865912 | 0.0026621 | 0.00502977 | 0.000667421 | 0.0215795
1466.57 | 38.2471 | 0.00883584 | 0.00290528 | 0.000584255 | 0.000864212 | 0.00265738 | 0.00502147 | 0.00066575 | 0.0215342
1467.53 | 35.8093 | 0.00881445 | 0.00289905 | 0.000583077 | 0.000862517 | 0.00265268 | 0.00501319 | 0.000664085 | 0.021489
1468.49 | 32.871 | 0.00879313 | 0.00289283 | 0.000581903 | 0.000860827 | 0.00264799 | 0.00500494 | 0.000662427 | 0.021444
1469.46 | 31.5324 | 0.00877187 | 0.00288662 | 0.000580731 | 0.00085914 | 0.00264331 | 0.00499669 | 0.000660773 | 0.0213991
1470.42 | 31.1859 | 0.00875071 | 0.00288045 | 0.000579564 | 0.000857459 | 0.00263865 | 0.00498848 | 0.000659126 | 0.0213544
1471.39 | 31.3794 | 0.00872962 | 0.00287429 | 0.0005784 | 0.000855784 | 0.002634 | 0.00498028 | 0.000657486 | 0.0213099
1472.35 | 31.7173 | 0.00870861 | 0.00286815 | 0.00057724 | 0.000854113 | 0.00262936 | 0.00497211 | 0.000655852 | 0.0212654
1473.32 | 31.6588 | 0.00868766 | 0.00286203 | 0.000576082 | 0.000852446 | 0.00262473 | 0.00496394 | 0.000654223 | 0.0212211
1474.28 | 30.9736 | 0.0086668 | 0.00285593 | 0.000574929 | 0.000850785 | 0.00262011 | 0.00495581 | 0.000652601 | 0.021177
1475.24 | 31.6498 | 0.00864602 | 0.00284985 | 0.00057378 | 0.000849129 | 0.00261551 | 0.00494769 | 0.000650985 | 0.021133
1476.21 | 34.3707 | 0.00862531 | 0.00284379 | 0.000572633 | 0.000847478 | 0.00261092 | 0.0049396 | 0.000649375 | 0.0210891
1477.17 | 37.1256 | 0.00860467 | 0.00283775 | 0.000571491 | 0.000845832 | 0.00260634 | 0.00493152 | 0.000647771 | 0.0210454
1478.14 | 38.0589 | 0.00858409 | 0.00283172 | 0.00057035 | 0.000844189 | 0.00260177 | 0.00492346 | 0.000646171 | 0.0210018
1479.1 | 37.6772 | 0.0085636 | 0.00282572 | 0.000569214 | 0.000842552 | 0.00259721 | 0.00491542 | 0.000644579 | 0.0209583
1480.07 | 36.983 | 0.00854319 | 0.00281974 | 0.000568082 | 0.00084092 | 0.00259267 | 0.00490741 | 0.000642993 | 0.020915
1481.03 | 36.3926 | 0.00852285 | 0.00281378 | 0.000566952 | 0.000839293 | 0.00258814 | 0.00489941 | 0.000641413 | 0.0208718
1481.99 | 36.3795 | 0.00850256 | 0.00280782 | 0.000565825 | 0.000837669 | 0.00258362 | 0.00489143 | 0.000639837 | 0.0208288
1482.96 | 36.9142 | 0.00848237 | 0.0028019 | 0.000564703 | 0.000836051 | 0.00257911 | 0.00488347 | 0.000638268 | 0.0207859
1483.92 | 37.162 | 0.00846224 | 0.00279599 | 0.000563584 | 0.000834438 | 0.00257462 | 0.00487553 | 0.000636705 | 0.0207431
1484.89 | 36.5354 | 0.00844219 | 0.0027901 | 0.000562468 | 0.000832829 | 0.00257013 | 0.00486761 | 0.000635148 | 0.0207005
1485.85 | 36.2188 | 0.00842219 | 0.00278423 | 0.000561354 | 0.000831224 | 0.00256566 | 0.00485971 | 0.000633595 | 0.0206579
1486.82 | 37.0678 | 0.00840228 | 0.00277837 | 0.000560245 | 0.000829625 | 0.0025612 | 0.00485183 | 0.000632049 | 0.0206156
1487.78 | 38.5712 | 0.00838244 | 0.00277254 | 0.000559139 | 0.00082803 | 0.00255675 | 0.00484396 | 0.000630509 | 0.0205734
1488.74 | 39.8174 | 0.00836267 | 0.00276673 | 0.000558036 | 0.00082644 | 0.00255231 | 0.00483612 | 0.000628974 | 0.0205313
1489.71 | 41.0063 | 0.00834295 | 0.00276092 | 0.000556936 | 0.000824853 | 0.00254788 | 0.00482829 | 0.000627444 | 0.0204893
1490.67 | 40.8764 | 0.00832332 | 0.00275515 | 0.00055584 | 0.000823272 | 0.00254347 | 0.00482049 | 0.00062592 | 0.0204475
1491.64 | 39.2635 | 0.00830376 | 0.00274939 | 0.000554747 | 0.000821696 | 0.00253906 | 0.0048127 | 0.000624403 | 0.0204058
1492.6 | 38.0377 | 0.00828427 | 0.00274364 | 0.000553657 | 0.000820124 | 0.00253467 | 0.00480494 | 0.00062289 | 0.0203642
1493.56 | 38.612 | 0.00826484 | 0.00273792 | 0.000552571 | 0.000818557 | 0.00253029 | 0.00479719 | 0.000621383 | 0.0203228
1494.53 | 40.0835 | 0.00824547 | 0.00273221 | 0.000551486 | 0.000816993 | 0.00252592 | 0.00478945 | 0.000619881 | 0.0202814
1495.49 | 42.3903 | 0.00822618 | 0.00272652 | 0.000550406 | 0.000815434 | 0.00252157 | 0.00478174 | 0.000618385 | 0.0202402
1496.46 | 44.8449 | 0.00820696 | 0.00272085 | 0.000549329 | 0.000813881 | 0.00251722 | 0.00477405 | 0.000616894 | 0.0201992
1497.42 | 46.2265 | 0.00818781 | 0.00271519 | 0.000548255 | 0.000812331 | 0.00251289 | 0.00476638 | 0.000615409 | 0.0201583
1498.39 | 46.3343 | 0.0081687 | 0.00270955 | 0.000547184 | 0.000810785 | 0.00250856 | 0.00475872 | 0.000613928 | 0.0201174
1499.35 | 45.4501 | 0.00814968 | 0.00270394 | 0.000546116 | 0.000809244 | 0.00250425 | 0.00475108 | 0.000612453 | 0.0200768
1500.31 | 42.5133 | 0.00813073 | 0.00269834 | 0.000545052 | 0.000807708 | 0.00249995 | 0.00474346 | 0.000610984 | 0.0200362
1501.28 | 40.6223 | 0.00811184 | 0.00269275 | 0.000543991 | 0.000806176 | 0.00249566 | 0.00473586 | 0.00060952 | 0.0199958
1502.24 | 40.8808 | 0.008093 | 0.00268718 | 0.000542931 | 0.000804647 | 0.00249137 | 0.00472827 | 0.00060806 | 0.0199555
1503.21 | 42.2684 | 0.00807425 | 0.00268163 | 0.000541876 | 0.000803124 | 0.0024871 | 0.00472071 | 0.000606607 | 0.0199153
1504.17 | 43.8533 | 0.00805556 | 0.0026761 | 0.000540824 | 0.000801605 | 0.00248285 | 0.00471317 | 0.000605158 | 0.0198753
1505.13 | 45.3622 | 0.00803693 | 0.00267059 | 0.000539775 | 0.000800091 | 0.0024786 | 0.00470564 | 0.000603716 | 0.0198353
1506.1 | 44.2687 | 0.00801837 | 0.00266509 | 0.000538729 | 0.00079858 | 0.00247437 | 0.00469813 | 0.000602278 | 0.0197955
1507.06 | 41.2112 | 0.00799986 | 0.0026596 | 0.000537685 | 0.000797073 | 0.00247014 | 0.00469063 | 0.000600843 | 0.0197558
1508.03 | 40.5102 | 0.00798143 | 0.00265414 | 0.000536646 | 0.000795571 | 0.00246592 | 0.00468316 | 0.000599416 | 0.0197163
1508.99 | 47.3504 | 0.00796306 | 0.00264869 | 0.000535609 | 0.000794074 | 0.00246172 | 0.00467571 | 0.000597993 | 0.0196769
1509.96 | 52.7466 | 0.00794475 | 0.00264326 | 0.000534575 | 0.000792581 | 0.00245753 | 0.00466827 | 0.000596576 | 0.0196375
1510.92 | 51.3844 | 0.00792649 | 0.00263785 | 0.000533543 | 0.00079109 | 0.00245335 | 0.00466084 | 0.000595162 | 0.0195983
1511.88 | 48.1575 | 0.00790831 | 0.00263245 | 0.000532515 | 0.000789605 | 0.00244917 | 0.00465344 | 0.000593755 | 0.0195592
1512.85 | 47.2141 | 0.00789019 | 0.00262707 | 0.00053149 | 0.000788125 | 0.00244501 | 0.00464606 | 0.000592352 | 0.0195203
1513.81 | 48.1265 | 0.00787214 | 0.00262171 | 0.000530468 | 0.000786648 | 0.00244087 | 0.00463869 | 0.000590955 | 0.0194815
1514.78 | 47.0679 | 0.00785413 | 0.00261635 | 0.000529448 | 0.000785174 | 0.00243672 | 0.00463133 | 0.000589561 | 0.0194427
1515.74 | 44.1289 | 0.00783619 | 0.00261102 | 0.000528432 | 0.000783706 | 0.00243259 | 0.004624 | 0.000588173 | 0.0194041
1516.71 | 42.6576 | 0.00781832 | 0.00260571 | 0.000527419 | 0.000782242 | 0.00242848 | 0.00461669 | 0.000586791 | 0.0193656
1517.67 | 43.4741 | 0.00780052 | 0.00260041 | 0.000526409 | 0.000780782 | 0.00242437 | 0.00460939 | 0.000585413 | 0.0193273
1518.63 | 44.8909 | 0.00778275 | 0.00259512 | 0.000525401 | 0.000779325 | 0.00242027 | 0.0046021 | 0.000584038 | 0.019289
1519.6 | 45.7502 | 0.00776506 | 0.00258986 | 0.000524396 | 0.000777873 | 0.00241618 | 0.00459484 | 0.00058267 | 0.0192509
1520.56 | 46.0443 | 0.00774743 | 0.00258461 | 0.000523395 | 0.000776425 | 0.00241211 | 0.0045876 | 0.000581307 | 0.0192129
1521.53 | 45.3465 | 0.00772987 | 0.00257937 | 0.000522396 | 0.000774981 | 0.00240804 | 0.00458037 | 0.000579948 | 0.019175
1522.49 | 44.052 | 0.00771236 | 0.00257415 | 0.0005214 | 0.000773542 | 0.00240398 | 0.00457316 | 0.000578594 | 0.0191372
1523.46 | 43.1888 | 0.00769489 | 0.00256895 | 0.000520406 | 0.000772104 | 0.00239994 | 0.00456596 | 0.000577244 | 0.0190995
1524.42 | 43.2022 | 0.0076775 | 0.00256376 | 0.000519416 | 0.000770673 | 0.0023959 | 0.00455878 | 0.0005759 | 0.0190619
1525.38 | 43.4598 | 0.00766017 | 0.00255859 | 0.000518429 | 0.000769245 | 0.00239188 | 0.00455162 | 0.00057456 | 0.0190245
1526.35 | 44.4498 | 0.0076429 | 0.00255343 | 0.000517444 | 0.000767821 | 0.00238786 | 0.00454448 | 0.000573225 | 0.0189872
1527.31 | 45.0475 | 0.00762567 | 0.00254829 | 0.000516461 | 0.0007664 | 0.00238385 | 0.00453734 | 0.000571893 | 0.0189499
1528.28 | 43.9576 | 0.00760851 | 0.00254316 | 0.000515482 | 0.000764984 | 0.00237986 | 0.00453023 | 0.000570567 | 0.0189128
1529.24 | 42.1463 | 0.00759142 | 0.00253806 | 0.000514506 | 0.000763572 | 0.00237587 | 0.00452314 | 0.000569246 | 0.0188758
1530.2 | 42.9169 | 0.00757438 | 0.00253296 | 0.000513533 | 0.000762164 | 0.0023719 | 0.00451606 | 0.00056793 | 0.0188389
1531.17 | 44.9468 | 0.00755738 | 0.00252788 | 0.000512561 | 0.000760759 | 0.00236793 | 0.004509 | 0.000566616 | 0.0188021
1532.13 | 45.0206 | 0.00754045 | 0.00252282 | 0.000511594 | 0.000759358 | 0.00236397 | 0.00450195 | 0.000565309 | 0.0187655
1533.1 | 42.9875 | 0.00752358 | 0.00251777 | 0.000510628 | 0.000757962 | 0.00236003 | 0.00449493 | 0.000564006 | 0.0187289
1534.06 | 41.691 | 0.00750677 | 0.00251274 | 0.000509666 | 0.000756569 | 0.0023561 | 0.00448792 | 0.000562708 | 0.0186925
1535.03 | 42.0173 | 0.00749001 | 0.00250772 | 0.000508706 | 0.000755181 | 0.00235217 | 0.00448092 | 0.000561414 | 0.0186561
1535.99 | 43.1204 | 0.0074733 | 0.00250271 | 0.000507748 | 0.000753794 | 0.00234825 | 0.00447394 | 0.000560123 | 0.0186199
1536.95 | 45.8848 | 0.00745665 | 0.00249772 | 0.000506794 | 0.000752413 | 0.00234435 | 0.00446698 | 0.000558838 | 0.0185837
1537.92 | 48.4669 | 0.00744006 | 0.00249275 | 0.000505843 | 0.000751036 | 0.00234045 | 0.00446003 | 0.000557557 | 0.0185477
1538.88 | 48.5996 | 0.00742353 | 0.00248779 | 0.000504894 | 0.000749662 | 0.00233656 | 0.0044531 | 0.000556281 | 0.0185118
1539.85 | 46.7664 | 0.00740704 | 0.00248285 | 0.000503947 | 0.000748291 | 0.00233268 | 0.00444619 | 0.000555008 | 0.018476
1540.81 | 46.0966 | 0.00739061 | 0.00247792 | 0.000503003 | 0.000746925 | 0.00232882 | 0.00443929 | 0.00055374 | 0.0184403
1541.78 | 46.4816 | 0.00737424 | 0.002473 | 0.000502062 | 0.000745563 | 0.00232496 | 0.00443241 | 0.000552477 | 0.0184047
1542.74 | 47.3413 | 0.00735793 | 0.00246811 | 0.000501124 | 0.000744204 | 0.00232111 | 0.00442554 | 0.000551218 | 0.0183692
1543.7 | 48.6539 | 0.00734165 | 0.00246322 | 0.000500187 | 0.000742848 | 0.00231727 | 0.00441869 | 0.000549963 | 0.0183338
1544.67 | 49.282 | 0.00732545 | 0.00245835 | 0.000499254 | 0.000741497 | 0.00231344 | 0.00441186 | 0.000548712 | 0.0182986
1545.63 | 47.6246 | 0.00730929 | 0.00245349 | 0.000498324 | 0.000740149 | 0.00230962 | 0.00440504 | 0.000547466 | 0.0182634
1546.6 | 45.988 | 0.00729319 | 0.00244865 | 0.000497396 | 0.000738806 | 0.00230581 | 0.00439824 | 0.000546225 | 0.0182283
1547.56 | 46.0137 | 0.00727713 | 0.00244382 | 0.00049647 | 0.000737464 | 0.00230201 | 0.00439145 | 0.000544986 | 0.0181933
1548.53 | 47.1794 | 0.00726114 | 0.00243901 | 0.000495547 | 0.000736128 | 0.00229822 | 0.00438468 | 0.000543752 | 0.0181585
1549.49 | 48.3914 | 0.0072452 | 0.00243421 | 0.000494627 | 0.000734795 | 0.00229444 | 0.00437792 | 0.000542523 | 0.0181237
1550.45 | 49.7942 | 0.00722931 | 0.00242942 | 0.000493709 | 0.000733466 | 0.00229066 | 0.00437118 | 0.000541298 | 0.0180891
1551.42 | 49.8518 | 0.00721347 | 0.00242465 | 0.000492794 | 0.00073214 | 0.0022869 | 0.00436446 | 0.000540078 | 0.0180545
1552.38 | 48.2867 | 0.00719767 | 0.00241989 | 0.000491881 | 0.000730817 | 0.00228314 | 0.00435775 | 0.00053886 | 0.01802
1553.35 | 47.3794 | 0.00718194 | 0.00241515 | 0.000490971 | 0.000729498 | 0.0022794 | 0.00435105 | 0.000537647 | 0.0179857
1554.31 | 50.4668 | 0.00716626 | 0.00241042 | 0.000490064 | 0.000728183 | 0.00227567 | 0.00434438 | 0.000536438 | 0.0179514
1555.28 | 53.0679 | 0.00715063 | 0.00240571 | 0.000489159 | 0.000726872 | 0.00227194 | 0.00433772 | 0.000535234 | 0.0179173
1556.24 | 49.5057 | 0.00713504 | 0.002401 | 0.000488256 | 0.000725563 | 0.00226822 | 0.00433106 | 0.000534032 | 0.0178832
1557.2 | 44.5948 | 0.00711951 | 0.00239632 | 0.000487356 | 0.000724258 | 0.00226451 | 0.00432443 | 0.000532836 | 0.0178492
1558.17 | 44.4417 | 0.00710403 | 0.00239164 | 0.000486458 | 0.000722958 | 0.00226081 | 0.00431782 | 0.000531644 | 0.0178154
1559.13 | 49.6734 | 0.00708861 | 0.00238698 | 0.000485564 | 0.00072166 | 0.00225712 | 0.00431122 | 0.000530455 | 0.0177816
1560.1 | 52.5672 | 0.00707321 | 0.00238233 | 0.00048467 | 0.000720365 | 0.00225344 | 0.00430463 | 0.00052927 | 0.0177479
1561.06 | 52.5236 | 0.00705789 | 0.0023777 | 0.00048378 | 0.000719075 | 0.00224977 | 0.00429806 | 0.000528089 | 0.0177144
1562.03 | 51.6652 | 0.00704261 | 0.00237308 | 0.000482893 | 0.000717788 | 0.0022461 | 0.0042915 | 0.000526913 | 0.0176809
1562.99 | 50.9507 | 0.00702738 | 0.00236848 | 0.000482008 | 0.000716505 | 0.00224245 | 0.00428496 | 0.00052574 | 0.0176475
1563.95 | 50.3585 | 0.00701221 | 0.00236389 | 0.000481125 | 0.000715225 | 0.00223881 | 0.00427844 | 0.000524572 | 0.0176143
1564.92 | 48.2877 | 0.00699706 | 0.0023593 | 0.000480244 | 0.000713947 | 0.00223517 | 0.00427192 | 0.000523406 | 0.017581
1565.88 | 46.4976 | 0.00698198 | 0.00235474 | 0.000479366 | 0.000712674 | 0.00223154 | 0.00426543 | 0.000522245 | 0.017548
1566.85 | 48.4633 | 0.00696695 | 0.00235019 | 0.000478491 | 0.000711404 | 0.00222792 | 0.00425895 | 0.000521088 | 0.017515
1567.81 | 52.3922 | 0.00695197 | 0.00234565 | 0.000477618 | 0.000710138 | 0.00222431 | 0.00425248 | 0.000519935 | 0.0174821
1568.78 | 53.9639 | 0.00693702 | 0.00234112 | 0.000476746 | 0.000708874 | 0.00222071 | 0.00424602 | 0.000518784 | 0.0174493
1569.74 | 50.5302 | 0.00692213 | 0.00233661 | 0.000475878 | 0.000707614 | 0.00221712 | 0.00423959 | 0.000517639 | 0.0174166
1570.7 | 48.3845 | 0.0069073 | 0.00233211 | 0.000475012 | 0.000706358 | 0.00221353 | 0.00423316 | 0.000516497 | 0.017384
1571.67 | 47.1213 | 0.0068925 | 0.00232762 | 0.000474148 | 0.000705105 | 0.00220996 | 0.00422676 | 0.000515359 | 0.0173515
1572.63 | 47.326 | 0.00687775 | 0.00232314 | 0.000473286 | 0.000703854 | 0.00220639 | 0.00422036 | 0.000514224 | 0.017319
1573.6 | 50.4718 | 0.00686305 | 0.00231868 | 0.000472428 | 0.000702608 | 0.00220283 | 0.00421398 | 0.000513093 | 0.0172867
1574.56 | 54.5498 | 0.0068484 | 0.00231423 | 0.000471571 | 0.000701365 | 0.00219928 | 0.00420762 | 0.000511967 | 0.0172544
1575.52 | 53.9684 | 0.0068338 | 0.0023098 | 0.000470717 | 0.000700125 | 0.00219574 | 0.00420127 | 0.000510844 | 0.0172223
1576.49 | 51.2691 | 0.00681923 | 0.00230537 | 0.000469864 | 0.000698888 | 0.00219221 | 0.00419493 | 0.000509723 | 0.0171902
1577.45 | 51.2022 | 0.00680472 | 0.00230096 | 0.000469015 | 0.000697655 | 0.00218869 | 0.00418861 | 0.000508607 | 0.0171583
1578.42 | 53.9033 | 0.00679026 | 0.00229657 | 0.000468168 | 0.000696425 | 0.00218517 | 0.0041823 | 0.000507496 | 0.0171264
1579.38 | 55.4757 | 0.00677584 | 0.00229218 | 0.000467323 | 0.000695198 | 0.00218167 | 0.00417601 | 0.000506387 | 0.0170946
1580.35 | 55.0312 | 0.00676147 | 0.00228781 | 0.00046648 | 0.000693975 | 0.00217817 | 0.00416973 | 0.000505282 | 0.0170629
1581.31 | 53.4138 | 0.00674713 | 0.00228345 | 0.000465639 | 0.000692754 | 0.00217468 | 0.00416346 | 0.00050418 | 0.0170313
1582.27 | 49.8192 | 0.00673285 | 0.0022791 | 0.000464801 | 0.000691537 | 0.00217119 | 0.00415721 | 0.000503083 | 0.0169998
1583.24 | 46.6199 | 0.00671862 | 0.00227476 | 0.000463965 | 0.000690323 | 0.00216772 | 0.00415097 | 0.000501989 | 0.0169684
1584.2 | 46.4321 | 0.00670443 | 0.00227044 | 0.000463131 | 0.000689113 | 0.00216426 | 0.00414475 | 0.000500898 | 0.016937
1585.17 | 48.2393 | 0.00669027 | 0.00226613 | 0.000462299 | 0.000687904 | 0.0021608 | 0.00413854 | 0.00049981 | 0.0169058
1586.13 | 49.805 | 0.00667617 | 0.00226183 | 0.00046147 | 0.0006867 | 0.00215735 | 0.00413235 | 0.000498727 | 0.0168746
1587.1 | 50.6926 | 0.00666212 | 0.00225755 | 0.000460643 | 0.000685499 | 0.00215391 | 0.00412617 | 0.000497647 | 0.0168435
1588.06 | 49.5991 | 0.00664811 | 0.00225327 | 0.000459818 | 0.000684301 | 0.00215048 | 0.00412 | 0.000496571 | 0.0168126
1589.02 | 45.1288 | 0.00663413 | 0.00224901 | 0.000458995 | 0.000683106 | 0.00214705 | 0.00411384 | 0.000495497 | 0.0167816
1589.99 | 44.17 | 0.0066202 | 0.00224476 | 0.000458175 | 0.000681914 | 0.00214364 | 0.0041077 | 0.000494428 | 0.0167508
1590.95 | 52.9753 | 0.00660633 | 0.00224052 | 0.000457357 | 0.000680726 | 0.00214023 | 0.00410158 | 0.000493362 | 0.0167201
1591.92 | 59.678 | 0.00659249 | 0.0022363 | 0.000456541 | 0.00067954 | 0.00213684 | 0.00409547 | 0.0004923 | 0.0166895
1592.88 | 59.7872 | 0.0065787 | 0.00223208 | 0.000455727 | 0.000678358 | 0.00213345 | 0.00408937 | 0.000491241 | 0.0166589
1593.85 | 56.173 | 0.00656494 | 0.00222788 | 0.000454915 | 0.000677178 | 0.00213006 | 0.00408328 | 0.000490184 | 0.0166284
1594.81 | 53.7663 | 0.00655123 | 0.00222369 | 0.000454106 | 0.000676002 | 0.00212669 | 0.00407721 | 0.000489132 | 0.0165981
1595.77 | 52.2499 | 0.00653757 | 0.00221951 | 0.000453299 | 0.000674829 | 0.00212332 | 0.00407116 | 0.000488083 | 0.0165678
1596.74 | 51.008 | 0.00652395 | 0.00221535 | 0.000452494 | 0.000673659 | 0.00211996 | 0.00406511 | 0.000487038 | 0.0165376
1597.7 | 50.2089 | 0.00651036 | 0.00221119 | 0.00045169 | 0.000672491 | 0.00211661 | 0.00405908 | 0.000485995 | 0.0165074
1598.67 | 49.7372 | 0.00649682 | 0.00220705 | 0.000450889 | 0.000671327 | 0.00211326 | 0.00405306 | 0.000484956 | 0.0164774
1599.63 | 50.4995 | 0.00648333 | 0.00220291 | 0.000450091 | 0.000670166 | 0.00210993 | 0.00404706 | 0.000483921 | 0.0164474
1600.59 | 49.9335 | 0.00646988 | 0.0021988 | 0.000449294 | 0.000669008 | 0.0021066 | 0.00404107 | 0.000482889 | 0.0164175
1601.56 | 44.9858 | 0.00645646 | 0.00219468 | 0.000448499 | 0.000667852 | 0.00210328 | 0.00403509 | 0.000481859 | 0.0163877
1602.52 | 41.6397 | 0.00644309 | 0.00219059 | 0.000447707 | 0.0006667 | 0.00209997 | 0.00402912 | 0.000480833 | 0.016358
1603.49 | 44.6129 | 0.00642977 | 0.0021865 | 0.000446916 | 0.000665551 | 0.00209667 | 0.00402317 | 0.000479811 | 0.0163284
1604.45 | 51.2291 | 0.00641648 | 0.00218243 | 0.000446128 | 0.000664405 | 0.00209337 | 0.00401724 | 0.000478792 | 0.0162988
1605.42 | 52.5159 | 0.00640322 | 0.00217836 | 0.000445342 | 0.000663261 | 0.00209008 | 0.00401131 | 0.000477775 | 0.0162694
1606.38 | 49.9843 | 0.00639002 | 0.00217431 | 0.000444558 | 0.000662121 | 0.0020868 | 0.0040054 | 0.000476763 | 0.01624
1607.34 | 49.1713 | 0.00637686 | 0.00217028 | 0.000443776 | 0.000660984 | 0.00208353 | 0.0039995 | 0.000475754 | 0.0162107
1608.31 | 51.5002 | 0.00636374 | 0.00216625 | 0.000442996 | 0.00065985 | 0.00208027 | 0.00399362 | 0.000474748 | 0.0161815
1609.27 | 52.7958 | 0.00635066 | 0.00216223 | 0.000442218 | 0.000658719 | 0.00207701 | 0.00398775 | 0.000473745 | 0.0161523
1610.24 | 48.4908 | 0.00633761 | 0.00215822 | 0.000441442 | 0.000657589 | 0.00207376 | 0.00398188 | 0.000472744 | 0.0161232
1611.2 | 45.4923 | 0.00632461 | 0.00215423 | 0.000440668 | 0.000656464 | 0.00207052 | 0.00397604 | 0.000471747 | 0.0160943
1612.16 | 45.7468 | 0.00631165 | 0.00215024 | 0.000439897 | 0.000655341 | 0.00206728 | 0.0039702 | 0.000470754 | 0.0160654
1613.13 | 47.2824 | 0.00629873 | 0.00214627 | 0.000439127 | 0.000654221 | 0.00206406 | 0.00396438 | 0.000469764 | 0.0160365
1614.09 | 48.7673 | 0.00628583 | 0.00214231 | 0.000438359 | 0.000653104 | 0.00206083 | 0.00395857 | 0.000468776 | 0.0160078
1615.06 | 50.2392 | 0.00627299 | 0.00213836 | 0.000437593 | 0.00065199 | 0.00205762 | 0.00395278 | 0.000467792 | 0.0159791
1616.02 | 50.6464 | 0.00626019 | 0.00213442 | 0.000436829 | 0.000650879 | 0.00205442 | 0.003947 | 0.000466811 | 0.0159505
1616.99 | 50.1069 | 0.00624743 | 0.00213049 | 0.000436068 | 0.00064977 | 0.00205122 | 0.00394123 | 0.000465833 | 0.015922
1617.95 | 49.0921 | 0.00623469 | 0.00212657 | 0.000435308 | 0.000648664 | 0.00204803 | 0.00393547 | 0.000464857 | 0.0158936
1618.91 | 47.6753 | 0.00622201 | 0.00212266 | 0.00043455 | 0.000647561 | 0.00204485 | 0.00392972 | 0.000463885 | 0.0158652
1619.88 | 46.5803 | 0.00620936 | 0.00211876 | 0.000433794 | 0.000646461 | 0.00204168 | 0.00392399 | 0.000462917 | 0.015837
1620.84 | 46.3484 | 0.00619675 | 0.00211488 | 0.000433041 | 0.000645364 | 0.00203851 | 0.00391827 | 0.000461951 | 0.0158088
1621.81 | 45.5948 | 0.00618418 | 0.002111 | 0.000432289 | 0.00064427 | 0.00203535 | 0.00391257 | 0.000460988 | 0.0157806
1622.77 | 43.5188 | 0.00617164 | 0.00210714 | 0.000431539 | 0.000643178 | 0.00203219 | 0.00390687 | 0.000460028 | 0.0157526
1623.74 | 41.1643 | 0.00615915 | 0.00210328 | 0.000430791 | 0.000642089 | 0.00202905 | 0.00390119 | 0.000459071 | 0.0157246
1624.7 | 40.4931 | 0.00614669 | 0.00209944 | 0.000430045 | 0.000641003 | 0.00202591 | 0.00389552 | 0.000458118 | 0.0156967
1625.66 | 41.3426 | 0.00613427 | 0.00209561 | 0.000429301 | 0.00063992 | 0.00202278 | 0.00388986 | 0.000457167 | 0.0156689
1626.63 | 42.8515 | 0.00612188 | 0.00209178 | 0.000428558 | 0.000638838 | 0.00201966 | 0.00388421 | 0.000456218 | 0.0156411
1627.59 | 44.5824 | 0.00610954 | 0.00208797 | 0.000427818 | 0.000637761 | 0.00201654 | 0.00387858 | 0.000455273 | 0.0156135
1628.56 | 45.9284 | 0.00609723 | 0.00208417 | 0.00042708 | 0.000636686 | 0.00201343 | 0.00387296 | 0.000454332 | 0.0155859
1629.52 | 46.4239 | 0.00608497 | 0.00208038 | 0.000426344 | 0.000635614 | 0.00201033 | 0.00386735 | 0.000453393 | 0.0155584
1630.49 | 46.7743 | 0.00607272 | 0.00207659 | 0.000425609 | 0.000634543 | 0.00200724 | 0.00386175 | 0.000452456 | 0.0155309
1631.45 | 47.6029 | 0.00606053 | 0.00207282 | 0.000424876 | 0.000633476 | 0.00200415 | 0.00385617 | 0.000451523 | 0.0155035
1632.41 | 47.6829 | 0.00604837 | 0.00206906 | 0.000424146 | 0.000632412 | 0.00200107 | 0.0038506 | 0.000450592 | 0.0154763
1633.38 | 45.5938 | 0.00603625 | 0.00206531 | 0.000423417 | 0.000631351 | 0.001998 | 0.00384504 | 0.000449665 | 0.015449
1634.34 | 42.3173 | 0.00602415 | 0.00206157 | 0.00042269 | 0.000630291 | 0.00199493 | 0.00383949 | 0.00044874 | 0.0154219
1635.31 | 41.7669 | 0.00601211 | 0.00205784 | 0.000421965 | 0.000629235 | 0.00199187 | 0.00383395 | 0.000447818 | 0.0153948
1636.27 | 42.9593 | 0.00600009 | 0.00205412 | 0.000421242 | 0.000628181 | 0.00198882 | 0.00382843 | 0.000446899 | 0.0153678
1637.23 | 43.1493 | 0.00598812 | 0.00205041 | 0.000420521 | 0.00062713 | 0.00198577 | 0.00382292 | 0.000445983 | 0.0153409
1638.2 | 41.7412 | 0.00597618 | 0.00204671 | 0.000419801 | 0.000626082 | 0.00198274 | 0.00381742 | 0.00044507 | 0.015314
1639.16 | 40.4437 | 0.00596426 | 0.00204302 | 0.000419083 | 0.000625035 | 0.0019797 | 0.00381193 | 0.000444159 | 0.0152872
1640.13 | 38.9933 | 0.00595239 | 0.00203934 | 0.000418367 | 0.000623993 | 0.00197668 | 0.00380645 | 0.000443251 | 0.0152605
1641.09 | 38.502 | 0.00594056 | 0.00203567 | 0.000417654 | 0.000622952 | 0.00197366 | 0.00380099 | 0.000442346 | 0.0152338
1642.06 | 39.8737 | 0.00592876 | 0.00203201 | 0.000416942 | 0.000621914 | 0.00197065 | 0.00379554 | 0.000441444 | 0.0152073
1643.02 | 41.3427 | 0.00591699 | 0.00202836 | 0.000416231 | 0.000620878 | 0.00196765 | 0.00379009 | 0.000440544 | 0.0151807
1643.98 | 40.534 | 0.00590526 | 0.00202472 | 0.000415522 | 0.000619846 | 0.00196465 | 0.00378466 | 0.000439648 | 0.0151543
1644.95 | 38.6852 | 0.00589356 | 0.00202109 | 0.000414816 | 0.000618816 | 0.00196166 | 0.00377925 | 0.000438754 | 0.015128
1645.91 | 38.7756 | 0.00588191 | 0.00201747 | 0.000414111 | 0.000617788 | 0.00195868 | 0.00377384 | 0.000437863 | 0.0151017
1646.88 | 40.2381 | 0.00587027 | 0.00201386 | 0.000413407 | 0.000616762 | 0.0019557 | 0.00376844 | 0.000436973 | 0.0150754
1647.84 | 41.0173 | 0.00585868 | 0.00201026 | 0.000412706 | 0.00061574 | 0.00195273 | 0.00376306 | 0.000436088 | 0.0150493
1648.81 | 40.0066 | 0.00584713 | 0.00200667 | 0.000412007 | 0.00061472 | 0.00194977 | 0.00375769 | 0.000435205 | 0.0150232
1649.77 | 39.9755 | 0.0058356 | 0.00200309 | 0.000411309 | 0.000613703 | 0.00194682 | 0.00375233 | 0.000434325 | 0.0149972
1650.73 | 41.5473 | 0.00582412 | 0.00199951 | 0.000410613 | 0.000612688 | 0.00194387 | 0.00374698 | 0.000433447 | 0.0149712
1651.7 | 42.1296 | 0.00581265 | 0.00199595 | 0.000409919 | 0.000611675 | 0.00194092 | 0.00374164 | 0.000432571 | 0.0149453
1652.66 | 40.637 | 0.00580123 | 0.0019924 | 0.000409226 | 0.000610665 | 0.00193799 | 0.00373632 | 0.000431699 | 0.0149195
1653.63 | 38.5021 | 0.00578985 | 0.00198885 | 0.000408536 | 0.000609658 | 0.00193506 | 0.003731 | 0.000430829 | 0.0148938
1654.59 | 36.8701 | 0.00577849 | 0.00198532 | 0.000407847 | 0.000608654 | 0.00193214 | 0.0037257 | 0.000429962 | 0.0148681
1655.56 | 36.2043 | 0.00576716 | 0.00198179 | 0.000407159 | 0.00060765 | 0.00192922 | 0.00372041 | 0.000429097 | 0.0148425
1656.52 | 38.0839 | 0.00575588 | 0.00197828 | 0.000406474 | 0.000606651 | 0.00192631 | 0.00371513 | 0.000428235 | 0.014817
1657.48 | 41.4375 | 0.00574463 | 0.00197477 | 0.00040579 | 0.000605653 | 0.00192341 | 0.00370986 | 0.000427376 | 0.0147915
1658.45 | 42.0245 | 0.00573341 | 0.00197127 | 0.000405108 | 0.000604658 | 0.00192051 | 0.0037046 | 0.000426519 | 0.0147661
1659.41 | 38.2384 | 0.00572221 | 0.00196778 | 0.000404427 | 0.000603665 | 0.00191762 | 0.00369935 | 0.000425664 | 0.0147407
1660.38 | 37.614 | 0.00571105 | 0.00196431 | 0.000403749 | 0.000602675 | 0.00191474 | 0.00369412 | 0.000424813 | 0.0147155
1661.34 | 40.6468 | 0.00569993 | 0.00196084 | 0.000403072 | 0.000601688 | 0.00191186 | 0.00368889 | 0.000423964 | 0.0146902
1662.31 | 42.8763 | 0.00568884 | 0.00195738 | 0.000402397 | 0.000600703 | 0.00190899 | 0.00368368 | 0.000423117 | 0.0146651
1663.27 | 40.8392 | 0.00567777 | 0.00195392 | 0.000401723 | 0.000599719 | 0.00190613 | 0.00367847 | 0.000422272 | 0.01464
1664.23 | 38.062 | 0.00566675 | 0.00195048 | 0.000401051 | 0.000598739 | 0.00190327 | 0.00367328 | 0.000421431 | 0.014615
1665.2 | 39.4676 | 0.00565576 | 0.00194705 | 0.000400381 | 0.000597761 | 0.00190042 | 0.0036681 | 0.000420592 | 0.0145901
1666.16 | 42.3753 | 0.0056448 | 0.00194363 | 0.000399713 | 0.000596785 | 0.00189758 | 0.00366294 | 0.000419756 | 0.0145652
1667.13 | 43.0317 | 0.00563387 | 0.00194021 | 0.000399047 | 0.000595812 | 0.00189474 | 0.00365778 | 0.000418922 | 0.0145404
1668.09 | 41.3767 | 0.00562296 | 0.00193681 | 0.000398381 | 0.000594841 | 0.00189191 | 0.00365263 | 0.00041809 | 0.0145156
1669.06 | 40.1373 | 0.0056121 | 0.00193341 | 0.000397718 | 0.000593872 | 0.00188908 | 0.00364749 | 0.000417261 | 0.0144909
1670.02 | 39.3158 | 0.00560126 | 0.00193002 | 0.000397056 | 0.000592906 | 0.00188626 | 0.00364237 | 0.000416435 | 0.0144663
1670.98 | 38.1873 | 0.00559046 | 0.00192664 | 0.000396396 | 0.000591943 | 0.00188345 | 0.00363725 | 0.000415611 | 0.0144418
1671.95 | 36.6146 | 0.00557968 | 0.00192327 | 0.000395737 | 0.00059098 | 0.00188064 | 0.00363214 | 0.000414788 | 0.0144172
1672.91 | 35.5037 | 0.00556894 | 0.00191991 | 0.00039508 | 0.000590022 | 0.00187784 | 0.00362705 | 0.000413969 | 0.0143928
1673.88 | 35.9791 | 0.00555823 | 0.00191656 | 0.000394425 | 0.000589065 | 0.00187505 | 0.00362197 | 0.000413152 | 0.0143684
1674.84 | 36.8773 | 0.00554755 | 0.00191322 | 0.000393772 | 0.000588111 | 0.00187226 | 0.0036169 | 0.000412338 | 0.0143441
1675.81 | 37.3713 | 0.00553689 | 0.00190988 | 0.000393119 | 0.000587158 | 0.00186948 | 0.00361183 | 0.000411525 | 0.0143199
1676.77 | 37.5892 | 0.00552627 | 0.00190655 | 0.000392469 | 0.000586208 | 0.0018667 | 0.00360678 | 0.000410716 | 0.0142957
1677.73 | 37.8654 | 0.00551569 | 0.00190324 | 0.00039182 | 0.000585261 | 0.00186394 | 0.00360174 | 0.000409909 | 0.0142716
1678.7 | 38.0566 | 0.00550513 | 0.00189993 | 0.000391173 | 0.000584316 | 0.00186117 | 0.00359671 | 0.000409104 | 0.0142475
1679.66 | 37.1604 | 0.00549461 | 0.00189663 | 0.000390528 | 0.000583373 | 0.00185842 | 0.00359169 | 0.000408302 | 0.0142235
1680.63 | 35.4278 | 0.0054841 | 0.00189334 | 0.000389884 | 0.000582432 | 0.00185566 | 0.00358668 | 0.000407501 | 0.0141996
1681.59 | 34.3325 | 0.00547363 | 0.00189005 | 0.000389241 | 0.000581493 | 0.00185292 | 0.00358168 | 0.000406703 | 0.0141757
1682.55 | 34.6783 | 0.0054632 | 0.00188678 | 0.000388601 | 0.000580558 | 0.00185018 | 0.0035767 | 0.000405908 | 0.0141519
1683.52 | 35.2197 | 0.00545279 | 0.00188351 | 0.000387962 | 0.000579624 | 0.00184745 | 0.00357172 | 0.000405115 | 0.0141282
1684.48 | 35.0793 | 0.0054424 | 0.00188025 | 0.000387324 | 0.000578692 | 0.00184472 | 0.00356675 | 0.000404324 | 0.0141045
1685.45 | 35.1202 | 0.00543206 | 0.00187701 | 0.000386688 | 0.000577762 | 0.001842 | 0.00356179 | 0.000403535 | 0.0140808
1686.41 | 35.5616 | 0.00542174 | 0.00187377 | 0.000386053 | 0.000576835 | 0.00183929 | 0.00355685 | 0.000402749 | 0.0140573
1687.38 | 35.452 | 0.00541145 | 0.00187053 | 0.000385421 | 0.000575911 | 0.00183658 | 0.00355191 | 0.000401966 | 0.0140338
1688.34 | 33.3801 | 0.00540118 | 0.00186731 | 0.000384789 | 0.000574987 | 0.00183388 | 0.00354698 | 0.000401184 | 0.0140103
1689.3 | 30.6506 | 0.00539096 | 0.00186409 | 0.000384159 | 0.000574067 | 0.00183118 | 0.00354207 | 0.000400404 | 0.0139869
1690.27 | 30.4655 | 0.00538076 | 0.00186089 | 0.000383531 | 0.000573149 | 0.00182849 | 0.00353716 | 0.000399627 | 0.0139636
1691.23 | 32.3701 | 0.00537058 | 0.00185769 | 0.000382904 | 0.000572233 | 0.00182581 | 0.00353227 | 0.000398853 | 0.0139403
1692.2 | 34.255 | 0.00536043 | 0.00185449 | 0.000382279 | 0.000571319 | 0.00182313 | 0.00352738 | 0.00039808 | 0.0139171
1693.16 | 36.467 | 0.00535032 | 0.00185131 | 0.000381655 | 0.000570407 | 0.00182045 | 0.00352251 | 0.00039731 | 0.013894
1694.12 | 36.3339 | 0.00534023 | 0.00184814 | 0.000381033 | 0.000569498 | 0.00181779 | 0.00351764 | 0.000396542 | 0.0138709
1695.09 | 32.7871 | 0.00533018 | 0.00184497 | 0.000380413 | 0.000568591 | 0.00181513 | 0.00351279 | 0.000395776 | 0.0138478
1696.05 | 30.8538 | 0.00532015 | 0.00184182 | 0.000379794 | 0.000567686 | 0.00181247 | 0.00350794 | 0.000395013 | 0.0138249
1697.02 | 33.4554 | 0.00531014 | 0.00183866 | 0.000379176 | 0.000566782 | 0.00180982 | 0.00350311 | 0.00039425 | 0.0138019
1697.98 | 36.7796 | 0.00530017 | 0.00183552 | 0.00037856 | 0.000565881 | 0.00180718 | 0.00349828 | 0.000393491 | 0.0137791
1698.95 | 33.3666 | 0.00529022 | 0.00183239 | 0.000377945 | 0.000564983 | 0.00180454 | 0.00349347 | 0.000392735 | 0.0137563
1699.91 | 28.8776 | 0.00528031 | 0.00182926 | 0.000377332 | 0.000564086 | 0.00180191 | 0.00348866 | 0.00039198 | 0.0137335
1700.88 | 31.9227 | 0.00527041 | 0.00182614 | 0.00037672 | 0.000563191 | 0.00179928 | 0.00348387 | 0.000391227 | 0.0137108
1701.84 | 40.9647 | 0.00526055 | 0.00182303 | 0.00037611 | 0.000562299 | 0.00179666 | 0.00347908 | 0.000390476 | 0.0136882
1702.8 | 43.4107 | 0.00525072 | 0.00181993 | 0.000375502 | 0.000561409 | 0.00179405 | 0.00347431 | 0.000389728 | 0.0136656
1703.77 | 37.875 | 0.00524091 | 0.00181684 | 0.000374895 | 0.000560521 | 0.00179144 | 0.00346954 | 0.000388982 | 0.0136431
1704.73 | 34.0084 | 0.00523112 | 0.00181375 | 0.000374289 | 0.000559635 | 0.00178883 | 0.00346478 | 0.000388237 | 0.0136207
1705.7 | 32.7725 | 0.00522137 | 0.00181067 | 0.000373685 | 0.000558751 | 0.00178624 | 0.00346004 | 0.000387496 | 0.0135983
1706.66 | 32.6614 | 0.00521165 | 0.0018076 | 0.000373082 | 0.000557869 | 0.00178365 | 0.0034553 | 0.000386756 | 0.0135759
1707.62 | 32.9052 | 0.00520195 | 0.00180454 | 0.000372481 | 0.00055699 | 0.00178106 | 0.00345058 | 0.000386018 | 0.0135536
1708.59 | 32.6596 | 0.00519228 | 0.00180148 | 0.00037188 | 0.000556112 | 0.00177848 | 0.00344586 | 0.000385282 | 0.0135314
1709.55 | 31.1025 | 0.00518263 | 0.00179844 | 0.000371282 | 0.000555236 | 0.0017759 | 0.00344115 | 0.000384549 | 0.0135092
1710.52 | 29.3365 | 0.00517302 | 0.0017954 | 0.000370685 | 0.000554363 | 0.00177333 | 0.00343645 | 0.000383818 | 0.0134871
1711.48 | 28.5211 | 0.00516343 | 0.00179237 | 0.00037009 | 0.000553492 | 0.00177077 | 0.00343177 | 0.000383089 | 0.013465
1712.44 | 28.6819 | 0.00515387 | 0.00178934 | 0.000369496 | 0.000552623 | 0.00176821 | 0.00342709 | 0.000382362 | 0.013443
1713.41 | 29.0664 | 0.00514432 | 0.00178632 | 0.000368903 | 0.000551755 | 0.00176566 | 0.00342242 | 0.000381636 | 0.013421
1714.37 | 29.2592 | 0.00513482 | 0.00178332 | 0.000368312 | 0.00055089 | 0.00176311 | 0.00341776 | 0.000380913 | 0.0133991
1715.34 | 28.6197 | 0.00512533 | 0.00178032 | 0.000367722 | 0.000550027 | 0.00176057 | 0.00341311 | 0.000380192 | 0.0133773
1716.3 | 27.1737 | 0.00511588 | 0.00177732 | 0.000367134 | 0.000549166 | 0.00175803 | 0.00340847 | 0.000379473 | 0.0133555
1717.27 | 25.7005 | 0.00510644 | 0.00177433 | 0.000366547 | 0.000548306 | 0.0017555 | 0.00340384 | 0.000378756 | 0.0133337
1718.23 | 23.4382 | 0.00509703 | 0.00177136 | 0.000365961 | 0.000547449 | 0.00175298 | 0.00339922 | 0.000378041 | 0.013312
1719.19 | 23.5821 | 0.00508766 | 0.00176839 | 0.000365377 | 0.000546594 | 0.00175046 | 0.00339461 | 0.000377328 | 0.0132904
1720.16 | 27.4882 | 0.0050783 | 0.00176542 | 0.000364794 | 0.000545741 | 0.00174794 | 0.00339 | 0.000376617 | 0.0132688
1721.12 | 31.357 | 0.00506897 | 0.00176246 | 0.000364213 | 0.000544889 | 0.00174543 | 0.00338541 | 0.000375908 | 0.0132473
1722.09 | 30.4453 | 0.00505967 | 0.00175952 | 0.000363633 | 0.00054404 | 0.00174293 | 0.00338082 | 0.000375201 | 0.0132258
1723.05 | 27.248 | 0.00505039 | 0.00175658 | 0.000363054 | 0.000543193 | 0.00174043 | 0.00337625 | 0.000374496 | 0.0132044
1724.02 | 26.3632 | 0.00504114 | 0.00175364 | 0.000362477 | 0.000542348 | 0.00173794 | 0.00337169 | 0.000373794 | 0.013183
1724.98 | 27.1019 | 0.00503192 | 0.00175072 | 0.000361901 | 0.000541505 | 0.00173545 | 0.00336713 | 0.000373093 | 0.0131617
1725.94 | 28.7664 | 0.00502271 | 0.00174779 | 0.000361326 | 0.000540663 | 0.00173297 | 0.00336258 | 0.000372393 | 0.0131404
1726.91 | 32.0353 | 0.00501354 | 0.00174488 | 0.000360754 | 0.000539824 | 0.00173049 | 0.00335804 | 0.000371697 | 0.0131192
1727.87 | 32.5524 | 0.00500439 | 0.00174198 | 0.000360182 | 0.000538987 | 0.00172802 | 0.00335352 | 0.000371002 | 0.0130981
1728.84 | 29.7292 | 0.00499526 | 0.00173908 | 0.000359612 | 0.000538151 | 0.00172555 | 0.003349 | 0.000370309 | 0.013077
1729.8 | 28.4689 | 0.00498616 | 0.00173619 | 0.000359042 | 0.000537317 | 0.00172309 | 0.00334449 | 0.000369617 | 0.0130559
1730.77 | 30.2221 | 0.00497708 | 0.00173331 | 0.000358475 | 0.000536486 | 0.00172063 | 0.00333999 | 0.000368928 | 0.0130349
1731.73 | 31.468 | 0.00496803 | 0.00173043 | 0.000357908 | 0.000535656 | 0.00171818 | 0.00333549 | 0.000368241 | 0.0130139
1732.69 | 28.8575 | 0.00495901 | 0.00172756 | 0.000357344 | 0.000534829 | 0.00171574 | 0.00333101 | 0.000367556 | 0.0129931
1733.66 | 25.3427 | 0.00495 | 0.0017247 | 0.000356779 | 0.000534002 | 0.0017133 | 0.00332653 | 0.000366872 | 0.0129722
1734.62 | 22.1042 | 0.00494103 | 0.00172185 | 0.000356217 | 0.000533179 | 0.00171086 | 0.00332207 | 0.00036619 | 0.0129514
1735.59 | 19.9623 | 0.00493207 | 0.001719 | 0.000355656 | 0.000532357 | 0.00170843 | 0.00331762 | 0.000365511 | 0.0129306
1736.55 | 20.3057 | 0.00492315 | 0.00171616 | 0.000355097 | 0.000531537 | 0.00170601 | 0.00331317 | 0.000364833 | 0.01291
1737.52 | 22.8528 | 0.00491424 | 0.00171332 | 0.000354538 | 0.000530718 | 0.00170359 | 0.00330873 | 0.000364157 | 0.0128893
1738.48 | 25.8328 | 0.00490536 | 0.0017105 | 0.000353981 | 0.000529902 | 0.00170117 | 0.0033043 | 0.000363483 | 0.0128687
1739.44 | 28.848 | 0.0048965 | 0.00170768 | 0.000353425 | 0.000529088 | 0.00169877 | 0.00329988 | 0.000362811 | 0.0128482
1740.41 | 30.0811 | 0.00488767 | 0.00170487 | 0.000352871 | 0.000528276 | 0.00169636 | 0.00329547 | 0.000362141 | 0.0128277
1741.37 | 27.6524 | 0.00487887 | 0.00170206 | 0.000352318 | 0.000527465 | 0.00169396 | 0.00329107 | 0.000361472 | 0.0128072
1742.34 | 26.6916 | 0.00487008 | 0.00169926 | 0.000351766 | 0.000526656 | 0.00169157 | 0.00328667 | 0.000360805 | 0.0127868
1743.3 | 29.7055 | 0.00486132 | 0.00169647 | 0.000351215 | 0.000525849 | 0.00168918 | 0.00328229 | 0.000360141 | 0.0127665
1744.27 | 31.1435 | 0.00485258 | 0.00169369 | 0.000350666 | 0.000525044 | 0.0016868 | 0.00327791 | 0.000359478 | 0.0127462
1745.23 | 28.4436 | 0.00484387 | 0.00169091 | 0.000350119 | 0.000524241 | 0.00168442 | 0.00327355 | 0.000358817 | 0.0127259
1746.19 | 24.4139 | 0.00483517 | 0.00168814 | 0.000349571 | 0.000523439 | 0.00168204 | 0.00326918 | 0.000358157 | 0.0127057
1747.16 | 21.7619 | 0.00482651 | 0.00168537 | 0.000349026 | 0.00052264 | 0.00167967 | 0.00326484 | 0.0003575 | 0.0126856
1748.12 | 20.6663 | 0.00481787 | 0.00168262 | 0.000348482 | 0.000521842 | 0.00167731 | 0.0032605 | 0.000356844 | 0.0126655
1749.09 | 22.7032 | 0.00480925 | 0.00167987 | 0.00034794 | 0.000521046 | 0.00167495 | 0.00325616 | 0.000356191 | 0.0126454
1750.05 | 27.0478 | 0.00480064 | 0.00167712 | 0.000347398 | 0.000520252 | 0.0016726 | 0.00325184 | 0.000355538 | 0.0126254
1751.02 | 29.3883 | 0.00479207 | 0.00167438 | 0.000346857 | 0.00051946 | 0.00167025 | 0.00324752 | 0.000354888 | 0.0126054
1751.98 | 29.1171 | 0.00478352 | 0.00167165 | 0.000346318 | 0.000518669 | 0.00166791 | 0.00324322 | 0.00035424 | 0.0125855
1752.94 | 29.3013 | 0.004775 | 0.00166893 | 0.000345781 | 0.000517881 | 0.00166557 | 0.00323892 | 0.000353593 | 0.0125657
1753.91 | 29.7929 | 0.00476649 | 0.00166621 | 0.000345244 | 0.000517094 | 0.00166323 | 0.00323463 | 0.000352948 | 0.0125459
1754.87 | 29.4993 | 0.004758 | 0.0016635 | 0.000344709 | 0.000516308 | 0.0016609 | 0.00323035 | 0.000352305 | 0.0125261
1755.84 | 27.5574 | 0.00474954 | 0.0016608 | 0.000344175 | 0.000515525 | 0.00165858 | 0.00322607 | 0.000351664 | 0.0125064
1756.8 | 25.2945 | 0.00474111 | 0.0016581 | 0.000343642 | 0.000514744 | 0.00165626 | 0.00322181 | 0.000351024 | 0.0124867
1757.76 | 22.8233 | 0.0047327 | 0.00165541 | 0.000343111 | 0.000513964 | 0.00165395 | 0.00321756 | 0.000350386 | 0.0124671
1758.73 | 20.879 | 0.0047243 | 0.00165272 | 0.00034258 | 0.000513186 | 0.00165164 | 0.00321331 | 0.00034975 | 0.0124475
1759.69 | 20.0677 | 0.00471593 | 0.00165005 | 0.000342051 | 0.00051241 | 0.00164933 | 0.00320907 | 0.000349115 | 0.0124279
1760.66 | 20.3155 | 0.00470758 | 0.00164737 | 0.000341523 | 0.000511636 | 0.00164703 | 0.00320484 | 0.000348483 | 0.0124085
1761.62 | 20.9138 | 0.00469926 | 0.00164471 | 0.000340996 | 0.000510863 | 0.00164474 | 0.00320062 | 0.000347852 | 0.012389
1762.59 | 21.54 | 0.00469095 | 0.00164205 | 0.000340471 | 0.000510092 | 0.00164245 | 0.0031964 | 0.000347222 | 0.0123696
1763.55 | 22.7848 | 0.00468267 | 0.0016394 | 0.000339947 | 0.000509323 | 0.00164016 | 0.00319219 | 0.000346595 | 0.0123503
1764.51 | 24.8112 | 0.00467441 | 0.00163675 | 0.000339424 | 0.000508555 | 0.00163788 | 0.003188 | 0.000345969 | 0.012331
1765.48 | 26.0179 | 0.00466617 | 0.00163412 | 0.000338902 | 0.00050779 | 0.0016356 | 0.00318381 | 0.000345345 | 0.0123117
1766.44 | 26.2176 | 0.00465795 | 0.00163148 | 0.000338381 | 0.000507025 | 0.00163333 | 0.00317963 | 0.000344722 | 0.0122925
1767.41 | 25.7515 | 0.00464975 | 0.00162885 | 0.000337862 | 0.000506263 | 0.00163107 | 0.00317545 | 0.000344101 | 0.0122734
1768.37 | 24.1922 | 0.00464158 | 0.00162624 | 0.000337343 | 0.000505503 | 0.0016288 | 0.00317129 | 0.000343482 | 0.0122542
1769.34 | 22.5482 | 0.00463343 | 0.00162362 | 0.000336827 | 0.000504744 | 0.00162655 | 0.00316714 | 0.000342865 | 0.0122352
1770.3 | 21.4151 | 0.0046253 | 0.00162102 | 0.000336311 | 0.000503987 | 0.0016243 | 0.00316299 | 0.000342249 | 0.0122162
1771.26 | 20.7535 | 0.00461719 | 0.00161841 | 0.000335796 | 0.000503231 | 0.00162205 | 0.00315885 | 0.000341635 | 0.0121972
1772.23 | 21.0055 | 0.0046091 | 0.00161582 | 0.000335282 | 0.000502478 | 0.0016198 | 0.00315472 | 0.000341022 | 0.0121782
1773.19 | 21.2015 | 0.00460104 | 0.00161323 | 0.00033477 | 0.000501726 | 0.00161757 | 0.00315059 | 0.000340412 | 0.0121593
1774.16 | 20.687 | 0.00459299 | 0.00161065 | 0.000334259 | 0.000500976 | 0.00161533 | 0.00314648 | 0.000339803 | 0.0121405
1775.12 | 20.0348 | 0.00458496 | 0.00160807 | 0.000333749 | 0.000500226 | 0.0016131 | 0.00314237 | 0.000339194 | 0.0121217
1776.09 | 20.3386 | 0.00457696 | 0.0016055 | 0.00033324 | 0.000499479 | 0.00161088 | 0.00313827 | 0.000338589 | 0.0121029
1777.05 | 21.0295 | 0.00456898 | 0.00160294 | 0.000332733 | 0.000498734 | 0.00160866 | 0.00313418 | 0.000337984 | 0.0120842
1778.01 | 21.229 | 0.00456102 | 0.00160038 | 0.000332226 | 0.000497991 | 0.00160644 | 0.0031301 | 0.000337382 | 0.0120655
1778.98 | 20.8825 | 0.00455308 | 0.00159783 | 0.000331721 | 0.000497248 | 0.00160423 | 0.00312602 | 0.00033678 | 0.0120469
1779.94 | 20.0514 | 0.00454516 | 0.00159528 | 0.000331217 | 0.000496508 | 0.00160202 | 0.00312195 | 0.000336181 | 0.0120283
1780.91 | 18.6027 | 0.00453726 | 0.00159274 | 0.000330714 | 0.00049577 | 0.00159982 | 0.00311789 | 0.000335583 | 0.0120098
1781.87 | 17.7915 | 0.00452938 | 0.00159021 | 0.000330212 | 0.000495033 | 0.00159763 | 0.00311384 | 0.000334987 | 0.0119913
1782.83 | 17.307 | 0.00452153 | 0.00158768 | 0.000329711 | 0.000494298 | 0.00159543 | 0.0031098 | 0.000334392 | 0.0119728
1783.8 | 17.1936 | 0.00451368 | 0.00158516 | 0.000329211 | 0.000493563 | 0.00159324 | 0.00310576 | 0.000333799 | 0.0119544
1784.76 | 19.2156 | 0.00450587 | 0.00158264 | 0.000328713 | 0.000492831 | 0.00159106 | 0.00310173 | 0.000333207 | 0.0119361
1785.73 | 20.4635 | 0.00449807 | 0.00158014 | 0.000328216 | 0.000492101 | 0.00158888 | 0.00309771 | 0.000332618 | 0.0119177
1786.69 | 16.2825 | 0.0044903 | 0.00157763 | 0.00032772 | 0.000491372 | 0.00158671 | 0.0030937 | 0.000332029 | 0.0118995
1787.66 | 11.5263 | 0.00448253 | 0.00157513 | 0.000327224 | 0.000490644 | 0.00158454 | 0.00308969 | 0.000331442 | 0.0118812
1788.62 | 11.5501 | 0.0044748 | 0.00157264 | 0.00032673 | 0.000489919 | 0.00158237 | 0.0030857 | 0.000330857 | 0.011863
1789.58 | 15.421 | 0.00446708 | 0.00157016 | 0.000326238 | 0.000489195 | 0.00158021 | 0.00308171 | 0.000330273 | 0.0118449
1790.55 | 17.9153 | 0.00445939 | 0.00156768 | 0.000325746 | 0.000488473 | 0.00157805 | 0.00307773 | 0.000329691 | 0.0118268
1791.51 | 19.0404 | 0.00445171 | 0.0015652 | 0.000325255 | 0.000487751 | 0.0015759 | 0.00307375 | 0.00032911 | 0.0118087
1792.48 | 18.5486 | 0.00444405 | 0.00156273 | 0.000324766 | 0.000487032 | 0.00157375 | 0.00306979 | 0.000328531 | 0.0117907
1793.44 | 16.4863 | 0.00443641 | 0.00156027 | 0.000324277 | 0.000486315 | 0.00157161 | 0.00306583 | 0.000327954 | 0.0117727
1794.4 | 15.4385 | 0.0044288 | 0.00155782 | 0.00032379 | 0.000485599 | 0.00156947 | 0.00306188 | 0.000327378 | 0.0117547
1795.37 | 16.9107 | 0.00442119 | 0.00155536 | 0.000323304 | 0.000484884 | 0.00156733 | 0.00305793 | 0.000326803 | 0.0117368
1796.33 | 18.0328 | 0.00441362 | 0.00155292 | 0.000322819 | 0.000484171 | 0.0015652 | 0.003054 | 0.00032623 | 0.011719
1797.3 | 18.1708 | 0.00440606 | 0.00155048 | 0.000322335 | 0.00048346 | 0.00156308 | 0.00305007 | 0.000325658 | 0.0117011
1798.26 | 18.3514 | 0.00439852 | 0.00154805 | 0.000321852 | 0.000482751 | 0.00156096 | 0.00304615 | 0.000325088 | 0.0116834
1799.23 | 20.4778 | 0.004391 | 0.00154562 | 0.00032137 | 0.000482043 | 0.00155884 | 0.00304224 | 0.00032452 | 0.0116656
1800.19 | 22.0185 | 0.0043835 | 0.0015432 | 0.000320889 | 0.000481335 | 0.00155672 | 0.00303833 | 0.000323952 | 0.0116479
1801.15 | 18.7124 | 0.00437602 | 0.00154078 | 0.000320409 | 0.00048063 | 0.00155462 | 0.00303444 | 0.000323387 | 0.0116303
1802.12 | 14.2074 | 0.00436856 | 0.00153837 | 0.000319931 | 0.000479927 | 0.00155251 | 0.00303055 | 0.000322823 | 0.0116127
1803.08 | 13.9433 | 0.00436111 | 0.00153597 | 0.000319454 | 0.000479225 | 0.00155041 | 0.00302667 | 0.00032226 | 0.0115951
1804.05 | 17.3001 | 0.00435368 | 0.00153357 | 0.000318977 | 0.000478524 | 0.00154831 | 0.00302279 | 0.000321699 | 0.0115776
1805.01 | 17.7811 | 0.00434628 | 0.00153117 | 0.000318501 | 0.000477825 | 0.00154622 | 0.00301892 | 0.000321139 | 0.0115601
1805.98 | 16.1291 | 0.0043389 | 0.00152879 | 0.000318027 | 0.000477128 | 0.00154413 | 0.00301506 | 0.000320581 | 0.0115426
1806.94 | 15.0209 | 0.00433153 | 0.0015264 | 0.000317554 | 0.000476432 | 0.00154205 | 0.00301121 | 0.000320024 | 0.0115252
1807.9 | 15.0907 | 0.00432417 | 0.00152403 | 0.000317081 | 0.000475738 | 0.00153997 | 0.00300736 | 0.000319469 | 0.0115078
1808.87 | 15.6357 | 0.00431685 | 0.00152166 | 0.00031661 | 0.000475045 | 0.0015379 | 0.00300352 | 0.000318915 | 0.0114905
1809.83 | 16.9672 | 0.00430953 | 0.00151929 | 0.00031614 | 0.000474354 | 0.00153583 | 0.00299969 | 0.000318363 | 0.0114732
1810.8 | 17.3797 | 0.00430224 | 0.00151693 | 0.000315671 | 0.000473664 | 0.00153376 | 0.00299587 | 0.000317812 | 0.011456
1811.76 | 16.2698 | 0.00429497 | 0.00151458 | 0.000315203 | 0.000472976 | 0.0015317 | 0.00299206 | 0.000317262 | 0.0114387
1812.73 | 15.1008 | 0.00428771 | 0.00151222 | 0.000314736 | 0.000472289 | 0.00152964 | 0.00298824 | 0.000316714 | 0.0114216
1813.69 | 15.6779 | 0.00428047 | 0.00150988 | 0.00031427 | 0.000471603 | 0.00152758 | 0.00298444 | 0.000316167 | 0.0114044
1814.65 | 16.6724 | 0.00427325 | 0.00150754 | 0.000313805 | 0.00047092 | 0.00152553 | 0.00298065 | 0.000315622 | 0.0113873
1815.62 | 16.8831 | 0.00426605 | 0.00150521 | 0.000313342 | 0.000470238 | 0.00152349 | 0.00297686 | 0.000315078 | 0.0113703
1816.58 | 16.8103 | 0.00425886 | 0.00150288 | 0.000312878 | 0.000469556 | 0.00152144 | 0.00297308 | 0.000314535 | 0.0113532
1817.55 | 17.1636 | 0.0042517 | 0.00150056 | 0.000312417 | 0.000468877 | 0.00151941 | 0.00296931 | 0.000313994 | 0.0113363
1818.51 | 17.7835 | 0.00424456 | 0.00149824 | 0.000311956 | 0.000468199 | 0.00151737 | 0.00296554 | 0.000313455 | 0.0113193
1819.47 | 17.8761 | 0.00423743 | 0.00149593 | 0.000311496 | 0.000467523 | 0.00151535 | 0.00296179 | 0.000312916 | 0.0113024
1820.44 | 17.5485 | 0.00423031 | 0.00149362 | 0.000311037 | 0.000466847 | 0.00151332 | 0.00295803 | 0.000312379 | 0.0112855
1821.4 | 16.563 | 0.00422322 | 0.00149132 | 0.000310579 | 0.000466174 | 0.0015113 | 0.00295429 | 0.000311844 | 0.0112687
1822.37 | 14.3887 | 0.00421615 | 0.00148903 | 0.000310123 | 0.000465502 | 0.00150928 | 0.00295055 | 0.000311309 | 0.0112519
1823.33 | 13.81 | 0.00420909 | 0.00148674 | 0.000309667 | 0.000464832 | 0.00150727 | 0.00294682 | 0.000310777 | 0.0112352
1824.3 | 15.7351 | 0.00420204 | 0.00148445 | 0.000309212 | 0.000464162 | 0.00150526 | 0.0029431 | 0.000310245 | 0.0112185
1825.26 | 17.3159 | 0.00419502 | 0.00148217 | 0.000308758 | 0.000463495 | 0.00150325 | 0.00293938 | 0.000309715 | 0.0112018
1826.22 | 17.9814 | 0.00418802 | 0.0014799 | 0.000308306 | 0.000462828 | 0.00150125 | 0.00293567 | 0.000309186 | 0.0111852
1827.19 | 18.1023 | 0.00418104 | 0.00147763 | 0.000307854 | 0.000462164 | 0.00149925 | 0.00293197 | 0.000308659 | 0.0111686
1828.15 | 18.9136 | 0.00417407 | 0.00147537 | 0.000307403 | 0.000461501 | 0.00149726 | 0.00292828 | 0.000308133 | 0.011152
1829.12 | 18.2665 | 0.00416711 | 0.00147311 | 0.000306953 | 0.000460838 | 0.00149527 | 0.00292459 | 0.000307608 | 0.0111355
1830.08 | 13.1681 | 0.00416018 | 0.00147086 | 0.000306505 | 0.000460178 | 0.00149328 | 0.00292091 | 0.000307085 | 0.011119
1831.05 | 7.71176 | 0.00415326 | 0.00146861 | 0.000306057 | 0.000459519 | 0.0014913 | 0.00291724 | 0.000306563 | 0.0111025
1832.01 | 5.51387 | 0.00414636 | 0.00146636 | 0.00030561 | 0.000458861 | 0.00148933 | 0.00291357 | 0.000306042 | 0.0110861
1832.97 | 5.83466 | 0.00413947 | 0.00146412 | 0.000305164 | 0.000458204 | 0.00148735 | 0.00290991 | 0.000305523 | 0.0110697
1833.94 | 6.56597 | 0.00413261 | 0.00146189 | 0.000304719 | 0.00045755 | 0.00148538 | 0.00290625 | 0.000305005 | 0.0110534
1834.9 | 7.72175 | 0.00412576 | 0.00145966 | 0.000304275 | 0.000456896 | 0.00148342 | 0.00290261 | 0.000304488 | 0.0110371
1835.87 | 9.75804 | 0.00411893 | 0.00145744 | 0.000303833 | 0.000456244 | 0.00148146 | 0.00289897 | 0.000303973 | 0.0110208
1836.83 | 13.2221 | 0.00411211 | 0.00145522 | 0.00030339 | 0.000455593 | 0.0014795 | 0.00289533 | 0.000303458 | 0.0110046
1837.8 | 13.6961 | 0.00410531 | 0.00145301 | 0.000302949 | 0.000454944 | 0.00147754 | 0.00289171 | 0.000302946 | 0.0109884
1838.76 | 10.7839 | 0.00409853 | 0.0014508 | 0.000302509 | 0.000454296 | 0.00147559 | 0.00288809 | 0.000302434 | 0.0109723
1839.72 | 9.25266 | 0.00409177 | 0.0014486 | 0.00030207 | 0.00045365 | 0.00147365 | 0.00288448 | 0.000301924 | 0.0109561
1840.69 | 10.4871 | 0.00408502 | 0.0014464 | 0.000301632 | 0.000453005 | 0.0014717 | 0.00288088 | 0.000301415 | 0.0109401
1841.65 | 11.9863 | 0.00407829 | 0.00144421 | 0.000301195 | 0.00045236 | 0.00146976 | 0.00287727 | 0.000300907 | 0.010924
1842.62 | 11.9187 | 0.00407157 | 0.00144202 | 0.000300759 | 0.000451718 | 0.00146783 | 0.00287368 | 0.000300401 | 0.010908
1843.58 | 10.9985 | 0.00406488 | 0.00143984 | 0.000300324 | 0.000451077 | 0.0014659 | 0.0028701 | 0.000299896 | 0.010892
1844.55 | 8.96139 | 0.0040582 | 0.00143766 | 0.000299889 | 0.000450438 | 0.00146397 | 0.00286652 | 0.000299393 | 0.0108761
1845.51 | 7.61903 | 0.00405153 | 0.00143549 | 0.000299456 | 0.000449799 | 0.00146205 | 0.00286295 | 0.00029889 | 0.0108602
1846.47 | 9.68997 | 0.00404488 | 0.00143332 | 0.000299023 | 0.000449162 | 0.00146013 | 0.00285938 | 0.000298388 | 0.0108443
1847.44 | 12.8256 | 0.00403825 | 0.00143116 | 0.000298592 | 0.000448527 | 0.00145821 | 0.00285582 | 0.000297889 | 0.0108285
1848.4 | 12.2069 | 0.00403164 | 0.001429 | 0.000298161 | 0.000447893 | 0.0014563 | 0.00285227 | 0.00029739 | 0.0108127
1849.37 | 9.79245 | 0.00402503 | 0.00142685 | 0.000297731 | 0.000447259 | 0.00145439 | 0.00284872 | 0.000296892 | 0.0107969
1850.33 | 10.4736 | 0.00401845 | 0.0014247 | 0.000297303 | 0.000446628 | 0.00145249 | 0.00284519 | 0.000296396 | 0.0107811
1851.3 | 14.4837 | 0.00401188 | 0.00142256 | 0.000296875 | 0.000445998 | 0.00145059 | 0.00284166 | 0.000295901 | 0.0107655
1852.26 | 14.0125 | 0.00400533 | 0.00142042 | 0.000296448 | 0.000445369 | 0.00144869 | 0.00283813 | 0.000295407 | 0.0107498
1853.22 | 9.68139 | 0.00399879 | 0.00141828 | 0.000296022 | 0.000444741 | 0.00144679 | 0.00283461 | 0.000294914 | 0.0107342
1854.19 | 8.16492 | 0.00399228 | 0.00141616 | 0.000295597 | 0.000444115 | 0.00144491 | 0.0028311 | 0.000294423 | 0.0107186
1855.15 | 11.4394 | 0.00398577 | 0.00141403 | 0.000295173 | 0.00044349 | 0.00144302 | 0.00282759 | 0.000293933 | 0.010703
1856.12 | 13.0571 | 0.00397929 | 0.00141191 | 0.00029475 | 0.000442866 | 0.00144114 | 0.00282409 | 0.000293445 | 0.0106875
1857.08 | 8.6666 | 0.00397282 | 0.0014098 | 0.000294328 | 0.000442244 | 0.00143926 | 0.0028206 | 0.000292957 | 0.010672
1858.05 | 6.87262 | 0.00396636 | 0.00140769 | 0.000293906 | 0.000441623 | 0.00143738 | 0.00281711 | 0.00029247 | 0.0106565
1859.01 | 9.66578 | 0.00395992 | 0.00140558 | 0.000293486 | 0.000441003 | 0.00143551 | 0.00281363 | 0.000291985 | 0.0106411
1859.97 | 12.92 | 0.00395349 | 0.00140348 | 0.000293066 | 0.000440385 | 0.00143365 | 0.00281016 | 0.000291501 | 0.0106257
1860.94 | 11.8942 | 0.00394709 | 0.00140139 | 0.000292648 | 0.000439768 | 0.00143178 | 0.0028067 | 0.000291019 | 0.0106104
1861.9 | 9.93228 | 0.00394069 | 0.00139929 | 0.000292229 | 0.000439152 | 0.00142992 | 0.00280323 | 0.000290537 | 0.0105951
1862.87 | 10.1347 | 0.00393431 | 0.00139721 | 0.000291813 | 0.000438537 | 0.00142806 | 0.00279978 | 0.000290056 | 0.0105798
1863.83 | 11.343 | 0.00392795 | 0.00139513 | 0.000291397 | 0.000437924 | 0.00142621 | 0.00279633 | 0.000289577 | 0.0105645
1864.79 | 12.469 | 0.00392161 | 0.00139305 | 0.000290982 | 0.000437313 | 0.00142436 | 0.00279289 | 0.000289099 | 0.0105493
1865.76 | 13.5053 | 0.00391527 | 0.00139098 | 0.000290567 | 0.000436701 | 0.00142251 | 0.00278945 | 0.000288622 | 0.0105341
1866.72 | 13.4319 | 0.00390896 | 0.00138891 | 0.000290154 | 0.000436092 | 0.00142067 | 0.00278602 | 0.000288147 | 0.010519
1867.69 | 12.3851 | 0.00390266 | 0.00138685 | 0.000289742 | 0.000435484 | 0.00141883 | 0.0027826 | 0.000287672 | 0.0105038
1868.65 | 10.6769 | 0.00389637 | 0.00138479 | 0.00028933 | 0.000434878 | 0.001417 | 0.00277919 | 0.000287199 | 0.0104888
1869.62 | 8.08136 | 0.0038901 | 0.00138274 | 0.000288919 | 0.000434272 | 0.00141517 | 0.00277578 | 0.000286727 | 0.0104737
1870.58 | 6.0944 | 0.00388384 | 0.00138068 | 0.000288509 | 0.000433667 | 0.00141334 | 0.00277237 | 0.000286256 | 0.0104587
1871.54 | 4.98707 | 0.0038776 | 0.00137864 | 0.0002881 | 0.000433065 | 0.00141151 | 0.00276898 | 0.000285786 | 0.0104437
1872.51 | 6.2365 | 0.00387138 | 0.0013766 | 0.000287692 | 0.000432463 | 0.00140969 | 0.00276559 | 0.000285317 | 0.0104287
1873.47 | 10.1622 | 0.00386517 | 0.00137456 | 0.000287285 | 0.000431863 | 0.00140788 | 0.0027622 | 0.00028485 | 0.0104138
1874.44 | 12.9076 | 0.00385897 | 0.00137253 | 0.000286879 | 0.000431263 | 0.00140606 | 0.00275882 | 0.000284383 | 0.0103989
1875.4 | 10.8764 | 0.00385279 | 0.00137051 | 0.000286473 | 0.000430665 | 0.00140425 | 0.00275545 | 0.000283918 | 0.0103841
1876.37 | 8.07164 | 0.00384663 | 0.00136848 | 0.000286069 | 0.000430068 | 0.00140244 | 0.00275208 | 0.000283454 | 0.0103692
1877.33 | 5.14834 | 0.00384048 | 0.00136647 | 0.000285665 | 0.000429473 | 0.00140064 | 0.00274872 | 0.000282991 | 0.0103544
1878.29 | 3.7343 | 0.00383434 | 0.00136445 | 0.000285262 | 0.000428878 | 0.00139884 | 0.00274537 | 0.000282529 | 0.0103397
1879.26 | 6.91165 | 0.00382822 | 0.00136244 | 0.00028486 | 0.000428285 | 0.00139704 | 0.00274202 | 0.000282068 | 0.0103249
1880.22 | 11.0869 | 0.00382211 | 0.00136044 | 0.000284459 | 0.000427694 | 0.00139525 | 0.00273868 | 0.000281609 | 0.0103102
1881.19 | 10.7265 | 0.00381602 | 0.00135844 | 0.000284058 | 0.000427103 | 0.00139346 | 0.00273534 | 0.000281151 | 0.0102956
1882.15 | 8.19113 | 0.00380994 | 0.00135644 | 0.000283658 | 0.000426513 | 0.00139167 | 0.00273201 | 0.000280693 | 0.0102809
1883.12 | 6.69275 | 0.00380388 | 0.00135445 | 0.00028326 | 0.000425925 | 0.00138989 | 0.00272869 | 0.000280237 | 0.0102663
1884.08 | 6.3521 | 0.00379783 | 0.00135246 | 0.000282862 | 0.000425338 | 0.00138811 | 0.00272537 | 0.000279782 | 0.0102518
1885.04 | 5.31154 | 0.0037918 | 0.00135048 | 0.000282465 | 0.000424753 | 0.00138634 | 0.00272206 | 0.000279328 | 0.0102372
1886.01 | 4.06894 | 0.00378578 | 0.0013485 | 0.000282069 | 0.000424168 | 0.00138457 | 0.00271876 | 0.000278875 | 0.0102227
1886.97 | 4.83497 | 0.00377977 | 0.00134653 | 0.000281673 | 0.000423585 | 0.00138279 | 0.00271545 | 0.000278423 | 0.0102082
1887.94 | 7.8702 | 0.00377378 | 0.00134456 | 0.000281279 | 0.000423003 | 0.00138103 | 0.00271216 | 0.000277972 | 0.0101938
1888.9 | 8.97856 | 0.0037678 | 0.0013426 | 0.000280885 | 0.000422422 | 0.00137927 | 0.00270888 | 0.000277523 | 0.0101794
1889.86 | 7.02938 | 0.00376184 | 0.00134063 | 0.000280493 | 0.000421842 | 0.00137751 | 0.00270559 | 0.000277075 | 0.010165
1890.83 | 6.43692 | 0.00375589 | 0.00133868 | 0.0002801 | 0.000421263 | 0.00137575 | 0.00270232 | 0.000276627 | 0.0101506
1891.79 | 7.65202 | 0.00374996 | 0.00133672 | 0.000279709 | 0.000420686 | 0.001374 | 0.00269905 | 0.000276181 | 0.0101363
1892.76 | 8.72273 | 0.00374404 | 0.00133478 | 0.000279319 | 0.00042011 | 0.00137225 | 0.00269579 | 0.000275735 | 0.010122
1893.72 | 7.84189 | 0.00373813 | 0.00133283 | 0.000278929 | 0.000419535 | 0.00137051 | 0.00269253 | 0.000275291 | 0.0101078
1894.69 | 6.96372 | 0.00373223 | 0.00133089 | 0.00027854 | 0.000418961 | 0.00136876 | 0.00268927 | 0.000274848 | 0.0100935
1895.65 | 6.86057 | 0.00372636 | 0.00132896 | 0.000278152 | 0.000418388 | 0.00136702 | 0.00268603 | 0.000274406 | 0.0100793
1896.61 | 6.87192 | 0.00372049 | 0.00132703 | 0.000277765 | 0.000417817 | 0.00136529 | 0.00268279 | 0.000273965 | 0.0100651
1897.58 | 6.59097 | 0.00371464 | 0.0013251 | 0.000277379 | 0.000417247 | 0.00136356 | 0.00267956 | 0.000273525 | 0.010051
1898.54 | 6.3374 | 0.00370881 | 0.00132318 | 0.000276994 | 0.000416678 | 0.00136183 | 0.00267633 | 0.000273086 | 0.0100369
1899.51 | 6.47541 | 0.00370298 | 0.00132126 | 0.000276608 | 0.00041611 | 0.0013601 | 0.0026731 | 0.000272648 | 0.0100228
1900.47 | 7.16192 | 0.00369717 | 0.00131934 | 0.000276225 | 0.000415543 | 0.00135838 | 0.00266989 | 0.000272212 | 0.0100088
1901.43 | 9.68172 | 0.00369138 | 0.00131743 | 0.000275842 | 0.000414977 | 0.00135666 | 0.00266668 | 0.000271776 | 0.00999474
1902.4 | 12.9199 | 0.0036856 | 0.00131553 | 0.000275459 | 0.000414413 | 0.00135494 | 0.00266347 | 0.000271342 | 0.00998076
1903.36 | 11.3523 | 0.00367982 | 0.00131363 | 0.000275078 | 0.000413849 | 0.00135323 | 0.00266027 | 0.000270908 | 0.00996678
1904.33 | 6.4471 | 0.00367407 | 0.00131173 | 0.000274697 | 0.000413287 | 0.00135152 | 0.00265708 | 0.000270475 | 0.00995286
1905.29 | 4.96885 | 0.00366833 | 0.00130984 | 0.000274317 | 0.000412726 | 0.00134982 | 0.00265389 | 0.000270044 | 0.00993896
1906.26 | 7.30561 | 0.0036626 | 0.00130795 | 0.000273938 | 0.000412167 | 0.00134811 | 0.00265071 | 0.000269613 | 0.00992509
1907.22 | 9.47857 | 0.00365688 | 0.00130606 | 0.000273559 | 0.000411607 | 0.00134641 | 0.00264753 | 0.000269183 | 0.00991123
1908.18 | 10.7284 | 0.00365118 | 0.00130418 | 0.000273182 | 0.00041105 | 0.00134472 | 0.00264436 | 0.000268755 | 0.00989742
1909.15 | 11.3494 | 0.00364549 | 0.0013023 | 0.000272805 | 0.000410494 | 0.00134302 | 0.0026412 | 0.000268328 | 0.00988364
1910.11 | 11.3628 | 0.00363982 | 0.00130043 | 0.000272429 | 0.000409938 | 0.00134133 | 0.00263804 | 0.000267901 | 0.00986989
1911.08 | 10.7176 | 0.00363415 | 0.00129856 | 0.000272053 | 0.000409384 | 0.00133964 | 0.00263488 | 0.000267476 | 0.00985615
1912.04 | 8.88624 | 0.00362851 | 0.00129669 | 0.000271679 | 0.000408831 | 0.00133796 | 0.00263174 | 0.000267051 | 0.00984246
1913.01 | 7.06811 | 0.00362287 | 0.00129483 | 0.000271305 | 0.000408279 | 0.00133628 | 0.0026286 | 0.000266628 | 0.00982879
1913.97 | 5.66996 | 0.00361725 | 0.00129298 | 0.000270933 | 0.000407728 | 0.0013346 | 0.00262546 | 0.000266206 | 0.00981516
1914.93 | 4.76683 | 0.00361164 | 0.00129112 | 0.00027056 | 0.000407179 | 0.00133293 | 0.00262233 | 0.000265785 | 0.00980155
1915.9 | 4.33765 | 0.00360604 | 0.00128927 | 0.000270189 | 0.000406629 | 0.00133126 | 0.0026192 | 0.000265364 | 0.00978796
1916.86 | 4.70498 | 0.00360046 | 0.00128743 | 0.000269818 | 0.000406082 | 0.00132959 | 0.00261608 | 0.000264945 | 0.00977441
1917.83 | 7.39311 | 0.00359489 | 0.00128559 | 0.000269448 | 0.000405536 | 0.00132793 | 0.00261297 | 0.000264526 | 0.00976088
1918.79 | 9.9871 | 0.00358934 | 0.00128375 | 0.000269079 | 0.000404991 | 0.00132626 | 0.00260986 | 0.000264109 | 0.00974739
1919.76 | 9.63513 | 0.00358379 | 0.00128191 | 0.000268711 | 0.000404446 | 0.0013246 | 0.00260675 | 0.000263692 | 0.00973391
1920.72 | 7.59178 | 0.00357826 | 0.00128008 | 0.000268343 | 0.000403903 | 0.00132295 | 0.00260366 | 0.000263277 | 0.00972047
1921.68 | 5.81276 | 0.00357274 | 0.00127826 | 0.000267976 | 0.000403361 | 0.0013213 | 0.00260057 | 0.000262863 | 0.00970706
1922.65 | 4.29504 | 0.00356724 | 0.00127644 | 0.00026761 | 0.00040282 | 0.00131965 | 0.00259748 | 0.000262449 | 0.00969368
1923.61 | 2.85383 | 0.00356174 | 0.00127462 | 0.000267245 | 0.00040228 | 0.001318 | 0.0025944 | 0.000262037 | 0.00968032
1924.58 | 1.85909 | 0.00355626 | 0.00127281 | 0.00026688 | 0.000401741 | 0.00131636 | 0.00259132 | 0.000261625 | 0.00966699
1925.54 | 2.86089 | 0.00355079 | 0.001271 | 0.000266516 | 0.000401204 | 0.00131472 | 0.00258825 | 0.000261215 | 0.00965369
1926.51 | 6.39503 | 0.00354534 | 0.00126919 | 0.000266153 | 0.000400667 | 0.00131308 | 0.00258519 | 0.000260805 | 0.00964042
1927.47 | 10.126 | 0.0035399 | 0.00126739 | 0.000265791 | 0.000400132 | 0.00131145 | 0.00258213 | 0.000260397 | 0.00962718
1928.43 | 13.7204 | 0.00353446 | 0.00126559 | 0.000265429 | 0.000399597 | 0.00130982 | 0.00257907 | 0.000259989 | 0.00961395
1929.4 | 14.4933 | 0.00352905 | 0.00126379 | 0.000265068 | 0.000399064 | 0.00130819 | 0.00257603 | 0.000259582 | 0.00960077
1930.36 | 10.1485 | 0.00352364 | 0.001262 | 0.000264708 | 0.000398531 | 0.00130656 | 0.00257298 | 0.000259177 | 0.00958761
1931.33 | 6.34531 | 0.00351825 | 0.00126022 | 0.000264349 | 0.000398 | 0.00130494 | 0.00256995 | 0.000258772 | 0.00957448
1932.29 | 4.75047 | 0.00351286 | 0.00125843 | 0.00026399 | 0.00039747 | 0.00130332 | 0.00256691 | 0.000258368 | 0.00956136
1933.26 | 3.96752 | 0.0035075 | 0.00125665 | 0.000263632 | 0.000396941 | 0.00130171 | 0.00256389 | 0.000257965 | 0.00954828
1934.22 | 3.42663 | 0.00350214 | 0.00125488 | 0.000263275 | 0.000396413 | 0.00130009 | 0.00256087 | 0.000257563 | 0.00953523
1935.18 | 3.85546 | 0.0034968 | 0.00125311 | 0.000262918 | 0.000395886 | 0.00129849 | 0.00255785 | 0.000257162 | 0.00952221
1936.15 | 8.30161 | 0.00349146 | 0.00125134 | 0.000262562 | 0.000395359 | 0.00129688 | 0.00255484 | 0.000256762 | 0.0095092
1937.11 | 11.2638 | 0.00348615 | 0.00124957 | 0.000262207 | 0.000394835 | 0.00129527 | 0.00255183 | 0.000256363 | 0.00949623
1938.08 | 8.1945 | 0.00348084 | 0.00124781 | 0.000261853 | 0.000394311 | 0.00129367 | 0.00254883 | 0.000255964 | 0.00948329
1939.04 | 3.48984 | 0.00347555 | 0.00124606 | 0.0002615 | 0.000393788 | 0.00129208 | 0.00254584 | 0.000255567 | 0.00947037
1940.01 | 3.15145 | 0.00347026 | 0.0012443 | 0.000261146 | 0.000393266 | 0.00129048 | 0.00254285 | 0.000255171 | 0.00945747
1940.97 | 5.02512 | 0.00346499 | 0.00124255 | 0.000260794 | 0.000392745 | 0.00128889 | 0.00253986 | 0.000254775 | 0.00944461
1941.93 | 4.88019 | 0.00345973 | 0.00124081 | 0.000260443 | 0.000392226 | 0.0012873 | 0.00253688 | 0.000254381 | 0.00943177
1942.9 | 4.02379 | 0.00345449 | 0.00123906 | 0.000260092 | 0.000391707 | 0.00128571 | 0.00253391 | 0.000253987 | 0.00941896
1943.86 | 5.64659 | 0.00344925 | 0.00123733 | 0.000259742 | 0.000391189 | 0.00128413 | 0.00253094 | 0.000253595 | 0.00940618
1944.83 | 9.623 | 0.00344403 | 0.00123559 | 0.000259392 | 0.000390672 | 0.00128255 | 0.00252798 | 0.000253203 | 0.00939341
1945.79 | 8.52603 | 0.00343882 | 0.00123386 | 0.000259044 | 0.000390157 | 0.00128097 | 0.00252502 | 0.000252812 | 0.00938068
1946.75 | 4.36068 | 0.00343362 | 0.00123213 | 0.000258696 | 0.000389642 | 0.0012794 | 0.00252207 | 0.000252422 | 0.00936797
1947.72 | 5.08043 | 0.00342843 | 0.00123041 | 0.000258349 | 0.000389129 | 0.00127783 | 0.00251912 | 0.000252033 | 0.0093553
1948.68 | 13.3947 | 0.00342325 | 0.00122869 | 0.000258002 | 0.000388616 | 0.00127626 | 0.00251617 | 0.000251644 | 0.00934263
1949.65 | 16.3164 | 0.00341809 | 0.00122697 | 0.000257656 | 0.000388104 | 0.00127469 | 0.00251324 | 0.000251257 | 0.00933
1950.61 | 12.4835 | 0.00341294 | 0.00122526 | 0.000257311 | 0.000387594 | 0.00127313 | 0.0025103 | 0.000250871 | 0.0093174
1951.58 | 9.47517 | 0.0034078 | 0.00122355 | 0.000256967 | 0.000387085 | 0.00127157 | 0.00250738 | 0.000250486 | 0.00930483
1952.54 | 8.87196 | 0.00340266 | 0.00122184 | 0.000256623 | 0.000386576 | 0.00127001 | 0.00250445 | 0.000250101 | 0.00929227
1953.5 | 8.77528 | 0.00339755 | 0.00122014 | 0.00025628 | 0.000386068 | 0.00126846 | 0.00250154 | 0.000249717 | 0.00927974
1954.47 | 8.36231 | 0.00339244 | 0.00121844 | 0.000255937 | 0.000385562 | 0.00126691 | 0.00249863 | 0.000249334 | 0.00926725
1955.43 | 7.54884 | 0.00338735 | 0.00121675 | 0.000255596 | 0.000385056 | 0.00126536 | 0.00249572 | 0.000248952 | 0.00925478
1956.4 | 5.8929 | 0.00338227 | 0.00121505 | 0.000255255 | 0.000384552 | 0.00126381 | 0.00249282 | 0.000248571 | 0.00924233
1957.36 | 5.63779 | 0.00337719 | 0.00121336 | 0.000254914 | 0.000384048 | 0.00126227 | 0.00248992 | 0.000248191 | 0.0092299
1958.33 | 11.4787 | 0.00337213 | 0.00121168 | 0.000254574 | 0.000383545 | 0.00126073 | 0.00248703 | 0.000247812 | 0.0092175
1959.29 | 16.3674 | 0.00336708 | 0.00121 | 0.000254236 | 0.000383044 | 0.00125919 | 0.00248414 | 0.000247433 | 0.00920513
1960.25 | 11.6929 | 0.00336205 | 0.00120832 | 0.000253897 | 0.000382544 | 0.00125766 | 0.00248126 | 0.000247056 | 0.00919278
1961.22 | 5.67823 | 0.00335702 | 0.00120665 | 0.000253559 | 0.000382043 | 0.00125613 | 0.00247838 | 0.000246679 | 0.00918045
1962.18 | 5.25596 | 0.003352 | 0.00120498 | 0.000253222 | 0.000381545 | 0.0012546 | 0.00247551 | 0.000246303 | 0.00916816
1963.15 | 7.89218 | 0.003347 | 0.00120331 | 0.000252886 | 0.000381047 | 0.00125307 | 0.00247264 | 0.000245928 | 0.00915589
1964.11 | 7.36699 | 0.00334201 | 0.00120164 | 0.000252551 | 0.000380551 | 0.00125155 | 0.00246978 | 0.000245554 | 0.00914364
1965.08 | 5.41185 | 0.00333702 | 0.00119998 | 0.000252215 | 0.000380055 | 0.00125003 | 0.00246692 | 0.00024518 | 0.00913141
1966.04 | 4.85712 | 0.00333205 | 0.00119833 | 0.000251881 | 0.00037956 | 0.00124851 | 0.00246407 | 0.000244808 | 0.00911921
1967 | 5.73202 | 0.0033271 | 0.00119667 | 0.000251548 | 0.000379066 | 0.00124699 | 0.00246123 | 0.000244436 | 0.00910704
1967.97 | 6.0613 | 0.00332215 | 0.00119502 | 0.000251215 | 0.000378574 | 0.00124548 | 0.00245839 | 0.000244066 | 0.00909489
1968.93 | 6.1232 | 0.00331721 | 0.00119338 | 0.000250882 | 0.000378081 | 0.00124397 | 0.00245555 | 0.000243695 | 0.00908276
1969.9 | 8.33608 | 0.00331228 | 0.00119173 | 0.000250551 | 0.000377591 | 0.00124247 | 0.00245271 | 0.000243326 | 0.00907066
1970.86 | 12.0577 | 0.00330737 | 0.00119009 | 0.00025022 | 0.000377101 | 0.00124096 | 0.00244989 | 0.000242958 | 0.00905859
1971.82 | 12.214 | 0.00330246 | 0.00118846 | 0.000249889 | 0.000376612 | 0.00123946 | 0.00244707 | 0.000242591 | 0.00904654
1972.79 | 6.57616 | 0.00329757 | 0.00118682 | 0.00024956 | 0.000376124 | 0.00123796 | 0.00244425 | 0.000242225 | 0.00903452
1973.75 | 5.1562 | 0.00329269 | 0.00118519 | 0.000249231 | 0.000375636 | 0.00123647 | 0.00244143 | 0.000241858 | 0.00902251
1974.72 | 7.97939 | 0.00328782 | 0.00118357 | 0.000248902 | 0.00037515 | 0.00123497 | 0.00243863 | 0.000241494 | 0.00901053
1975.68 | 10.4545 | 0.00328296 | 0.00118194 | 0.000248575 | 0.000374665 | 0.00123348 | 0.00243583 | 0.00024113 | 0.00899858
1976.64 | 10.7268 | 0.00327811 | 0.00118032 | 0.000248248 | 0.000374181 | 0.001232 | 0.00243303 | 0.000240766 | 0.00898665
1977.61 | 9.94461 | 0.00327326 | 0.00117871 | 0.000247921 | 0.000373697 | 0.00123051 | 0.00243023 | 0.000240404 | 0.00897473
1978.57 | 8.28331 | 0.00326844 | 0.00117709 | 0.000247595 | 0.000373215 | 0.00122903 | 0.00242744 | 0.000240042 | 0.00896285
1979.54 | 6.46486 | 0.00326362 | 0.00117548 | 0.00024727 | 0.000372734 | 0.00122755 | 0.00242466 | 0.000239681 | 0.008951
1980.5 | 4.57242 | 0.00325881 | 0.00117388 | 0.000246946 | 0.000372253 | 0.00122607 | 0.00242188 | 0.000239321 | 0.00893917
1981.47 | 3.22592 | 0.00325401 | 0.00117227 | 0.000246622 | 0.000371773 | 0.0012246 | 0.00241911 | 0.000238962 | 0.00892735
1982.43 | 2.59668 | 0.00324923 | 0.00117067 | 0.000246298 | 0.000371295 | 0.00122312 | 0.00241634 | 0.000238604 | 0.00891556
1983.39 | 3.23853 | 0.00324445 | 0.00116908 | 0.000245976 | 0.000370817 | 0.00122166 | 0.00241357 | 0.000238246 | 0.0089038
1984.36 | 5.44375 | 0.00323969 | 0.00116748 | 0.000245654 | 0.00037034 | 0.00122019 | 0.00241082 | 0.00023789 | 0.00889206
1985.32 | 8.24615 | 0.00323494 | 0.0011659 | 0.000245333 | 0.000369865 | 0.00121873 | 0.00240806 | 0.000237534 | 0.00888035
1986.29 | 10.1409 | 0.00323019 | 0.00116431 | 0.000245012 | 0.000369389 | 0.00121726 | 0.00240531 | 0.000237178 | 0.00886865
1987.25 | 11.7533 | 0.00322545 | 0.00116272 | 0.000244692 | 0.000368915 | 0.00121581 | 0.00240256 | 0.000236824 | 0.00885698
1988.22 | 15.1 | 0.00322073 | 0.00116114 | 0.000244372 | 0.000368442 | 0.00121435 | 0.00239982 | 0.00023647 | 0.00884533
1989.18 | 17.6222 | 0.00321602 | 0.00115957 | 0.000244054 | 0.00036797 | 0.0012129 | 0.00239709 | 0.000236118 | 0.00883371
1990.14 | 14.8426 | 0.00321131 | 0.00115799 | 0.000243735 | 0.000367498 | 0.00121145 | 0.00239435 | 0.000235765 | 0.0088221
1991.11 | 8.49944 | 0.00320662 | 0.00115642 | 0.000243418 | 0.000367028 | 0.00121 | 0.00239163 | 0.000235414 | 0.00881053
1992.07 | 4.79049 | 0.00320194 | 0.00115485 | 0.000243101 | 0.000366558 | 0.00120855 | 0.00238891 | 0.000235064 | 0.00879898
1993.04 | 3.09386 | 0.00319727 | 0.00115329 | 0.000242784 | 0.00036609 | 0.00120711 | 0.00238619 | 0.000234714 | 0.00878745
1994 | 3.58578 | 0.00319261 | 0.00115173 | 0.000242468 | 0.000365622 | 0.00120567 | 0.00238347 | 0.000234365 | 0.00877593
1994.97 | 6.40721 | 0.00318796 | 0.00115017 | 0.000242153 | 0.000365155 | 0.00120423 | 0.00238077 | 0.000234017 | 0.00876445
1995.93 | 7.37306 | 0.00318332 | 0.00114861 | 0.000241839 | 0.000364689 | 0.0012028 | 0.00237806 | 0.00023367 | 0.00875299
1996.89 | 6.90179 | 0.00317869 | 0.00114706 | 0.000241525 | 0.000364224 | 0.00120136 | 0.00237536 | 0.000233323 | 0.00874155
1997.86 | 6.87357 | 0.00317406 | 0.00114551 | 0.000241212 | 0.00036376 | 0.00119993 | 0.00237267 | 0.000232977 | 0.00873012
1998.82 | 7.52998 | 0.00316945 | 0.00114397 | 0.000240899 | 0.000363296 | 0.00119851 | 0.00236998 | 0.000232632 | 0.00871873
1999.79 | 8.12606 | 0.00316485 | 0.00114243 | 0.000240587 | 0.000362834 | 0.00119708 | 0.00236729 | 0.000232288 | 0.00870736
2000.75 | 8.96278 | 0.00316026 | 0.00114089 | 0.000240276 | 0.000362373 | 0.00119566 | 0.00236461 | 0.000231945 | 0.00869601
2001.71 | 8.80999 | 0.00315568 | 0.00113935 | 0.000239965 | 0.000361912 | 0.00119424 | 0.00236194 | 0.000231602 | 0.00868469
2002.68 | 7.2737 | 0.00315111 | 0.00113782 | 0.000239654 | 0.000361452 | 0.00119282 | 0.00235926 | 0.00023126 | 0.00867338
2003.64 | 6.54212 | 0.00314655 | 0.00113629 | 0.000239345 | 0.000360993 | 0.00119141 | 0.0023566 | 0.000230919 | 0.0086621
2004.61 | 9.71475 | 0.003142 | 0.00113476 | 0.000239036 | 0.000360535 | 0.00119 | 0.00235393 | 0.000230578 | 0.00865084
2005.57 | 11.4685 | 0.00313746 | 0.00113324 | 0.000238727 | 0.000360078 | 0.00118859 | 0.00235128 | 0.000230239 | 0.0086396
2006.54 | 10.9574 | 0.00313292 | 0.00113172 | 0.000238419 | 0.000359622 | 0.00118718 | 0.00234862 | 0.0002299 | 0.00862838
2007.5 | 10.0903 | 0.0031284 | 0.0011302 | 0.000238112 | 0.000359166 | 0.00118577 | 0.00234597 | 0.000229562 | 0.00861718
2008.46 | 9.88441 | 0.00312389 | 0.00112868 | 0.000237806 | 0.000358712 | 0.00118437 | 0.00234333 | 0.000229224 | 0.00860602
2009.43 | 9.80551 | 0.00311939 | 0.00112717 | 0.0002375 | 0.000358258 | 0.00118297 | 0.00234069 | 0.000228888 | 0.00859487
2010.39 | 9.44245 | 0.00311489 | 0.00112566 | 0.000237194 | 0.000357805 | 0.00118157 | 0.00233805 | 0.000228551 | 0.00858373
2011.36 | 9.80586 | 0.00311041 | 0.00112416 | 0.000236889 | 0.000357353 | 0.00118018 | 0.00233542 | 0.000228216 | 0.00857263
2012.32 | 11.7365 | 0.00310594 | 0.00112266 | 0.000236585 | 0.000356902 | 0.00117879 | 0.00233279 | 0.000227882 | 0.00856154
2013.29 | 13.526 | 0.00310148 | 0.00112116 | 0.000236281 | 0.000356452 | 0.0011774 | 0.00233017 | 0.000227548 | 0.00855048
2014.25 | 11.6614 | 0.00309703 | 0.00111966 | 0.000235978 | 0.000356003 | 0.00117601 | 0.00232755 | 0.000227215 | 0.00853945
2015.21 | 9.18357 | 0.00309258 | 0.00111817 | 0.000235675 | 0.000355554 | 0.00117462 | 0.00232494 | 0.000226883 | 0.00852842
2016.18 | 9.17599 | 0.00308814 | 0.00111668 | 0.000235373 | 0.000355106 | 0.00117324 | 0.00232233 | 0.000226551 | 0.00851742
2017.14 | 10.4087 | 0.00308372 | 0.00111519 | 0.000235072 | 0.00035466 | 0.00117186 | 0.00231973 | 0.00022622 | 0.00850645
2018.11 | 10.8728 | 0.00307931 | 0.0011137 | 0.000234771 | 0.000354214 | 0.00117048 | 0.00231713 | 0.00022589 | 0.00849549
2019.07 | 10.9962 | 0.0030749 | 0.00111222 | 0.000234471 | 0.000353768 | 0.00116911 | 0.00231453 | 0.000225561 | 0.00848455
2020.04 | 12.3312 | 0.0030705 | 0.00111074 | 0.000234171 | 0.000353324 | 0.00116774 | 0.00231194 | 0.000225232 | 0.00847364
2021 | 13.6552 | 0.00306611 | 0.00110927 | 0.000233872 | 0.00035288 | 0.00116637 | 0.00230935 | 0.000224904 | 0.00846275
2021.96 | 11.5818 | 0.00306174 | 0.0011078 | 0.000233574 | 0.000352438 | 0.001165 | 0.00230677 | 0.000224577 | 0.00845189
2022.93 | 6.55333 | 0.00305737 | 0.00110632 | 0.000233276 | 0.000351996 | 0.00116363 | 0.00230419 | 0.00022425 | 0.00844103
2023.89 | 4.57392 | 0.00305301 | 0.00110486 | 0.000232978 | 0.000351555 | 0.00116227 | 0.00230161 | 0.000223924 | 0.0084302
2024.86 | 5.06989 | 0.00304866 | 0.00110339 | 0.000232682 | 0.000351115 | 0.00116091 | 0.00229904 | 0.000223599 | 0.0084194
2025.82 | 6.6701 | 0.00304432 | 0.00110193 | 0.000232385 | 0.000350675 | 0.00115955 | 0.00229648 | 0.000223275 | 0.00840862
2026.79 | 9.55472 | 0.00303998 | 0.00110047 | 0.00023209 | 0.000350237 | 0.00115819 | 0.00229391 | 0.000222951 | 0.00839784
2027.75 | 9.71986 | 0.00303566 | 0.00109902 | 0.000231794 | 0.000349799 | 0.00115684 | 0.00229136 | 0.000222628 | 0.0083871
2028.71 | 7.49999 | 0.00303135 | 0.00109757 | 0.0002315 | 0.000349362 | 0.00115549 | 0.0022888 | 0.000222306 | 0.00837638
2029.68 | 7.60848 | 0.00302705 | 0.00109612 | 0.000231206 | 0.000348926 | 0.00115414 | 0.00228626 | 0.000221984 | 0.00836568
2030.64 | 11.4273 | 0.00302276 | 0.00109467 | 0.000230913 | 0.000348491 | 0.00115279 | 0.00228371 | 0.000221664 | 0.008355
2031.61 | 14.0421 | 0.00301847 | 0.00109323 | 0.00023062 | 0.000348056 | 0.00115145 | 0.00228117 | 0.000221343 | 0.00834433
2032.57 | 14.4124 | 0.00301419 | 0.00109179 | 0.000230327 | 0.000347623 | 0.00115011 | 0.00227863 | 0.000221024 | 0.00833369
2033.54 | 12.9052 | 0.00300993 | 0.00109035 | 0.000230036 | 0.00034719 | 0.00114877 | 0.0022761 | 0.000220705 | 0.00832308
2034.5 | 9.43617 | 0.00300567 | 0.00108891 | 0.000229745 | 0.000346758 | 0.00114743 | 0.00227358 | 0.000220387 | 0.00831248
2035.46 | 7.39756 | 0.00300142 | 0.00108748 | 0.000229454 | 0.000346327 | 0.0011461 | 0.00227105 | 0.000220069 | 0.00830189
2036.43 | 11.2214 | 0.00299718 | 0.00108605 | 0.000229164 | 0.000345896 | 0.00114476 | 0.00226853 | 0.000219753 | 0.00829134
2037.39 | 13.0821 | 0.00299295 | 0.00108462 | 0.000228874 | 0.000345467 | 0.00114343 | 0.00226602 | 0.000219437 | 0.0082808
2038.36 | 11.0401 | 0.00298873 | 0.0010832 | 0.000228585 | 0.000345038 | 0.00114211 | 0.00226351 | 0.000219121 | 0.00827028
2039.32 | 9.53564 | 0.00298451 | 0.00108178 | 0.000228297 | 0.00034461 | 0.00114078 | 0.002261 | 0.000218806 | 0.00825978
2040.29 | 13.0712 | 0.00298031 | 0.00108036 | 0.000228009 | 0.000344183 | 0.00113946 | 0.0022585 | 0.000218492 | 0.0082493
2041.25 | 15.9682 | 0.00297611 | 0.00107894 | 0.000227721 | 0.000343756 | 0.00113814 | 0.002256 | 0.000218179 | 0.00823885
2042.21 | 13.5908 | 0.00297193 | 0.00107753 | 0.000227435 | 0.000343331 | 0.00113682 | 0.00225351 | 0.000217866 | 0.00822841
2043.18 | 9.62773 | 0.00296775 | 0.00107612 | 0.000227148 | 0.000342906 | 0.0011355 | 0.00225102 | 0.000217555 | 0.008218
2044.14 | 4.85828 | 0.00296358 | 0.00107471 | 0.000226863 | 0.000342482 | 0.00113419 | 0.00224853 | 0.000217243 | 0.00820759
2045.11 | 1.65136 | 0.00295942 | 0.00107331 | 0.000226577 | 0.000342059 | 0.00113287 | 0.00224605 | 0.000216932 | 0.00819722
2046.07 | 4.88206 | 0.00295527 | 0.00107191 | 0.000226293 | 0.000341636 | 0.00113157 | 0.00224357 | 0.000216622 | 0.00818686
2047.03 | 9.38721 | 0.00295113 | 0.00107051 | 0.000226009 | 0.000341215 | 0.00113026 | 0.0022411 | 0.000216313 | 0.00817653
2048 | 11.3154 | 0.00294699 | 0.00106911 | 0.000225725 | 0.000340793 | 0.00112895 | 0.00223863 | 0.000216004 | 0.0081662
2048.96 | 11.5025 | 0.00294286 | 0.00106772 | 0.000225442 | 0.000340373 | 0.00112765 | 0.00223616 | 0.000215696 | 0.00815591
2049.93 | 10.3919 | 0.00293875 | 0.00106633 | 0.000225159 | 0.000339954 | 0.00112635 | 0.0022337 | 0.000215389 | 0.00814563
2050.89 | 9.15352 | 0.00293464 | 0.00106494 | 0.000224878 | 0.000339536 | 0.00112505 | 0.00223124 | 0.000215082 | 0.00813537
2051.86 | 9.82815 | 0.00293054 | 0.00106356 | 0.000224596 | 0.000339118 | 0.00112376 | 0.00222879 | 0.000214776 | 0.00812514
2052.82 | 11.0125 | 0.00292645 | 0.00106217 | 0.000224315 | 0.0003387 | 0.00112246 | 0.00222634 | 0.000214471 | 0.00811491
2053.78 | 10.191 | 0.00292237 | 0.00106079 | 0.000224035 | 0.000338284 | 0.00112117 | 0.0022239 | 0.000214166 | 0.00810471
2054.75 | 8.17949 | 0.0029183 | 0.00105942 | 0.000223755 | 0.000337869 | 0.00111988 | 0.00222146 | 0.000213862 | 0.00809453
2055.71 | 7.82807 | 0.00291423 | 0.00105804 | 0.000223476 | 0.000337454 | 0.00111859 | 0.00221902 | 0.000213559 | 0.00808437
2056.68 | 8.59591 | 0.00291017 | 0.00105667 | 0.000223197 | 0.00033704 | 0.00111731 | 0.00221658 | 0.000213256 | 0.00807422
2057.64 | 8.87272 | 0.00290612 | 0.0010553 | 0.000222918 | 0.000336627 | 0.00111603 | 0.00221416 | 0.000212954 | 0.0080641
2058.61 | 8.75379 | 0.00290208 | 0.00105393 | 0.000222641 | 0.000336214 | 0.00111475 | 0.00221173 | 0.000212652 | 0.008054
2059.57 | 10.0962 | 0.00289805 | 0.00105257 | 0.000222363 | 0.000335803 | 0.00111347 | 0.00220931 | 0.000212351 | 0.00804392
2060.53 | 12.3649 | 0.00289403 | 0.00105121 | 0.000222086 | 0.000335392 | 0.00111219 | 0.00220689 | 0.000212051 | 0.00803385
2061.5 | 14.2421 | 0.00289001 | 0.00104985 | 0.00022181 | 0.000334981 | 0.00111092 | 0.00220448 | 0.000211751 | 0.0080238
2062.46 | 15.4964 | 0.00288601 | 0.00104849 | 0.000221535 | 0.000334572 | 0.00110965 | 0.00220207 | 0.000211452 | 0.00801378
2063.43 | 16.0856 | 0.00288201 | 0.00104714 | 0.000221259 | 0.000334164 | 0.00110838 | 0.00219967 | 0.000211154 | 0.00800377
2064.39 | 16.0529 | 0.00287802 | 0.00104579 | 0.000220984 | 0.000333755 | 0.00110711 | 0.00219726 | 0.000210856 | 0.00799377
2065.36 | 15.5577 | 0.00287404 | 0.00104444 | 0.00022071 | 0.000333348 | 0.00110584 | 0.00219487 | 0.000210559 | 0.00798381
2066.32 | 14.591 | 0.00287007 | 0.00104309 | 0.000220437 | 0.000332942 | 0.00110458 | 0.00219247 | 0.000210263 | 0.00797386
2067.28 | 13.4284 | 0.0028661 | 0.00104175 | 0.000220164 | 0.000332536 | 0.00110332 | 0.00219008 | 0.000209967 | 0.00796393
2068.25 | 12.129 | 0.00286214 | 0.00104041 | 0.000219891 | 0.000332131 | 0.00110206 | 0.0021877 | 0.000209672 | 0.007954
2069.21 | 11.4483 | 0.0028582 | 0.00103907 | 0.000219619 | 0.000331727 | 0.00110081 | 0.00218532 | 0.000209377 | 0.00794411
2070.18 | 11.3333 | 0.00285426 | 0.00103774 | 0.000219347 | 0.000331323 | 0.00109955 | 0.00218294 | 0.000209083 | 0.00793424
2071.14 | 11.742 | 0.00285032 | 0.00103641 | 0.000219076 | 0.000330921 | 0.0010983 | 0.00218056 | 0.00020879 | 0.00792438
2072.1 | 12.2169 | 0.0028464 | 0.00103508 | 0.000218805 | 0.000330519 | 0.00109705 | 0.00217819 | 0.000208497 | 0.00791454
2073.07 | 13.2828 | 0.00284248 | 0.00103375 | 0.000218535 | 0.000330117 | 0.0010958 | 0.00217583 | 0.000208205 | 0.00790471
2074.03 | 15.395 | 0.00283858 | 0.00103242 | 0.000218265 | 0.000329717 | 0.00109456 | 0.00217346 | 0.000207914 | 0.00789491
2075 | 17.134 | 0.00283468 | 0.0010311 | 0.000217996 | 0.000329317 | 0.00109331 | 0.00217111 | 0.000207623 | 0.00788513
2075.96 | 18.1366 | 0.00283079 | 0.00102978 | 0.000217728 | 0.000328918 | 0.00109207 | 0.00216875 | 0.000207333 | 0.00787537
2076.93 | 18.0088 | 0.0028269 | 0.00102846 | 0.000217459 | 0.000328519 | 0.00109083 | 0.0021664 | 0.000207043 | 0.00786561
2077.89 | 15.5233 | 0.00282302 | 0.00102715 | 0.000217192 | 0.000328122 | 0.00108959 | 0.00216405 | 0.000206754 | 0.00785589
2078.85 | 13.595 | 0.00281916 | 0.00102584 | 0.000216925 | 0.000327725 | 0.00108836 | 0.00216171 | 0.000206465 | 0.00784618
2079.82 | 12.876 | 0.0028153 | 0.00102453 | 0.000216658 | 0.000327329 | 0.00108713 | 0.00215937 | 0.000206177 | 0.00783649
2080.78 | 13.1525 | 0.00281145 | 0.00102322 | 0.000216392 | 0.000326934 | 0.00108589 | 0.00215704 | 0.00020589 | 0.00782681
2081.75 | 15.764 | 0.0028076 | 0.00102191 | 0.000216126 | 0.000326538 | 0.00108466 | 0.0021547 | 0.000205603 | 0.00781715
2082.71 | 17.0019 | 0.00280376 | 0.00102061 | 0.000215861 | 0.000326144 | 0.00108344 | 0.00215238 | 0.000205317 | 0.00780751
2083.68 | 16.1648 | 0.00279994 | 0.00101931 | 0.000215596 | 0.000325751 | 0.00108221 | 0.00215005 | 0.000205032 | 0.00779789
2084.64 | 14.3875 | 0.00279612 | 0.00101801 | 0.000215332 | 0.000325359 | 0.00108099 | 0.00214773 | 0.000204747 | 0.00778829
2085.6 | 10.9896 | 0.0027923 | 0.00101672 | 0.000215068 | 0.000324966 | 0.00107977 | 0.00214541 | 0.000204463 | 0.0077787
2086.57 | 8.5238 | 0.0027885 | 0.00101543 | 0.000214805 | 0.000324575 | 0.00107855 | 0.0021431 | 0.000204179 | 0.00776914
2087.53 | 9.38104 | 0.0027847 | 0.00101414 | 0.000214542 | 0.000324185 | 0.00107734 | 0.00214079 | 0.000203896 | 0.00775959
2088.5 | 11.4454 | 0.00278091 | 0.00101285 | 0.00021428 | 0.000323795 | 0.00107612 | 0.00213849 | 0.000203614 | 0.00775006
2089.46 | 13.7006 | 0.00277713 | 0.00101156 | 0.000214018 | 0.000323406 | 0.00107491 | 0.00213618 | 0.000203332 | 0.00774054
2090.43 | 15.4462 | 0.00277336 | 0.00101028 | 0.000213757 | 0.000323017 | 0.0010737 | 0.00213389 | 0.00020305 | 0.00773104
2091.39 | 15.8469 | 0.00276959 | 0.001009 | 0.000213496 | 0.00032263 | 0.00107249 | 0.00213159 | 0.00020277 | 0.00772157
2092.35 | 15.267 | 0.00276583 | 0.00100772 | 0.000213236 | 0.000322243 | 0.00107128 | 0.0021293 | 0.00020249 | 0.00771211
2093.32 | 14.4398 | 0.00276208 | 0.00100645 | 0.000212976 | 0.000321856 | 0.00107008 | 0.00212701 | 0.00020221 | 0.00770266
2094.28 | 13.8017 | 0.00275834 | 0.00100517 | 0.000212716 | 0.000321471 | 0.00106888 | 0.00212473 | 0.000201931 | 0.00769324
2095.25 | 14.1602 | 0.0027546 | 0.0010039 | 0.000212457 | 0.000321086 | 0.00106768 | 0.00212245 | 0.000201652 | 0.00768383
2096.21 | 14.7631 | 0.00275087 | 0.00100264 | 0.000212199 | 0.000320702 | 0.00106648 | 0.00212018 | 0.000201375 | 0.00767444
2097.18 | 14.1831 | 0.00274715 | 0.00100137 | 0.000211941 | 0.000320318 | 0.00106528 | 0.0021179 | 0.000201097 | 0.00766506
2098.14 | 13.4794 | 0.00274344 | 0.00100011 | 0.000211683 | 0.000319935 | 0.00106409 | 0.00211563 | 0.000200821 | 0.00765571
2099.1 | 14.2223 | 0.00273973 | 0.000998847 | 0.000211426 | 0.000319553 | 0.0010629 | 0.00211337 | 0.000200545 | 0.00764637
2100.07 | 15.4002 | 0.00273604 | 0.000997588 | 0.00021117 | 0.000319172 | 0.00106171 | 0.00211111 | 0.000200269 | 0.00763705
2101.03 | 15.6 | 0.00273235 | 0.000996333 | 0.000210914 | 0.000318791 | 0.00106052 | 0.00210885 | 0.000199994 | 0.00762775
2102 | 15.211 | 0.00272866 | 0.000995078 | 0.000210658 | 0.000318411 | 0.00105933 | 0.00210659 | 0.000199719 | 0.00761845
2102.96 | 15.8444 | 0.00272499 | 0.000993827 | 0.000210403 | 0.000318031 | 0.00105815 | 0.00210434 | 0.000199446 | 0.00760918
2103.92 | 17.4112 | 0.00272132 | 0.000992578 | 0.000210148 | 0.000317653 | 0.00105697 | 0.0021021 | 0.000199172 | 0.00759993
2104.89 | 17.6968 | 0.00271766 | 0.000991332 | 0.000209894 | 0.000317275 | 0.00105579 | 0.00209985 | 0.0001989 | 0.0075907
2105.85 | 16.5775 | 0.002714 | 0.000990086 | 0.00020964 | 0.000316897 | 0.00105461 | 0.00209761 | 0.000198627 | 0.00758147
2106.82 | 14.4723 | 0.00271036 | 0.000988845 | 0.000209386 | 0.00031652 | 0.00105343 | 0.00209538 | 0.000198356 | 0.00757227
2107.78 | 12.1981 | 0.00270672 | 0.000987605 | 0.000209134 | 0.000316144 | 0.00105226 | 0.00209315 | 0.000198085 | 0.00756309
2108.74 | 11.8841 | 0.00270309 | 0.000986368 | 0.000208881 | 0.000315769 | 0.00105109 | 0.00209092 | 0.000197814 | 0.00755392
2109.71 | 13.1785 | 0.00269947 | 0.000985134 | 0.000208629 | 0.000315394 | 0.00104991 | 0.00208869 | 0.000197544 | 0.00754477
2110.67 | 14.5844 | 0.00269585 | 0.0009839 | 0.000208378 | 0.00031502 | 0.00104875 | 0.00208647 | 0.000197275 | 0.00753563
2111.64 | 15.2965 | 0.00269224 | 0.00098267 | 0.000208127 | 0.000314647 | 0.00104758 | 0.00208425 | 0.000197006 | 0.00752652
2112.6 | 16.1566 | 0.00268864 | 0.000981442 | 0.000207876 | 0.000314274 | 0.00104642 | 0.00208204 | 0.000196738 | 0.00751742
2113.57 | 16.9402 | 0.00268504 | 0.000980217 | 0.000207626 | 0.000313902 | 0.00104525 | 0.00207982 | 0.00019647 | 0.00750834
2114.53 | 15.9908 | 0.00268145 | 0.000978992 | 0.000207376 | 0.00031353 | 0.00104409 | 0.00207762 | 0.000196203 | 0.00749926
2115.49 | 13.7199 | 0.00267787 | 0.000977771 | 0.000207127 | 0.00031316 | 0.00104293 | 0.00207541 | 0.000195936 | 0.00749021
2116.46 | 12.4381 | 0.0026743 | 0.000976553 | 0.000206878 | 0.00031279 | 0.00104178 | 0.00207321 | 0.00019567 | 0.00748118
2117.42 | 12.6045 | 0.00267073 | 0.000975336 | 0.00020663 | 0.00031242 | 0.00104062 | 0.00207101 | 0.000195405 | 0.00747216
2118.39 | 12.4195 | 0.00266717 | 0.000974121 | 0.000206382 | 0.000312051 | 0.00103947 | 0.00206882 | 0.000195139 | 0.00746315
2119.35 | 11.6227 | 0.00266362 | 0.000972909 | 0.000206134 | 0.000311683 | 0.00103832 | 0.00206663 | 0.000194875 | 0.00745417
2120.32 | 10.6764 | 0.00266008 | 0.0009717 | 0.000205887 | 0.000311316 | 0.00103717 | 0.00206444 | 0.000194611 | 0.0074452
2121.28 | 9.2419 | 0.00265654 | 0.000970493 | 0.000205641 | 0.000310949 | 0.00103602 | 0.00206226 | 0.000194348 | 0.00743625
2122.24 | 9.39908 | 0.00265301 | 0.000969286 | 0.000205394 | 0.000310582 | 0.00103488 | 0.00206008 | 0.000194084 | 0.00742731
2123.21 | 10.7136 | 0.00264948 | 0.000968084 | 0.000205149 | 0.000310217 | 0.00103373 | 0.0020579 | 0.000193822 | 0.00741839
2124.17 | 11.6693 | 0.00264597 | 0.000966883 | 0.000204903 | 0.000309852 | 0.00103259 | 0.00205573 | 0.00019356 | 0.00740949
2125.14 | 11.9366 | 0.00264246 | 0.000965685 | 0.000204659 | 0.000309488 | 0.00103145 | 0.00205356 | 0.000193299 | 0.0074006
2126.1 | 13.0224 | 0.00263895 | 0.000964487 | 0.000204414 | 0.000309124 | 0.00103031 | 0.00205139 | 0.000193038 | 0.00739172
2127.07 | 15.5302 | 0.00263546 | 0.000963293 | 0.00020417 | 0.000308761 | 0.00102918 | 0.00204923 | 0.000192778 | 0.00738287
2128.03 | 15.9464 | 0.00263197 | 0.000962102 | 0.000203927 | 0.000308399 | 0.00102804 | 0.00204707 | 0.000192518 | 0.00737403
2128.99 | 12.945 | 0.00262849 | 0.000960912 | 0.000203684 | 0.000308037 | 0.00102691 | 0.00204492 | 0.000192259 | 0.00736521
2129.96 | 11.1203 | 0.00262501 | 0.000959725 | 0.000203441 | 0.000307676 | 0.00102578 | 0.00204276 | 0.000192001 | 0.0073564
2130.92 | 12.8326 | 0.00262154 | 0.000958539 | 0.000203199 | 0.000307316 | 0.00102465 | 0.00204061 | 0.000191742 | 0.0073476
2131.89 | 14.339 | 0.00261808 | 0.000957356 | 0.000202957 | 0.000306956 | 0.00102353 | 0.00203847 | 0.000191485 | 0.00733883
2132.85 | 15.3277 | 0.00261463 | 0.000956175 | 0.000202716 | 0.000306597 | 0.0010224 | 0.00203633 | 0.000191228 | 0.00733007
2133.82 | 15.8571 | 0.00261118 | 0.000954997 | 0.000202475 | 0.000306238 | 0.00102128 | 0.00203419 | 0.000190971 | 0.00732133
2134.78 | 14.8985 | 0.00260774 | 0.000953819 | 0.000202234 | 0.00030588 | 0.00102016 | 0.00203205 | 0.000190715 | 0.0073126
2135.74 | 15.8331 | 0.0026043 | 0.000952645 | 0.000201994 | 0.000305523 | 0.00101904 | 0.00202992 | 0.000190459 | 0.00730389
2136.71 | 18.97 | 0.00260088 | 0.000951473 | 0.000201755 | 0.000305167 | 0.00101792 | 0.00202779 | 0.000190204 | 0.00729519
2137.67 | 19.7955 | 0.00259746 | 0.000950304 | 0.000201516 | 0.000304811 | 0.00101681 | 0.00202567 | 0.00018995 | 0.00728651
2138.64 | 14.7437 | 0.00259405 | 0.000949136 | 0.000201277 | 0.000304455 | 0.00101569 | 0.00202354 | 0.000189696 | 0.00727785
2139.6 | 10.825 | 0.00259064 | 0.000947969 | 0.000201038 | 0.0003041 | 0.00101458 | 0.00202142 | 0.000189442 | 0.00726919
2140.57 | 10.4452 | 0.00258724 | 0.000946806 | 0.0002008 | 0.000303746 | 0.00101347 | 0.00201931 | 0.000189189 | 0.00726056
2141.53 | 10.8338 | 0.00258384 | 0.000945645 | 0.000200563 | 0.000303393 | 0.00101236 | 0.0020172 | 0.000188937 | 0.00725194
2142.49 | 10.0885 | 0.00258046 | 0.000944486 | 0.000200326 | 0.00030304 | 0.00101126 | 0.00201509 | 0.000188685 | 0.00724334
2143.46 | 8.73117 | 0.00257707 | 0.000943328 | 0.000200089 | 0.000302687 | 0.00101015 | 0.00201298 | 0.000188433 | 0.00723474
2144.42 | 7.18824 | 0.0025737 | 0.000942173 | 0.000199853 | 0.000302336 | 0.00100905 | 0.00201088 | 0.000188182 | 0.00722617
2145.39 | 6.81436 | 0.00257033 | 0.00094102 | 0.000199617 | 0.000301985 | 0.00100795 | 0.00200878 | 0.000187932 | 0.00721762
2146.35 | 8.63986 | 0.00256697 | 0.00093987 | 0.000199382 | 0.000301634 | 0.00100685 | 0.00200669 | 0.000187682 | 0.00720908
2147.32 | 11.2427 | 0.00256362 | 0.00093872 | 0.000199147 | 0.000301284 | 0.00100575 | 0.00200459 | 0.000187432 | 0.00720055
2148.28 | 14.0349 | 0.00256027 | 0.000937574 | 0.000198912 | 0.000300935 | 0.00100466 | 0.0020025 | 0.000187183 | 0.00719204
2149.24 | 14.9705 | 0.00255693 | 0.000936429 | 0.000198678 | 0.000300586 | 0.00100356 | 0.00200042 | 0.000186935 | 0.00718354
2150.21 | 13.0408 | 0.0025536 | 0.000935287 | 0.000198444 | 0.000300238 | 0.00100247 | 0.00199834 | 0.000186687 | 0.00717506
2151.17 | 11.2687 | 0.00255027 | 0.000934146 | 0.000198211 | 0.000299891 | 0.00100138 | 0.00199625 | 0.000186439 | 0.00716659
2152.14 | 14.093 | 0.00254695 | 0.000933008 | 0.000197978 | 0.000299544 | 0.00100029 | 0.00199418 | 0.000186192 | 0.00715814
2153.1 | 14.9021 | 0.00254363 | 0.000931872 | 0.000197745 | 0.000299198 | 0.000999207 | 0.00199211 | 0.000185946 | 0.00714971
2154.06 | 8.59738 | 0.00254033 | 0.000930738 | 0.000197513 | 0.000298852 | 0.000998123 | 0.00199004 | 0.0001857 | 0.00714129
2155.03 | 3.64274 | 0.00253702 | 0.000929605 | 0.000197282 | 0.000298507 | 0.000997039 | 0.00198797 | 0.000185454 | 0.00713288
2155.99 | 6.0532 | 0.00253373 | 0.000928476 | 0.00019705 | 0.000298163 | 0.000995958 | 0.00198591 | 0.000185209 | 0.00712449
2156.96 | 10.0577 | 0.00253044 | 0.000927348 | 0.000196819 | 0.000297819 | 0.000994879 | 0.00198385 | 0.000184965 | 0.00711611
2157.92 | 11.5104 | 0.00252716 | 0.000926222 | 0.000196589 | 0.000297476 | 0.000993801 | 0.00198179 | 0.000184721 | 0.00710776
2158.89 | 12.1381 | 0.00252388 | 0.000925099 | 0.000196359 | 0.000297133 | 0.000992725 | 0.00197974 | 0.000184477 | 0.00709941
2159.85 | 12.1835 | 0.00252061 | 0.000923976 | 0.000196129 | 0.000296791 | 0.00099165 | 0.00197768 | 0.000184234 | 0.00709107
2160.81 | 11.9009 | 0.00251735 | 0.000922857 | 0.0001959 | 0.000296449 | 0.000990578 | 0.00197564 | 0.000183991 | 0.00708276
2161.78 | 11.9825 | 0.00251409 | 0.000921739 | 0.000195671 | 0.000296109 | 0.000989507 | 0.00197359 | 0.000183749 | 0.00707446
2162.74 | 11.4308 | 0.00251084 | 0.000920624 | 0.000195443 | 0.000295768 | 0.000988439 | 0.00197155 | 0.000183507 | 0.00706618
2163.71 | 9.97972 | 0.00250759 | 0.000919509 | 0.000195214 | 0.000295428 | 0.000987371 | 0.00196951 | 0.000183266 | 0.0070579
2164.67 | 8.59718 | 0.00250436 | 0.000918398 | 0.000194987 | 0.000295089 | 0.000986305 | 0.00196748 | 0.000183025 | 0.00704964
2165.64 | 8.07788 | 0.00250112 | 0.000917289 | 0.00019476 | 0.000294751 | 0.000985242 | 0.00196545 | 0.000182785 | 0.0070414
2166.6 | 8.3953 | 0.0024979 | 0.000916181 | 0.000194533 | 0.000294413 | 0.00098418 | 0.00196342 | 0.000182545 | 0.00703317
2167.56 | 10.1657 | 0.00249468 | 0.000915076 | 0.000194306 | 0.000294076 | 0.00098312 | 0.0019614 | 0.000182306 | 0.00702496
2168.53 | 11.7621 | 0.00249146 | 0.000913972 | 0.00019408 | 0.000293739 | 0.00098206 | 0.00195937 | 0.000182067 | 0.00701676
2169.49 | 12.0486 | 0.00248826 | 0.00091287 | 0.000193855 | 0.000293403 | 0.000981003 | 0.00195736 | 0.000181829 | 0.00700857
2170.46 | 11.0755 | 0.00248506 | 0.000911771 | 0.000193629 | 0.000293067 | 0.000979948 | 0.00195534 | 0.000181591 | 0.0070004
2171.42 | 6.7661 | 0.00248186 | 0.000910674 | 0.000193404 | 0.000292732 | 0.000978895 | 0.00195333 | 0.000181353 | 0.00699225
2172.39 | 4.1121 | 0.00247867 | 0.000909577 | 0.00019318 | 0.000292397 | 0.000977842 | 0.00195132 | 0.000181116 | 0.0069841
2173.35 | 7.04779 | 0.00247549 | 0.000908484 | 0.000192956 | 0.000292063 | 0.000976792 | 0.00194931 | 0.00018088 | 0.00697598
2174.31 | 11.9131 | 0.00247232 | 0.000907392 | 0.000192732 | 0.00029173 | 0.000975744 | 0.00194731 | 0.000180644 | 0.00696787
2175.28 | 15.1552 | 0.00246915 | 0.000906303 | 0.000192509 | 0.000291397 | 0.000974697 | 0.00194531 | 0.000180408 | 0.00695977
2176.24 | 16.1908 | 0.00246598 | 0.000905214 | 0.000192286 | 0.000291065 | 0.000973651 | 0.00194331 | 0.000180173 | 0.00695168
2177.21 | 14.7554 | 0.00246282 | 0.000904129 | 0.000192063 | 0.000290733 | 0.000972608 | 0.00194132 | 0.000179938 | 0.00694361
2178.17 | 11.9901 | 0.00245967 | 0.000903045 | 0.000191841 | 0.000290402 | 0.000971567 | 0.00193932 | 0.000179704 | 0.00693556
2179.13 | 8.3099 | 0.00245653 | 0.000901963 | 0.000191619 | 0.000290072 | 0.000970527 | 0.00193734 | 0.000179471 | 0.00692752
2180.1 | 5.45812 | 0.00245338 | 0.000900882 | 0.000191398 | 0.000289742 | 0.000969488 | 0.00193535 | 0.000179237 | 0.00691948
2181.06 | 4.86494 | 0.00245025 | 0.000899805 | 0.000191177 | 0.000289412 | 0.000968451 | 0.00193337 | 0.000179004 | 0.00691147
2182.03 | 5.38912 | 0.00244712 | 0.000898729 | 0.000190956 | 0.000289084 | 0.000967416 | 0.00193139 | 0.000178772 | 0.00690347
2182.99 | 6.63024 | 0.002444 | 0.000897655 | 0.000190736 | 0.000288756 | 0.000966383 | 0.00192942 | 0.00017854 | 0.00689549
2183.96 | 7.779 | 0.00244088 | 0.000896582 | 0.000190516 | 0.000288428 | 0.00096535 | 0.00192744 | 0.000178308 | 0.00688751
2184.92 | 7.45347 | 0.00243778 | 0.000895512 | 0.000190296 | 0.000288101 | 0.000964321 | 0.00192547 | 0.000178077 | 0.00687955
2185.88 | 6.87865 | 0.00243467 | 0.000894444 | 0.000190077 | 0.000287774 | 0.000963292 | 0.00192351 | 0.000177847 | 0.00687161
2186.85 | 6.80736 | 0.00243157 | 0.000893377 | 0.000189859 | 0.000287448 | 0.000962266 | 0.00192154 | 0.000177617 | 0.00686368
2187.81 | 7.21683 | 0.00242848 | 0.000892312 | 0.00018964 | 0.000287122 | 0.00096124 | 0.00191958 | 0.000177387 | 0.00685576
2188.78 | 9.32797 | 0.00242539 | 0.00089125 | 0.000189422 | 0.000286797 | 0.000960216 | 0.00191762 | 0.000177158 | 0.00684786
2189.74 | 11.0206 | 0.00242232 | 0.000890189 | 0.000189205 | 0.000286473 | 0.000959195 | 0.00191567 | 0.000176929 | 0.00683997
2190.7 | 10.2504 | 0.00241924 | 0.00088913 | 0.000188987 | 0.000286149 | 0.000958175 | 0.00191372 | 0.000176701 | 0.0068321
2191.67 | 8.45601 | 0.00241617 | 0.000888074 | 0.000188771 | 0.000285826 | 0.000957156 | 0.00191177 | 0.000176473 | 0.00682424
2192.63 | 7.62082 | 0.00241311 | 0.000887018 | 0.000188554 | 0.000285503 | 0.000956138 | 0.00190982 | 0.000176245 | 0.00681639
2193.6 | 7.27107 | 0.00241005 | 0.000885965 | 0.000188338 | 0.000285181 | 0.000955123 | 0.00190788 | 0.000176018 | 0.00680856
2194.56 | 7.10483 | 0.002407 | 0.000884914 | 0.000188122 | 0.00028486 | 0.00095411 | 0.00190594 | 0.000175792 | 0.00680074
2195.53 | 6.80672 | 0.00240396 | 0.000883864 | 0.000187907 | 0.000284539 | 0.000953098 | 0.001904 | 0.000175565 | 0.00679293
2196.49 | 5.32594 | 0.00240092 | 0.000882817 | 0.000187692 | 0.000284218 | 0.000952087 | 0.00190207 | 0.00017534 | 0.00678514
2197.45 | 4.68472 | 0.00239788 | 0.00088177 | 0.000187477 | 0.000283898 | 0.000951077 | 0.00190014 | 0.000175114 | 0.00677736
2198.42 | 7.74047 | 0.00239485 | 0.000880727 | 0.000187263 | 0.000283578 | 0.00095007 | 0.00189821 | 0.000174889 | 0.00676959
2199.38 | 11.1313 | 0.00239183 | 0.000879685 | 0.000187049 | 0.00028326 | 0.000949065 | 0.00189629 | 0.000174665 | 0.00676184
2200.35 | 10.7396 | 0.00238882 | 0.000878645 | 0.000186836 | 0.000282941 | 0.000948061 | 0.00189436 | 0.000174441 | 0.0067541
2201.31 | 8.77751 | 0.0023858 | 0.000877606 | 0.000186622 | 0.000282623 | 0.000947057 | 0.00189244 | 0.000174217 | 0.00674637
2202.28 | 6.83118 | 0.0023828 | 0.00087657 | 0.000186409 | 0.000282306 | 0.000946057 | 0.00189053 | 0.000173994 | 0.00673866
2203.24 | 6.21161 | 0.0023798 | 0.000875535 | 0.000186197 | 0.000281989 | 0.000945057 | 0.00188861 | 0.000173772 | 0.00673096
2204.2 | 9.04396 | 0.00237681 | 0.000874502 | 0.000185985 | 0.000281673 | 0.00094406 | 0.0018867 | 0.000173549 | 0.00672328
2205.17 | 12.5342 | 0.00237382 | 0.000873471 | 0.000185773 | 0.000281357 | 0.000943063 | 0.00188479 | 0.000173327 | 0.0067156
2206.13 | 11.5831 | 0.00237083 | 0.000872442 | 0.000185562 | 0.000281042 | 0.000942068 | 0.00188289 | 0.000173106 | 0.00670794
2207.1 | 9.21843 | 0.00236786 | 0.000871414 | 0.000185351 | 0.000280727 | 0.000941075 | 0.00188099 | 0.000172885 | 0.0067003
2208.06 | 8.10421 | 0.00236489 | 0.000870389 | 0.00018514 | 0.000280413 | 0.000940084 | 0.00187909 | 0.000172665 | 0.00669267
2209.03 | 7.51559 | 0.00236192 | 0.000869365 | 0.00018493 | 0.000280099 | 0.000939093 | 0.00187719 | 0.000172444 | 0.00668504
2209.99 | 6.03276 | 0.00235896 | 0.000868343 | 0.00018472 | 0.000279786 | 0.000938105 | 0.0018753 | 0.000172225 | 0.00667744
2210.95 | 5.55136 | 0.002356 | 0.000867323 | 0.00018451 | 0.000279474 | 0.000937119 | 0.00187341 | 0.000172005 | 0.00666985
2211.92 | 7.31761 | 0.00235306 | 0.000866305 | 0.000184301 | 0.000279162 | 0.000936134 | 0.00187152 | 0.000171786 | 0.00666227
2212.88 | 9.68067 | 0.00235011 | 0.000865287 | 0.000184092 | 0.00027885 | 0.000935149 | 0.00186964 | 0.000171568 | 0.00665469
2213.85 | 10.6037 | 0.00234717 | 0.000864273 | 0.000183884 | 0.000278539 | 0.000934167 | 0.00186776 | 0.00017135 | 0.00664714
2214.81 | 10.3498 | 0.00234424 | 0.00086326 | 0.000183676 | 0.000278229 | 0.000933187 | 0.00186588 | 0.000171132 | 0.0066396
2215.78 | 8.56885 | 0.00234131 | 0.000862249 | 0.000183468 | 0.000277919 | 0.000932208 | 0.001864 | 0.000170915 | 0.00663207
2216.74 | 6.80802 | 0.00233839 | 0.000861239 | 0.00018326 | 0.000277609 | 0.000931229 | 0.00186213 | 0.000170698 | 0.00662455
2217.7 | 6.42787 | 0.00233548 | 0.000860231 | 0.000183053 | 0.0002773 | 0.000930254 | 0.00186026 | 0.000170482 | 0.00661705
2218.67 | 6.88511 | 0.00233257 | 0.000859226 | 0.000182847 | 0.000276992 | 0.000929279 | 0.00185839 | 0.000170266 | 0.00660956
2219.63 | 7.69766 | 0.00232966 | 0.000858222 | 0.00018264 | 0.000276684 | 0.000928307 | 0.00185652 | 0.00017005 | 0.00660209
2220.6 | 8.5508 | 0.00232676 | 0.00085722 | 0.000182434 | 0.000276377 | 0.000927336 | 0.00185466 | 0.000169835 | 0.00659463
2221.56 | 9.31584 | 0.00232386 | 0.000856218 | 0.000182229 | 0.00027607 | 0.000926365 | 0.0018528 | 0.00016962 | 0.00658717
2222.53 | 9.94914 | 0.00232098 | 0.00085522 | 0.000182023 | 0.000275764 | 0.000925397 | 0.00185095 | 0.000169406 | 0.00657973
2223.49 | 10.7298 | 0.00231809 | 0.000854223 | 0.000181818 | 0.000275458 | 0.00092443 | 0.00184909 | 0.000169192 | 0.00657231
2224.45 | 10.9096 | 0.00231522 | 0.000853228 | 0.000181614 | 0.000275153 | 0.000923465 | 0.00184724 | 0.000168978 | 0.0065649
2225.42 | 10.3141 | 0.00231234 | 0.000852234 | 0.000181409 | 0.000274848 | 0.000922501 | 0.00184539 | 0.000168765 | 0.0065575
2226.38 | 9.66582 | 0.00230947 | 0.000851242 | 0.000181205 | 0.000274543 | 0.000921538 | 0.00184355 | 0.000168552 | 0.0065501
2227.35 | 9.5748 | 0.00230661 | 0.000850252 | 0.000181002 | 0.00027424 | 0.000920578 | 0.00184171 | 0.00016834 | 0.00654273
2228.31 | 9.56954 | 0.00230376 | 0.000849263 | 0.000180799 | 0.000273936 | 0.000919619 | 0.00183987 | 0.000168128 | 0.00653537
2229.27 | 9.36951 | 0.0023009 | 0.000848277 | 0.000180596 | 0.000273634 | 0.000918661 | 0.00183803 | 0.000167917 | 0.00652802
2230.24 | 9.09655 | 0.00229806 | 0.000847291 | 0.000180393 | 0.000273331 | 0.000917704 | 0.00183619 | 0.000167705 | 0.00652067
2231.2 | 8.86296 | 0.00229522 | 0.000846308 | 0.000180191 | 0.000273029 | 0.000916749 | 0.00183436 | 0.000167495 | 0.00651335
2232.17 | 9.04543 | 0.00229238 | 0.000845327 | 0.000179989 | 0.000272728 | 0.000915796 | 0.00183253 | 0.000167284 | 0.00650604
2233.13 | 9.67899 | 0.00228955 | 0.000844347 | 0.000179787 | 0.000272427 | 0.000914844 | 0.00183071 | 0.000167074 | 0.00649874
2234.1 | 9.90833 | 0.00228672 | 0.000843368 | 0.000179586 | 0.000272127 | 0.000913893 | 0.00182888 | 0.000166865 | 0.00649145
2235.06 | 9.30466 | 0.0022839 | 0.000842392 | 0.000179385 | 0.000271827 | 0.000912945 | 0.00182706 | 0.000166656 | 0.00648417
2236.02 | 8.58868 | 0.00228109 | 0.000841417 | 0.000179185 | 0.000271528 | 0.000911997 | 0.00182525 | 0.000166447 | 0.00647691
2236.99 | 7.71468 | 0.00227828 | 0.000840444 | 0.000178984 | 0.000271229 | 0.000911052 | 0.00182343 | 0.000166239 | 0.00646966
2237.95 | 8.03045 | 0.00227547 | 0.000839472 | 0.000178784 | 0.00027093 | 0.000910106 | 0.00182162 | 0.00016603 | 0.00646241
2238.92 | 11.2344 | 0.00227267 | 0.000838503 | 0.000178585 | 0.000270633 | 0.000909164 | 0.00181981 | 0.000165823 | 0.00645519
2239.88 | 13.3929 | 0.00226988 | 0.000837535 | 0.000178386 | 0.000270335 | 0.000908222 | 0.001818 | 0.000165616 | 0.00644798
2240.84 | 11.1572 | 0.00226709 | 0.000836569 | 0.000178187 | 0.000270039 | 0.000907282 | 0.0018162 | 0.000165409 | 0.00644078
2241.81 | 9.33275 | 0.00226431 | 0.000835603 | 0.000177988 | 0.000269742 | 0.000906343 | 0.00181439 | 0.000165202 | 0.00643358
2242.77 | 9.33118 | 0.00226153 | 0.00083464 | 0.00017779 | 0.000269446 | 0.000905406 | 0.0018126 | 0.000164996 | 0.0064264
2243.74 | 10.1107 | 0.00225876 | 0.000833679 | 0.000177592 | 0.000269151 | 0.000904471 | 0.0018108 | 0.000164791 | 0.00641924
2244.7 | 11.8882 | 0.00225599 | 0.00083272 | 0.000177395 | 0.000268856 | 0.000903537 | 0.00180901 | 0.000164585 | 0.00641209
2245.67 | 11.967 | 0.00225322 | 0.000831761 | 0.000177197 | 0.000268561 | 0.000902603 | 0.00180721 | 0.00016438 | 0.00640494
2246.63 | 9.6623 | 0.00225046 | 0.000830805 | 0.000177 | 0.000268268 | 0.000901672 | 0.00180543 | 0.000164176 | 0.00639781
2247.59 | 7.61712 | 0.00224771 | 0.00082985 | 0.000176804 | 0.000267974 | 0.000900742 | 0.00180364 | 0.000163972 | 0.00639069
2248.56 | 7.78571 | 0.00224496 | 0.000828897 | 0.000176608 | 0.000267681 | 0.000899814 | 0.00180186 | 0.000163768 | 0.00638359
2249.52 | 8.52452 | 0.00224222 | 0.000827946 | 0.000176412 | 0.000267389 | 0.000898887 | 0.00180008 | 0.000163565 | 0.0063765
2250.49 | 9.45652 | 0.00223948 | 0.000826996 | 0.000176216 | 0.000267097 | 0.000897961 | 0.0017983 | 0.000163362 | 0.00636941
2251.45 | 10.205 | 0.00223675 | 0.000826048 | 0.000176021 | 0.000266805 | 0.000897037 | 0.00179652 | 0.000163159 | 0.00636234
2252.42 | 9.95985 | 0.00223402 | 0.000825101 | 0.000175826 | 0.000266514 | 0.000896114 | 0.00179475 | 0.000162957 | 0.00635529
2253.38 | 10.3053 | 0.0022313 | 0.000824157 | 0.000175631 | 0.000266224 | 0.000895193 | 0.00179298 | 0.000162755 | 0.00634824
2254.34 | 11.3118 | 0.00222858 | 0.000823214 | 0.000175437 | 0.000265934 | 0.000894273 | 0.00179121 | 0.000162554 | 0.00634121
2255.31 | 10.9762 | 0.00222587 | 0.000822271 | 0.000175243 | 0.000265644 | 0.000893354 | 0.00178945 | 0.000162352 | 0.00633418
2256.27 | 8.02426 | 0.00222316 | 0.000821331 | 0.000175049 | 0.000265355 | 0.000892437 | 0.00178769 | 0.000162152 | 0.00632717
2257.24 | 6.90583 | 0.00222046 | 0.000820393 | 0.000174856 | 0.000265066 | 0.000891522 | 0.00178593 | 0.000161951 | 0.00632017
2258.2 | 8.16946 | 0.00221776 | 0.000819456 | 0.000174663 | 0.000264778 | 0.000890608 | 0.00178417 | 0.000161751 | 0.00631319
2259.17 | 9.88869 | 0.00221506 | 0.00081852 | 0.00017447 | 0.00026449 | 0.000889694 | 0.00178242 | 0.000161552 | 0.0063062
2260.13 | 11.7438 | 0.00221237 | 0.000817587 | 0.000174278 | 0.000264203 | 0.000888783 | 0.00178066 | 0.000161352 | 0.00629924
2261.09 | 11.0615 | 0.00220969 | 0.000816655 | 0.000174086 | 0.000263916 | 0.000887873 | 0.00177892 | 0.000161154 | 0.00629229
2262.06 | 6.65654 | 0.00220701 | 0.000815725 | 0.000173894 | 0.00026363 | 0.000886964 | 0.00177717 | 0.000160955 | 0.00628535
2263.02 | 5.72806 | 0.00220434 | 0.000814795 | 0.000173703 | 0.000263343 | 0.000886056 | 0.00177542 | 0.000160757 | 0.00627842
2263.99 | 9.45678 | 0.00220167 | 0.000813868 | 0.000173512 | 0.000263058 | 0.000885151 | 0.00177368 | 0.000160559 | 0.0062715
2264.95 | 12.8077 | 0.002199 | 0.000812943 | 0.000173321 | 0.000262773 | 0.000884247 | 0.00177194 | 0.000160362 | 0.00626459
2265.91 | 14.2194 | 0.00219635 | 0.000812019 | 0.000173131 | 0.000262489 | 0.000883344 | 0.00177021 | 0.000160165 | 0.0062577
2266.88 | 14.2294 | 0.00219369 | 0.000811095 | 0.00017294 | 0.000262204 | 0.000882441 | 0.00176847 | 0.000159968 | 0.00625081
2267.84 | 12.4759 | 0.00219104 | 0.000810175 | 0.00017275 | 0.000261921 | 0.000881541 | 0.00176674 | 0.000159772 | 0.00624394
2268.81 | 9.76624 | 0.0021884 | 0.000809255 | 0.000172561 | 0.000261638 | 0.000880642 | 0.00176501 | 0.000159576 | 0.00623708
2269.77 | 6.70284 | 0.00218576 | 0.000808338 | 0.000172372 | 0.000261355 | 0.000879745 | 0.00176329 | 0.00015938 | 0.00623023
2270.74 | 4.23804 | 0.00218312 | 0.000807421 | 0.000172183 | 0.000261073 | 0.000878848 | 0.00176156 | 0.000159185 | 0.00622339
2271.7 | 2.83141 | 0.00218049 | 0.000806506 | 0.000171994 | 0.000260791 | 0.000877953 | 0.00175984 | 0.00015899 | 0.00621657
2272.66 | 3.57414 | 0.00217786 | 0.000805593 | 0.000171806 | 0.00026051 | 0.00087706 | 0.00175812 | 0.000158795 | 0.00620975
2273.63 | 6.64107 | 0.00217524 | 0.000804682 | 0.000171618 | 0.000260229 | 0.000876168 | 0.00175641 | 0.000158601 | 0.00620295
2274.59 | 8.4239 | 0.00217262 | 0.000803771 | 0.00017143 | 0.000259949 | 0.000875277 | 0.00175469 | 0.000158407 | 0.00619615
2275.56 | 9.11051 | 0.00217001 | 0.000802863 | 0.000171243 | 0.000259669 | 0.000874387 | 0.00175298 | 0.000158214 | 0.00618937
2276.52 | 10.135 | 0.00216741 | 0.000801956 | 0.000171056 | 0.000259389 | 0.0008735 | 0.00175128 | 0.000158021 | 0.0061826
2277.49 | 11.8782 | 0.0021648 | 0.000801051 | 0.000170869 | 0.00025911 | 0.000872613 | 0.00174957 | 0.000157828 | 0.00617585
2278.45 | 12.2126 | 0.00216221 | 0.000800147 | 0.000170683 | 0.000258832 | 0.000871728 | 0.00174787 | 0.000157636 | 0.0061691
2279.41 | 11.4697 | 0.00215961 | 0.000799244 | 0.000170496 | 0.000258554 | 0.000870843 | 0.00174616 | 0.000157443 | 0.00616236
2280.38 | 10.0832 | 0.00215702 | 0.000798343 | 0.000170311 | 0.000258276 | 0.000869961 | 0.00174447 | 0.000157252 | 0.00615563
2281.34 | 8.1658 | 0.00215444 | 0.000797444 | 0.000170125 | 0.000257999 | 0.00086908 | 0.00174277 | 0.00015706 | 0.00614892
2282.31 | 7.69599 | 0.00215186 | 0.000796546 | 0.00016994 | 0.000257722 | 0.0008682 | 0.00174108 | 0.000156869 | 0.00614222
2283.27 | 8.1644 | 0.00214929 | 0.00079565 | 0.000169755 | 0.000257446 | 0.000867321 | 0.00173939 | 0.000156679 | 0.00613553
2284.24 | 7.93367 | 0.00214672 | 0.000794755 | 0.00016957 | 0.00025717 | 0.000866443 | 0.0017377 | 0.000156488 | 0.00612884
2285.2 | 7.39246 | 0.00214415 | 0.000793862 | 0.000169386 | 0.000256894 | 0.000865568 | 0.00173601 | 0.000156298 | 0.00612217
2286.16 | 6.20491 | 0.00214159 | 0.00079297 | 0.000169202 | 0.000256619 | 0.000864693 | 0.00173433 | 0.000156109 | 0.00611551
2287.13 | 5.03503 | 0.00213904 | 0.00079208 | 0.000169018 | 0.000256345 | 0.00086382 | 0.00173265 | 0.00015592 | 0.00610887
2288.09 | 8.06078 | 0.00213648 | 0.000791191 | 0.000168835 | 0.000256071 | 0.000862947 | 0.00173097 | 0.000155731 | 0.00610222
2289.06 | 11.5208 | 0.00213394 | 0.000790303 | 0.000168652 | 0.000255797 | 0.000862077 | 0.00172929 | 0.000155542 | 0.0060956
2290.02 | 9.02893 | 0.0021314 | 0.000789418 | 0.000168469 | 0.000255524 | 0.000861208 | 0.00172762 | 0.000155354 | 0.00608898
2290.99 | 3.91535 | 0.00212886 | 0.000788534 | 0.000168286 | 0.000255251 | 0.00086034 | 0.00172595 | 0.000155166 | 0.00608238
2291.95 | 5.76093 | 0.00212632 | 0.00078765 | 0.000168104 | 0.000254979 | 0.000859472 | 0.00172427 | 0.000154978 | 0.00607578
2292.91 | 10.3152 | 0.0021238 | 0.000786769 | 0.000167922 | 0.000254707 | 0.000858607 | 0.00172261 | 0.000154791 | 0.0060692
2293.88 | 11.5814 | 0.00212127 | 0.000785889 | 0.000167741 | 0.000254435 | 0.000857743 | 0.00172094 | 0.000154604 | 0.00606263
2294.84 | 11.0472 | 0.00211875 | 0.000785011 | 0.000167559 | 0.000254164 | 0.000856881 | 0.00171928 | 0.000154418 | 0.00605607
2295.81 | 11.7641 | 0.00211624 | 0.000784134 | 0.000167378 | 0.000253893 | 0.000856018 | 0.00171762 | 0.000154231 | 0.00604951
2296.77 | 12.3867 | 0.00211373 | 0.000783258 | 0.000167197 | 0.000253623 | 0.000855158 | 0.00171597 | 0.000154046 | 0.00604297
2297.74 | 11.1903 | 0.00211122 | 0.000782385 | 0.000167017 | 0.000253354 | 0.0008543 | 0.00171431 | 0.00015386 | 0.00603645
2298.7 | 9.42653 | 0.00210872 | 0.000781512 | 0.000166837 | 0.000253084 | 0.000853442 | 0.00171266 | 0.000153675 | 0.00602993
2299.66 | 8.39063 | 0.00210622 | 0.00078064 | 0.000166657 | 0.000252815 | 0.000852585 | 0.00171101 | 0.00015349 | 0.00602341
2300.63 | 7.93212 | 0.00210373 | 0.000779771 | 0.000166477 | 0.000252547 | 0.00085173 | 0.00170936 | 0.000153305 | 0.00601692
2301.59 | 8.12558 | 0.00210124 | 0.000778903 | 0.000166298 | 0.000252279 | 0.000850877 | 0.00170772 | 0.000153121 | 0.00601043
2302.56 | 7.90492 | 0.00209876 | 0.000778037 | 0.000166119 | 0.000252011 | 0.000850024 | 0.00170607 | 0.000152937 | 0.00600396
2303.52 | 4.77171 | 0.00209627 | 0.000777171 | 0.00016594 | 0.000251744 | 0.000849173 | 0.00170443 | 0.000152754 | 0.00599749
2304.49 | 3.80462 | 0.0020938 | 0.000776307 | 0.000165762 | 0.000251477 | 0.000848323 | 0.00170279 | 0.000152571 | 0.00599103
2305.45 | 10.4514 | 0.00209133 | 0.000775445 | 0.000165584 | 0.000251211 | 0.000847474 | 0.00170116 | 0.000152388 | 0.00598459
2306.41 | 15.8201 | 0.00208886 | 0.000774584 | 0.000165406 | 0.000250945 | 0.000846627 | 0.00169953 | 0.000152205 | 0.00597816
2307.38 | 14.8951 | 0.0020864 | 0.000773725 | 0.000165228 | 0.000250679 | 0.000845781 | 0.0016979 | 0.000152023 | 0.00597173
2308.34 | 12.9396 | 0.00208394 | 0.000772866 | 0.000165051 | 0.000250414 | 0.000844936 | 0.00169627 | 0.000151841 | 0.00596531
2309.31 | 14.0115 | 0.00208149 | 0.000772009 | 0.000164874 | 0.00025015 | 0.000844092 | 0.00169464 | 0.000151659 | 0.00595891
2310.27 | 14.3128 | 0.00207904 | 0.000771154 | 0.000164697 | 0.000249885 | 0.00084325 | 0.00169302 | 0.000151478 | 0.00595252
2311.23 | 12.3517 | 0.0020766 | 0.000770301 | 0.000164521 | 0.000249622 | 0.000842409 | 0.00169139 | 0.000151297 | 0.00594614
2312.2 | 9.71863 | 0.00207416 | 0.000769449 | 0.000164345 | 0.000249358 | 0.00084157 | 0.00168978 | 0.000151117 | 0.00593977
2313.16 | 6.04864 | 0.00207172 | 0.000768597 | 0.000164169 | 0.000249095 | 0.000840731 | 0.00168816 | 0.000150936 | 0.0059334
2314.13 | 5.09315 | 0.00206929 | 0.000767748 | 0.000163993 | 0.000248833 | 0.000839894 | 0.00168654 | 0.000150757 | 0.00592705
2315.09 | 7.79361 | 0.00206686 | 0.0007669 | 0.000163818 | 0.00024857 | 0.000839058 | 0.00168493 | 0.000150577 | 0.00592071
2316.05 | 10.0847 | 0.00206444 | 0.000766053 | 0.000163643 | 0.000248309 | 0.000838223 | 0.00168332 | 0.000150398 | 0.00591438
2317.02 | 9.53486 | 0.00206201 | 0.000765207 | 0.000163468 | 0.000248047 | 0.000837389 | 0.00168171 | 0.000150219 | 0.00590806
2317.98 | 9.91408 | 0.0020596 | 0.000764363 | 0.000163294 | 0.000247786 | 0.000836557 | 0.00168011 | 0.00015004 | 0.00590175
2318.95 | 11.1014 | 0.00205719 | 0.000763521 | 0.000163119 | 0.000247526 | 0.000835726 | 0.0016785 | 0.000149862 | 0.00589545
2319.91 | 11.3757 | 0.00205478 | 0.00076268 | 0.000162946 | 0.000247266 | 0.000834896 | 0.0016769 | 0.000149684 | 0.00588916
2320.88 | 9.84984 | 0.00205238 | 0.000761839 | 0.000162772 | 0.000247006 | 0.000834067 | 0.0016753 | 0.000149506 | 0.00588287
2321.84 | 8.3021 | 0.00204998 | 0.000761001 | 0.000162598 | 0.000246747 | 0.00083324 | 0.00167371 | 0.000149328 | 0.00587661
2322.8 | 7.05795 | 0.00204759 | 0.000760164 | 0.000162425 | 0.000246488 | 0.000832414 | 0.00167211 | 0.000149151 | 0.00587035
2323.77 | 6.55684 | 0.0020452 | 0.000759329 | 0.000162253 | 0.00024623 | 0.000831589 | 0.00167052 | 0.000148975 | 0.0058641
2324.73 | 6.53111 | 0.00204281 | 0.000758494 | 0.00016208 | 0.000245971 | 0.000830765 | 0.00166893 | 0.000148798 | 0.00585785
2325.7 | 9.38954 | 0.00204043 | 0.000757661 | 0.000161908 | 0.000245714 | 0.000829943 | 0.00166735 | 0.000148622 | 0.00585163
2326.66 | 13.8708 | 0.00203806 | 0.00075683 | 0.000161736 | 0.000245456 | 0.000829122 | 0.00166576 | 0.000148446 | 0.00584541
2327.63 | 13.7506 | 0.00203568 | 0.000756 | 0.000161564 | 0.0002452 | 0.000828302 | 0.00166418 | 0.000148271 | 0.0058392
2328.59 | 9.041 | 0.00203331 | 0.000755171 | 0.000161393 | 0.000244943 | 0.000827482 | 0.0016626 | 0.000148095 | 0.00583299
2329.55 | 8.62591 | 0.00203095 | 0.000754343 | 0.000161222 | 0.000244687 | 0.000826665 | 0.00166102 | 0.00014792 | 0.00582681
2330.52 | 11.0185 | 0.00202859 | 0.000753518 | 0.000161051 | 0.000244431 | 0.000825849 | 0.00165944 | 0.000147746 | 0.00582063
2331.48 | 12.5047 | 0.00202623 | 0.000752693 | 0.00016088 | 0.000244176 | 0.000825034 | 0.00165787 | 0.000147572 | 0.00581446
2332.45 | 12.7888 | 0.00202388 | 0.000751869 | 0.00016071 | 0.000243921 | 0.000824219 | 0.0016563 | 0.000147398 | 0.00580829
2333.41 | 11.7894 | 0.00202153 | 0.000751047 | 0.00016054 | 0.000243667 | 0.000823407 | 0.00165473 | 0.000147224 | 0.00580214
2334.38 | 10.4807 | 0.00201919 | 0.000750227 | 0.00016037 | 0.000243413 | 0.000822595 | 0.00165316 | 0.000147051 | 0.00579601
2335.34 | 11.2388 | 0.00201685 | 0.000749408 | 0.0001602 | 0.000243159 | 0.000821785 | 0.0016516 | 0.000146878 | 0.00578988
2336.3 | 12.5104 | 0.00201451 | 0.00074859 | 0.000160031 | 0.000242906 | 0.000820976 | 0.00165004 | 0.000146705 | 0.00578376
2337.27 | 12.1914 | 0.00201218 | 0.000747773 | 0.000159862 | 0.000242653 | 0.000820167 | 0.00164847 | 0.000146532 | 0.00577764
2338.23 | 10.8396 | 0.00200985 | 0.000746957 | 0.000159693 | 0.000242401 | 0.000819361 | 0.00164692 | 0.00014636 | 0.00577154
2339.2 | 8.96958 | 0.00200753 | 0.000746144 | 0.000159525 | 0.000242149 | 0.000818556 | 0.00164536 | 0.000146188 | 0.00576545
2340.16 | 7.82713 | 0.00200521 | 0.000745331 | 0.000159357 | 0.000241897 | 0.000817751 | 0.00164381 | 0.000146017 | 0.00575937
2341.12 | 8.55064 | 0.00200289 | 0.00074452 | 0.000159189 | 0.000241646 | 0.000816948 | 0.00164226 | 0.000145846 | 0.0057533
2342.09 | 9.79648 | 0.00200058 | 0.00074371 | 0.000159021 | 0.000241395 | 0.000816146 | 0.00164071 | 0.000145675 | 0.00574723
2343.05 | 8.72852 | 0.00199827 | 0.000742901 | 0.000158854 | 0.000241144 | 0.000815345 | 0.00163916 | 0.000145504 | 0.00574118
2344.02 | 9.46804 | 0.00199597 | 0.000742094 | 0.000158687 | 0.000240894 | 0.000814545 | 0.00163762 | 0.000145334 | 0.00573514
2344.98 | 14.744 | 0.00199367 | 0.000741288 | 0.00015852 | 0.000240645 | 0.000813747 | 0.00163607 | 0.000145164 | 0.00572911
2345.95 | 19.0496 | 0.00199137 | 0.000740483 | 0.000158353 | 0.000240395 | 0.000812949 | 0.00163453 | 0.000144994 | 0.00572308
2346.91 | 15.289 | 0.00198908 | 0.00073968 | 0.000158187 | 0.000240146 | 0.000812153 | 0.00163299 | 0.000144825 | 0.00571706
2347.88 | 11.2627 | 0.00198679 | 0.000738878 | 0.000158021 | 0.000239898 | 0.000811358 | 0.00163146 | 0.000144656 | 0.00571106
2348.84 | 9.70953 | 0.00198451 | 0.000738077 | 0.000157855 | 0.00023965 | 0.000810565 | 0.00162992 | 0.000144487 | 0.00570507
2349.8 | 9.17284 | 0.00198223 | 0.000737277 | 0.000157689 | 0.000239402 | 0.000809772 | 0.00162839 | 0.000144318 | 0.00569908
2350.77 | 7.82039 | 0.00197995 | 0.000736479 | 0.000157524 | 0.000239154 | 0.00080898 | 0.00162686 | 0.00014415 | 0.0056931
2351.73 | 8.34569 | 0.00197768 | 0.000735682 | 0.000157359 | 0.000238907 | 0.00080819 | 0.00162533 | 0.000143982 | 0.00568713
2352.7 | 11.002 | 0.00197541 | 0.000734887 | 0.000157194 | 0.000238661 | 0.000807401 | 0.00162381 | 0.000143814 | 0.00568118
2353.66 | 13.2607 | 0.00197315 | 0.000734092 | 0.00015703 | 0.000238414 | 0.000806613 | 0.00162228 | 0.000143647 | 0.00567523
2354.62 | 14.6624 | 0.00197089 | 0.000733299 | 0.000156865 | 0.000238168 | 0.000805826 | 0.00162076 | 0.00014348 | 0.00566929
2355.59 | 13.1783 | 0.00196863 | 0.000732507 | 0.000156701 | 0.000237923 | 0.00080504 | 0.00161925 | 0.000143313 | 0.00566336
2356.55 | 9.12308 | 0.00196638 | 0.000731717 | 0.000156538 | 0.000237678 | 0.000804256 | 0.00161773 | 0.000143147 | 0.00565744
2357.52 | 7.45113 | 0.00196413 | 0.000730927 | 0.000156374 | 0.000237433 | 0.000803472 | 0.00161621 | 0.00014298 | 0.00565153
2358.48 | 10.6196 | 0.00196188 | 0.00073014 | 0.000156211 | 0.000237189 | 0.00080269 | 0.0016147 | 0.000142814 | 0.00564563
2359.45 | 12.2834 | 0.00195964 | 0.000729353 | 0.000156048 | 0.000236945 | 0.000801909 | 0.00161319 | 0.000142649 | 0.00563974
2360.41 | 12.5691 | 0.00195741 | 0.000728568 | 0.000155885 | 0.000236701 | 0.000801129 | 0.00161168 | 0.000142483 | 0.00563385
2361.38 | 12.5767 | 0.00195517 | 0.000727783 | 0.000155723 | 0.000236458 | 0.00080035 | 0.00161018 | 0.000142318 | 0.00562798
2362.34 | 12.5726 | 0.00195294 | 0.000727001 | 0.00015556 | 0.000236215 | 0.000799572 | 0.00160867 | 0.000142154 | 0.00562211
2363.3 | 12.5279 | 0.00195072 | 0.000726219 | 0.000155398 | 0.000235973 | 0.000798796 | 0.00160717 | 0.000141989 | 0.00561626
2364.27 | 12.2786 | 0.00194849 | 0.000725439 | 0.000155237 | 0.00023573 | 0.00079802 | 0.00160567 | 0.000141825 | 0.00561042
2365.23 | 11.6208 | 0.00194628 | 0.00072466 | 0.000155075 | 0.000235489 | 0.000797246 | 0.00160417 | 0.000141661 | 0.00560458
2366.2 | 10.6716 | 0.00194406 | 0.000723882 | 0.000154914 | 0.000235247 | 0.000796472 | 0.00160268 | 0.000141497 | 0.00559875
2367.16 | 8.4227 | 0.00194185 | 0.000723105 | 0.000154753 | 0.000235006 | 0.000795701 | 0.00160118 | 0.000141334 | 0.00559293
2368.12 | 6.38454 | 0.00193964 | 0.00072233 | 0.000154592 | 0.000234766 | 0.00079493 | 0.00159969 | 0.000141171 | 0.00558712
2369.09 | 9.46234 | 0.00193744 | 0.000721556 | 0.000154432 | 0.000234526 | 0.00079416 | 0.0015982 | 0.000141008 | 0.00558132
2370.05 | 13.5693 | 0.00193524 | 0.000720784 | 0.000154272 | 0.000234286 | 0.000793392 | 0.00159672 | 0.000140846 | 0.00557554
2371.02 | 12.4488 | 0.00193304 | 0.000720012 | 0.000154112 | 0.000234046 | 0.000792623 | 0.00159523 | 0.000140684 | 0.00556975
2371.98 | 9.63561 | 0.00193085 | 0.000719241 | 0.000153952 | 0.000233807 | 0.000791857 | 0.00159375 | 0.000140522 | 0.00556398
2372.95 | 10.6781 | 0.00192866 | 0.000718473 | 0.000153793 | 0.000233568 | 0.000791092 | 0.00159227 | 0.00014036 | 0.00555822
2373.91 | 12.5123 | 0.00192648 | 0.000717705 | 0.000153634 | 0.00023333 | 0.000790328 | 0.00159079 | 0.000140199 | 0.00555246
2374.87 | 12.5841 | 0.0019243 | 0.000716938 | 0.000153474 | 0.000233092 | 0.000789564 | 0.00158931 | 0.000140037 | 0.00554671
2375.84 | 11.4074 | 0.00192212 | 0.000716172 | 0.000153316 | 0.000232854 | 0.000788802 | 0.00158783 | 0.000139877 | 0.00554098
2376.8 | 8.49239 | 0.00191995 | 0.000715408 | 0.000153157 | 0.000232617 | 0.000788041 | 0.00158636 | 0.000139716 | 0.00553525
2377.77 | 7.50463 | 0.00191778 | 0.000714646 | 0.000152999 | 0.00023238 | 0.000787282 | 0.00158489 | 0.000139556 | 0.00552953
2378.73 | 10.4446 | 0.00191561 | 0.000713883 | 0.000152841 | 0.000232143 | 0.000786522 | 0.00158342 | 0.000139396 | 0.00552382
2379.7 | 12.9562 | 0.00191345 | 0.000713123 | 0.000152683 | 0.000231907 | 0.000785765 | 0.00158195 | 0.000139236 | 0.00551812
2380.66 | 10.6613 | 0.00191129 | 0.000712364 | 0.000152526 | 0.000231671 | 0.000785009 | 0.00158049 | 0.000139077 | 0.00551243
2381.62 | 9.34371 | 0.00190914 | 0.000711606 | 0.000152369 | 0.000231436 | 0.000784253 | 0.00157903 | 0.000138918 | 0.00550674
2382.59 | 10.2654 | 0.00190698 | 0.000710848 | 0.000152212 | 0.0002312 | 0.000783498 | 0.00157757 | 0.000138759 | 0.00550107
2383.55 | 11.1975 | 0.00190484 | 0.000710093 | 0.000152055 | 0.000230965 | 0.000782745 | 0.00157611 | 0.0001386 | 0.0054954
2384.52 | 10.722 | 0.00190269 | 0.000709339 | 0.000151898 | 0.000230731 | 0.000781993 | 0.00157465 | 0.000138442 | 0.00548975
2385.48 | 11.0261 | 0.00190055 | 0.000708586 | 0.000151742 | 0.000230497 | 0.000781242 | 0.0015732 | 0.000138284 | 0.0054841
2386.45 | 12.2856 | 0.00189841 | 0.000707833 | 0.000151586 | 0.000230263 | 0.000780492 | 0.00157174 | 0.000138126 | 0.00547846
2387.41 | 13.0898 | 0.00189628 | 0.000707082 | 0.00015143 | 0.00023003 | 0.000779743 | 0.00157029 | 0.000137968 | 0.00547283
2388.37 | 12.7919 | 0.00189415 | 0.000706333 | 0.000151275 | 0.000229797 | 0.000778995 | 0.00156884 | 0.000137811 | 0.00546721
2389.34 | 11.465 | 0.00189203 | 0.000705584 | 0.000151119 | 0.000229564 | 0.000778249 | 0.0015674 | 0.000137654 | 0.00546159
2390.3 | 9.58332 | 0.0018899 | 0.000704837 | 0.000150964 | 0.000229332 | 0.000777502 | 0.00156595 | 0.000137497 | 0.00545599
2391.27 | 9.24967 | 0.00188778 | 0.000704091 | 0.000150809 | 0.0002291 | 0.000776758 | 0.00156451 | 0.000137341 | 0.00545039
2392.23 | 10.6332 | 0.00188567 | 0.000703346 | 0.000150655 | 0.000228868 | 0.000776014 | 0.00156307 | 0.000137185 | 0.00544481
2393.19 | 12.6629 | 0.00188356 | 0.000702602 | 0.0001505 | 0.000228637 | 0.000775272 | 0.00156163 | 0.000137029 | 0.00543923
2394.16 | 14.4855 | 0.00188145 | 0.00070186 | 0.000150346 | 0.000228406 | 0.000774531 | 0.0015602 | 0.000136873 | 0.00543366
2395.12 | 14.2763 | 0.00187934 | 0.000701118 | 0.000150192 | 0.000228175 | 0.00077379 | 0.00155876 | 0.000136717 | 0.00542809
2396.09 | 12.7783 | 0.00187724 | 0.000700378 | 0.000150039 | 0.000227945 | 0.000773051 | 0.00155733 | 0.000136562 | 0.00542254
2397.05 | 11.2753 | 0.00187514 | 0.000699639 | 0.000149885 | 0.000227715 | 0.000772312 | 0.0015559 | 0.000136408 | 0.005417
2398.01 | 10.5811 | 0.00187305 | 0.000698901 | 0.000149732 | 0.000227486 | 0.000771575 | 0.00155447 | 0.000136253 | 0.00541147
2398.98 | 11.561 | 0.00187096 | 0.000698165 | 0.000149579 | 0.000227257 | 0.000770839 | 0.00155304 | 0.000136099 | 0.00540594
2399.94 | 12.9378 | 0.00186887 | 0.000697429 | 0.000149426 | 0.000227028 | 0.000770104 | 0.00155162 | 0.000135944 | 0.00540042
2400.91 | 13.1061 | 0.00186679 | 0.000696694 | 0.000149274 | 0.000226799 | 0.00076937 | 0.00155019 | 0.000135791 | 0.00539491
2401.87 | 13.3986 | 0.00186471 | 0.000695961 | 0.000149122 | 0.000226571 | 0.000768637 | 0.00154877 | 0.000135637 | 0.00538941
2402.84 | 15.3081 | 0.00186263 | 0.000695229 | 0.00014897 | 0.000226344 | 0.000767905 | 0.00154735 | 0.000135484 | 0.00538392
2403.8 | 16.9852 | 0.00186056 | 0.000694498 | 0.000148818 | 0.000226116 | 0.000767174 | 0.00154594 | 0.000135331 | 0.00537843
2404.76 | 16.9681 | 0.00185849 | 0.000693768 | 0.000148666 | 0.000225889 | 0.000766444 | 0.00154452 | 0.000135178 | 0.00537295
2405.73 | 15.2793 | 0.00185642 | 0.00069304 | 0.000148515 | 0.000225662 | 0.000765715 | 0.00154311 | 0.000135025 | 0.00536749
2406.69 | 12.1248 | 0.00185436 | 0.000692313 | 0.000148364 | 0.000225436 | 0.000764988 | 0.0015417 | 0.000134873 | 0.00536203
2407.66 | 9.54403 | 0.0018523 | 0.000691586 | 0.000148213 | 0.00022521 | 0.00076426 | 0.00154029 | 0.000134721 | 0.00535657
2408.62 | 8.16149 | 0.00185024 | 0.000690861 | 0.000148062 | 0.000224984 | 0.000763535 | 0.00153888 | 0.000134569 | 0.00535113
2409.59 | 8.45537 | 0.00184819 | 0.000690137 | 0.000147912 | 0.000224759 | 0.00076281 | 0.00153748 | 0.000134418 | 0.0053457
2410.55 | 10.3401 | 0.00184614 | 0.000689414 | 0.000147762 | 0.000224534 | 0.000762087 | 0.00153607 | 0.000134267 | 0.00534028
2411.51 | 11.3172 | 0.00184409 | 0.000688692 | 0.000147612 | 0.000224309 | 0.000761364 | 0.00153467 | 0.000134116 | 0.00533485
2412.48 | 10.5856 | 0.00184205 | 0.000687971 | 0.000147462 | 0.000224084 | 0.000760642 | 0.00153327 | 0.000133965 | 0.00532945
2413.44 | 11.2485 | 0.00184001 | 0.000687252 | 0.000147313 | 0.00022386 | 0.000759922 | 0.00153187 | 0.000133814 | 0.00532405
2414.41 | 12.9178 | 0.00183798 | 0.000686534 | 0.000147164 | 0.000223637 | 0.000759202 | 0.00153048 | 0.000133664 | 0.00531866
2415.37 | 11.2901 | 0.00183594 | 0.000685816 | 0.000147014 | 0.000223413 | 0.000758483 | 0.00152908 | 0.000133514 | 0.00531327
2416.34 | 6.41486 | 0.00183391 | 0.0006851 | 0.000146866 | 0.00022319 | 0.000757766 | 0.00152769 | 0.000133365 | 0.00530789
2417.3 | 4.70324 | 0.00183189 | 0.000684385 | 0.000146717 | 0.000222967 | 0.00075705 | 0.0015263 | 0.000133215 | 0.00530253
2418.26 | 5.72626 | 0.00182987 | 0.000683672 | 0.000146569 | 0.000222745 | 0.000756334 | 0.00152491 | 0.000133066 | 0.00529717
2419.23 | 8.87594 | 0.00182785 | 0.000682958 | 0.00014642 | 0.000222523 | 0.000755619 | 0.00152353 | 0.000132917 | 0.00529181
2420.19 | 12.2211 | 0.00182583 | 0.000682247 | 0.000146273 | 0.000222301 | 0.000754906 | 0.00152214 | 0.000132768 | 0.00528647
2421.16 | 11.2115 | 0.00182382 | 0.000681536 | 0.000146125 | 0.00022208 | 0.000754194 | 0.00152076 | 0.00013262 | 0.00528114
2422.12 | 8.77071 | 0.00182181 | 0.000680827 | 0.000145978 | 0.000221859 | 0.000753483 | 0.00151938 | 0.000132472 | 0.00527581
2423.09 | 11.8611 | 0.00181981 | 0.000680119 | 0.00014583 | 0.000221638 | 0.000752772 | 0.001518 | 0.000132324 | 0.00527049
2424.05 | 14.8534 | 0.0018178 | 0.000679411 | 0.000145683 | 0.000221418 | 0.000752062 | 0.00151662 | 0.000132176 | 0.00526518
2425.01 | 11.0541 | 0.0018158 | 0.000678705 | 0.000145536 | 0.000221198 | 0.000751354 | 0.00151525 | 0.000132028 | 0.00525988
2425.98 | 6.24182 | 0.00181381 | 0.000678 | 0.00014539 | 0.000220978 | 0.000750647 | 0.00151388 | 0.000131881 | 0.00525458
2426.94 | 7.30183 | 0.00181182 | 0.000677297 | 0.000145244 | 0.000220759 | 0.000749941 | 0.00151251 | 0.000131734 | 0.0052493
2427.91 | 8.91473 | 0.00180983 | 0.000676594 | 0.000145098 | 0.00022054 | 0.000749235 | 0.00151114 | 0.000131587 | 0.00524402
2428.87 | 8.94703 | 0.00180784 | 0.000675892 | 0.000144952 | 0.000220321 | 0.00074853 | 0.00150977 | 0.000131441 | 0.00523874
2429.84 | 7.94209 | 0.00180586 | 0.000675191 | 0.000144806 | 0.000220102 | 0.000747827 | 0.0015084 | 0.000131295 | 0.00523348
2430.8 | 5.98285 | 0.00180388 | 0.000674492 | 0.00014466 | 0.000219884 | 0.000747125 | 0.00150704 | 0.000131149 | 0.00522823
2431.76 | 5.07449 | 0.0018019 | 0.000673794 | 0.000144515 | 0.000219666 | 0.000746423 | 0.00150568 | 0.000131003 | 0.00522298
2432.73 | 5.73163 | 0.00179993 | 0.000673096 | 0.00014437 | 0.000219449 | 0.000745722 | 0.00150432 | 0.000130857 | 0.00521774
2433.69 | 6.37571 | 0.00179796 | 0.000672399 | 0.000144225 | 0.000219232 | 0.000745023 | 0.00150296 | 0.000130712 | 0.00521251
2434.66 | 6.41643 | 0.001796 | 0.000671704 | 0.000144081 | 0.000219015 | 0.000744325 | 0.0015016 | 0.000130567 | 0.00520729
2435.62 | 8.2101 | 0.00179403 | 0.00067101 | 0.000143936 | 0.000218799 | 0.000743627 | 0.00150025 | 0.000130422 | 0.00520208
2436.59 | 11.6006 | 0.00179207 | 0.000670317 | 0.000143792 | 0.000218582 | 0.00074293 | 0.00149889 | 0.000130278 | 0.00519686
2437.55 | 12.3706 | 0.00179012 | 0.000669625 | 0.000143648 | 0.000218366 | 0.000742235 | 0.00149754 | 0.000130133 | 0.00519167
2438.51 | 10.5537 | 0.00178816 | 0.000668934 | 0.000143505 | 0.000218151 | 0.00074154 | 0.00149619 | 0.000129989 | 0.00518648
2439.48 | 10.8202 | 0.00178621 | 0.000668245 | 0.000143361 | 0.000217936 | 0.000740847 | 0.00149485 | 0.000129846 | 0.00518129
2440.44 | 12.3297 | 0.00178426 | 0.000667555 | 0.000143218 | 0.000217721 | 0.000740154 | 0.0014935 | 0.000129702 | 0.00517611
2441.41 | 11.3959 | 0.00178232 | 0.000666868 | 0.000143075 | 0.000217506 | 0.000739462 | 0.00149216 | 0.000129559 | 0.00517095
2442.37 | 8.88376 | 0.00178038 | 0.000666181 | 0.000142932 | 0.000217292 | 0.000738772 | 0.00149082 | 0.000129415 | 0.00516579
2443.33 | 8.39 | 0.00177844 | 0.000665496 | 0.000142789 | 0.000217078 | 0.000738082 | 0.00148948 | 0.000129273 | 0.00516064
2444.3 | 8.51462 | 0.00177651 | 0.000664811 | 0.000142647 | 0.000216864 | 0.000737393 | 0.00148814 | 0.00012913 | 0.00515549
2445.26 | 6.87663 | 0.00177458 | 0.000664127 | 0.000142504 | 0.000216651 | 0.000736705 | 0.0014868 | 0.000128988 | 0.00515035
2446.23 | 5.57596 | 0.00177265 | 0.000663445 | 0.000142362 | 0.000216438 | 0.000736019 | 0.00148547 | 0.000128845 | 0.00514522
2447.19 | 9.69215 | 0.00177072 | 0.000662764 | 0.000142221 | 0.000216225 | 0.000735333 | 0.00148413 | 0.000128703 | 0.0051401
2448.16 | 12.8085 | 0.0017688 | 0.000662083 | 0.000142079 | 0.000216013 | 0.000734647 | 0.0014828 | 0.000128562 | 0.00513499
2449.12 | 11.6577 | 0.00176688 | 0.000661404 | 0.000141938 | 0.000215801 | 0.000733964 | 0.00148147 | 0.00012842 | 0.00512988
2450.08 | 9.54804 | 0.00176497 | 0.000660726 | 0.000141796 | 0.000215589 | 0.000733281 | 0.00148015 | 0.000128279 | 0.00512478
2451.05 | 7.32207 | 0.00176305 | 0.000660049 | 0.000141656 | 0.000215378 | 0.000732599 | 0.00147882 | 0.000128138 | 0.00511969
2452.01 | 8.56372 | 0.00176115 | 0.000659373 | 0.000141515 | 0.000215167 | 0.000731918 | 0.0014775 | 0.000127997 | 0.00511461
2452.98 | 14.2606 | 0.00175924 | 0.000658697 | 0.000141374 | 0.000214956 | 0.000731237 | 0.00147617 | 0.000127857 | 0.00510953
2453.94 | 17.296 | 0.00175734 | 0.000658023 | 0.000141234 | 0.000214745 | 0.000730558 | 0.00147485 | 0.000127716 | 0.00510447
2454.91 | 13.8586 | 0.00175544 | 0.00065735 | 0.000141094 | 0.000214535 | 0.00072988 | 0.00147353 | 0.000127576 | 0.00509941
2455.87 | 9.79792 | 0.00175354 | 0.000656678 | 0.000140954 | 0.000214325 | 0.000729203 | 0.00147222 | 0.000127437 | 0.00509435
2456.83 | 5.65527 | 0.00175165 | 0.000656008 | 0.000140814 | 0.000214116 | 0.000728527 | 0.0014709 | 0.000127297 | 0.00508931
2457.8 | 4.77018 | 0.00174975 | 0.000655337 | 0.000140675 | 0.000213906 | 0.000727851 | 0.00146959 | 0.000127157 | 0.00508427
2458.76 | 7.452 | 0.00174787 | 0.000654668 | 0.000140535 | 0.000213697 | 0.000727176 | 0.00146828 | 0.000127018 | 0.00507924
2459.73 | 9.69258 | 0.00174598 | 0.000654001 | 0.000140396 | 0.000213489 | 0.000726503 | 0.00146697 | 0.000126879 | 0.00507422
2460.69 | 11.4873 | 0.0017441 | 0.000653334 | 0.000140257 | 0.000213281 | 0.000725831 | 0.00146566 | 0.000126741 | 0.0050692
2461.66 | 13.3156 | 0.00174222 | 0.000652667 | 0.000140119 | 0.000213072 | 0.000725158 | 0.00146435 | 0.000126602 | 0.00506419
2462.62 | 14.668 | 0.00174034 | 0.000652003 | 0.00013998 | 0.000212865 | 0.000724488 | 0.00146305 | 0.000126464 | 0.00505919
2463.58 | 13.2294 | 0.00173847 | 0.000651339 | 0.000139842 | 0.000212657 | 0.000723818 | 0.00146175 | 0.000126326 | 0.0050542
2464.55 | 11.0951 | 0.0017366 | 0.000650676 | 0.000139704 | 0.00021245 | 0.000723149 | 0.00146045 | 0.000126188 | 0.00504922
2465.51 | 10.5944 | 0.00173474 | 0.000650014 | 0.000139566 | 0.000212243 | 0.000722481 | 0.00145915 | 0.000126051 | 0.00504424
2466.48 | 10.5903 | 0.00173287 | 0.000649353 | 0.000139428 | 0.000212037 | 0.000721814 | 0.00145785 | 0.000125913 | 0.00503927
2467.44 | 10.234 | 0.00173101 | 0.000648694 | 0.000139291 | 0.000211831 | 0.000721148 | 0.00145655 | 0.000125776 | 0.0050343
2468.4 | 8.25647 | 0.00172916 | 0.000648035 | 0.000139154 | 0.000211625 | 0.000720483 | 0.00145526 | 0.000125639 | 0.00502935
2469.37 | 3.84088 | 0.0017273 | 0.000647377 | 0.000139017 | 0.000211419 | 0.000719818 | 0.00145397 | 0.000125502 | 0.0050244
2470.33 | 1.4384 | 0.00172545 | 0.00064672 | 0.00013888 | 0.000211214 | 0.000719155 | 0.00145268 | 0.000125366 | 0.00501946
2471.3 | 7.17963 | 0.0017236 | 0.000646065 | 0.000138743 | 0.000211009 | 0.000718493 | 0.00145139 | 0.00012523 | 0.00501453
2472.26 | 10.9748 | 0.00172175 | 0.00064541 | 0.000138607 | 0.000210804 | 0.000717831 | 0.0014501 | 0.000125094 | 0.0050096
2473.23 | 11.4949 | 0.00171991 | 0.000644756 | 0.000138471 | 0.000210599 | 0.00071717 | 0.00144881 | 0.000124958 | 0.00500468
2474.19 | 11.9215 | 0.00171807 | 0.000644103 | 0.000138335 | 0.000210395 | 0.000716511 | 0.00144753 | 0.000124822 | 0.00499977
2475.15 | 14.4856 | 0.00171623 | 0.000643451 | 0.000138199 | 0.000210191 | 0.000715852 | 0.00144625 | 0.000124687 | 0.00499486
2476.12 | 12.248 | 0.0017144 | 0.000642801 | 0.000138063 | 0.000209988 | 0.000715194 | 0.00144497 | 0.000124552 | 0.00498997
2477.08 | 6.50369 | 0.00171257 | 0.00064215 | 0.000137928 | 0.000209784 | 0.000714537 | 0.00144369 | 0.000124417 | 0.00498507
2478.05 | 4.81994 | 0.00171074 | 0.000641502 | 0.000137792 | 0.000209582 | 0.000713881 | 0.00144241 | 0.000124282 | 0.00498019
2479.01 | 7.28021 | 0.00170892 | 0.000640854 | 0.000137657 | 0.000209379 | 0.000713226 | 0.00144114 | 0.000124148 | 0.00497532
2479.97 | 8.85138 | 0.00170709 | 0.000640207 | 0.000137523 | 0.000209177 | 0.000712572 | 0.00143986 | 0.000124014 | 0.00497045
2480.94 | 9.68311 | 0.00170528 | 0.000639562 | 0.000137388 | 0.000208975 | 0.000711918 | 0.00143859 | 0.00012388 | 0.00496559
2481.9 | 9.49858 | 0.00170346 | 0.000638916 | 0.000137254 | 0.000208773 | 0.000711265 | 0.00143732 | 0.000123746 | 0.00496073
2482.87 | 8.7527 | 0.00170165 | 0.000638272 | 0.000137119 | 0.000208571 | 0.000710614 | 0.00143605 | 0.000123612 | 0.00495589
2483.83 | 8.58677 | 0.00169984 | 0.000637629 | 0.000136985 | 0.00020837 | 0.000709963 | 0.00143479 | 0.000123479 | 0.00495105
2484.8 | 8.62547 | 0.00169803 | 0.000636988 | 0.000136851 | 0.000208169 | 0.000709314 | 0.00143352 | 0.000123346 | 0.00494622
2485.76 | 8.51094 | 0.00169622 | 0.000636347 | 0.000136718 | 0.000207969 | 0.000708665 | 0.00143226 | 0.000123213 | 0.00494139
2486.72 | 8.24782 | 0.00169442 | 0.000635706 | 0.000136584 | 0.000207768 | 0.000708017 | 0.00143099 | 0.00012308 | 0.00493657
2487.69 | 7.2391 | 0.00169262 | 0.000635067 | 0.000136451 | 0.000207568 | 0.00070737 | 0.00142973 | 0.000122948 | 0.00493176
2488.65 | 7.19402 | 0.00169083 | 0.000634429 | 0.000136318 | 0.000207368 | 0.000706723 | 0.00142848 | 0.000122815 | 0.00492696
2489.62 | 8.67286 | 0.00168903 | 0.000633792 | 0.000136185 | 0.000207169 | 0.000706078 | 0.00142722 | 0.000122683 | 0.00492216
2490.58 | 10.4503 | 0.00168724 | 0.000633155 | 0.000136052 | 0.00020697 | 0.000705433 | 0.00142596 | 0.000122551 | 0.00491737
2491.55 | 12.3745 | 0.00168545 | 0.00063252 | 0.00013592 | 0.000206771 | 0.00070479 | 0.00142471 | 0.00012242 | 0.00491258
2492.51 | 12.0169 | 0.00168367 | 0.000631886 | 0.000135788 | 0.000206572 | 0.000704147 | 0.00142346 | 0.000122288 | 0.00490781
2493.47 | 9.53894 | 0.00168189 | 0.000631253 | 0.000135656 | 0.000206374 | 0.000703506 | 0.00142221 | 0.000122157 | 0.00490304
2494.44 | 6.29201 | 0.00168011 | 0.00063062 | 0.000135524 | 0.000206176 | 0.000702864 | 0.00142096 | 0.000122026 | 0.00489828
2495.4 | 2.45003 | 0.00167833 | 0.000629989 | 0.000135392 | 0.000205978 | 0.000702224 | 0.00141971 | 0.000121895 | 0.00489352
2496.37 | 3.88565 | 0.00167656 | 0.000629358 | 0.00013526 | 0.000205781 | 0.000701585 | 0.00141847 | 0.000121764 | 0.00488878
2497.33 | 8.22699 | 0.00167479 | 0.000628729 | 0.000135129 | 0.000205584 | 0.000700947 | 0.00141722 | 0.000121634 | 0.00488404
2498.3 | 9.28654 | 0.00167302 | 0.0006281 | 0.000134998 | 0.000205387 | 0.000700309 | 0.00141598 | 0.000121504 | 0.0048793
2499.26 | 8.64414 | 0.00167125 | 0.000627472 | 0.000134867 | 0.00020519 | 0.000699673 | 0.00141474 | 0.000121374 | 0.00487457
2500.22 | 13.4718 | 0.00166949 | 0.000626846 | 0.000134736 | 0.000204994 | 0.000699037 | 0.0014135 | 0.000121244 | 0.00486985