## Figure 9
| Mg3Zn0.3Ca |  |  | PEO |  | PEO/PCL
Time (days) | VH2 (mL/cm2) |  | Time (h) | VH2 (mL/cm2) |  | VH2 (mL/cm2)
|  | desvitaion |  |  | desvitaion |  | desvitaion
0.01042 | 0 | 0 | 0 | 0 | 0.01042 | 0 | 0
0.02083 | 0.00563 | 0.00563 | 0 | 0 | 0.02083 | 0 | 0
0.03125 | 0.01315 | 0.00861 | 0 | 0 | 0.03125 | 0.00188 | 0.00325
0.04167 | 0.01878 | 0.01301 | 0.00185 | 0.00321 | 0.04167 | 0.00188 | 0.00325
0.05208 | 0.02254 | 0.01952 | 0.00185 | 0.00321 | 0.05208 | 0.00563 | 0
0.0625 | 0.02629 | 0.02133 | 0.0037 | 0.00321 | 0.0625 | 0.00563 | 0
0.07292 | 0.0338 | 0.02456 | 0.0037 | 0.00321 | 0.07292 | 0.00751 | 0.00325
0.08333 | 0.03756 | 0.02662 | 0.0037 | 0.00321 | 0.08333 | 0.00939 | 0.00325
0.09375 | 0.04319 | 0.03103 | 0.0037 | 0.00321 | 0.09375 | 0.00939 | 0.00325
0.13542 | 0.05446 | 0.03622 | 0.0037 | 0.00321 | 0.13542 | 0.01315 | 0.00651
0.17708 | 0.06761 | 0.04472 | 0.00926 | 0.00321 | 0.17708 | 0.02254 | 0.00563
1.01042 | 0.49953 | 0.35481 | 0.0963 | 0.04659 | 1.01042 | 0.10704 | 0.05007
1.09375 | 0.53897 | 0.38612 | 0.12222 | 0.05774 | 1.09375 | 0.12394 | 0.05433
1.17708 | 0.56901 | 0.40403 | 0.14259 | 0.06415 | 1.17708 | 0.14648 | 0.05882
2.01042 | 0.81502 | 0.541 | 0.47963 | 0.11471 | 2.01042 | 0.3662 | 0.09223
2.09375 | 0.8507 | 0.56818 | 0.53333 | 0.12108 | 2.09375 | 0.39624 | 0.09533
2.17708 | 0.87887 | 0.58298 | 0.57593 | 0.12302 | 2.17708 | 0.44131 | 0.10083
3.01042 | 1.18873 | 0.88379 | 0.88519 | 0.14796 | 3.01042 | 0.70047 | 0.14032
3.09375 | 1.21502 | 0.89718 | 0.90926 | 0.14157 | 3.09375 | 0.73991 | 0.14499
3.17708 | 1.22817 | 0.90199 | 0.92037 | 0.14124 | 3.17708 | 0.877 | 0.15473
4.01042 | 1.60939 | 1.12064 | 1.29815 | 0.07902 | 4.01042 | 1.11925 | 0.13735
4.09375 | 1.63944 | 1.1257 | 1.33519 | 0.0672 | 4.09375 | 1.17559 | 0.1236
4.17708 | 1.65822 | 1.13636 | 1.35185 | 0.06318 | 4.17708 | 1.21878 | 0.11876
5.01042 | 2.22723 | 1.45445 | 1.53333 | 0.25019 | 5.01042 | 1.58873 | 0.24712
5.09375 | 2.29859 | 1.49807 | 1.55185 | 0.27264 | 5.09375 | 1.63005 | 0.24746
5.17708 | 2.33239 | 1.5257 | 1.57963 | 0.27746 | 5.17708 | 1.65446 | 0.26547
6.01042 | 2.68169 | 1.61552 | 1.88889 | 0.2829 | 6.01042 | 2.15399 | 0.37748
6.09375 | 2.7493 | 1.64359 | 1.91667 | 0.28431 | 6.09375 | 2.20469 | 0.39196
6.17708 | 2.86948 | 1.68719 | 1.95741 | 0.28676 | 6.17708 | 2.24977 | 0.41147
7.01042 | 3.62441 | 1.98493 | 2.19815 | 0.30027 | 7.01042 | 3.16244 | 0.89445
7.09375 | 3.69765 | 2.01727 | 2.25556 | 0.22006 | 7.09375 | 3.27887 | 0.94871
7.17708 | 3.75023 | 2.0236 | 2.29815 | 0.23043 | 7.17708 | 3.46291 | 1.01622
8.01042 | 4.39624 | 2.11917 | 2.77593 | 0.00321 | 8.01042 | 4.22535 | 1.40763
8.09375 | 4.46385 | 2.12475 | 2.85185 | 0.08486 | 8.09375 | 4.30423 | 1.4631
8.17708 | 4.5446 | 2.14053 | 2.90185 | 0.09959 | 8.17708 | 4.4169 | 1.52907
9.01042 | 5.01972 | 2.28865 | 3.23333 | 0.10556 | 9.01042 | 5.2939 | 1.99419
9.09375 | 5.10798 | 2.29794 | 3.29815 | 0.10792 | 9.09375 | 5.37653 | 2.12099
9.17708 | 5.38967 | 2.41224 | 3.46481 | 0.11525 | 9.17708 | 5.50235 | 2.1253
10.01042 | 5.6338 | 2.43951 | 4.16667 | 0 | 10.01042 | 6.42817 | 2.63044
10.09375 | 5.68451 | 2.43957 | 4.21667 | 0.00556 | 10.09375 | 6.82066 | 2.2289
10.17708 | 5.72207 | 2.44784 | 4.25741 | 0.00849 | 10.17708 | 7.00657 | 2.36664
11.01042 | 6.88263 | 2.34574 | 5.54815 | 0.01283 | 11.01042 | 7.44789 | 3.14933
11.09375 | 6.92019 | 2.35005 | 5.58148 | 0.01786 | 11.09375 | 7.51549 | 3.18301
11.17708 | 6.97089 | 2.35753 | 5.63704 | 0.02245 | 11.17708 | 7.63944 | 3.24755
12.01042 | 8.10516 | 2.23085 | 6.96852 | 0.06195 | 12.01042 | 8.51831 | 3.73214
12.09375 | 8.22911 | 2.23188 | 7.09074 | 0.04456 | 12.09375 | 8.58028 | 3.75258
12.17708 | 8.66667 | 2.42995 | 7.21481 | 0.03208 | 12.17708 | 8.62723 | 3.78005
13.01042 | 9.98498 | 2.58587 | 8.49444 | 0.17542 | 13.01042 | 9.64507 | 4.21839
13.09375 | 10.12394 | 2.5735 | 8.6537 | 0.16191 | 13.09375 | 9.72582 | 4.23085