## coated AM and conventional Ti6A
Sample name | Ion release Ti |  | Ion release Al |  | Ion release V
| mg/cm2 |  | mg/cm2 |  | mg/cm2
C-SUB | 0.882 | 0.908 | 41.258 | 42.496 | 0.8085 | 0.832
AM-SUB | 0.34913 | 0.359 | 30.40609 | 31.318 | 7.49043 | 7.715
C-300s | 1.121 | 4.228 | 67.968 | 10.752 | 1.18 | 26.6
C-60s | 0.484 | 0.51429 | 17.732 | 27.77143 | 5.808 | 3.02857
AM-300s | 0.4704 | 0.55421 | 17.136 | 24.07737 | 2.2176 | 2.34
AM-60s | 0.36806 | 0.3465 | 18.84444 | 33.327 | 3.99954 | 11.277

## Zoomed-in Ti release range.
Sample name | Ion release Ti |  | Ion release Al |  | Ion release V
| mg/cm2 |  | mg/cm2 |  | mg/cm2
C-SUB | 0.882 | 0.908 | 41.258 | 42.496 | 0.8085 | 0.832
AM-SUB | 0.34913 | 0.359 | 30.40609 | 31.318 | 7.49043 | 7.715
C-300s | 1.121 | 4.228 | 67.968 | 10.752 | 1.18 | 26.6
C-60s | 0.484 | 0.51429 | 17.732 | 27.77143 | 5.808 | 3.02857
AM-300s | 0.4704 | 0.55421 | 17.136 | 24.07737 | 2.2176 | 2.34
AM-60s | 0.36806 | 0.3465 | 18.84444 | 33.327 | 3.99954 | 11.277