## Rout
Coating systems | Rout | Rout | Rout | Rout
| k\g(W) cm\+(2) | k\g(W) cm\+(2) | k\g(W) cm\+(2) | k\g(W) cm\+(2)
| 1 h | 7 d | 30 d | 30 d
AM-60s | 0.025 | 8.11 | 1.45 | 817
C-60s | 0.525 | 0.035 | 0.017 | 782
AM-300s | 0.095 | 0.074 | 0.351 | 303
C-300s | 0.066 | 0.022 | 2.32 | 1849

## Rsc
Coating systems | Resistance | Resistance | Resistance | Resistance
| k\g(W) cm\+(2) | k\g(W) cm\+(2) | k\g(W) cm\+(2) | k\g(W) cm\+(2)
30 d | AM-60s | C-60s | AM-300s | C-300s
Rout | 2.44 | 0.026 | 0.326 | 2.88
Rb | 12.3 | 1.12 | 6.59 | 14.39
Rct | 20200 | 579 | 308 | 1773

## Rb
Coating systems | Rb | Rb | Rb | Rb
| k\g(W) cm\+(2) | k\g(W) cm\+(2) | k\g(W) cm\+(2) | k\g(W) cm\+(2)
| 1 h | 7 d | 30 d | 30 d
AM-60s | 0.025 | 8.11 | 1.45 | 817
C-60s | 0.525 | 0.035 | 0.017 | 782
AM-300s | 0.095 | 0.074 | 0.351 | 303
C-300s | 0.066 | 0.022 | 2.32 | 1849

## CPE
Coating systems | CPE | CPE | CPE | CPE | CPE | CPE
| μS s\+(n) cm\+(-2) | μS s\+(n) cm\+(-2) | μS s\+(n) cm\+(-2) | μS s\+(n) cm\+(-2) | μS s\+(n) cm\+(-2) | μS s\+(n) cm\+(-2)
30 d | AM-60s | C-60s | AM-300s | C-300s | AM-SUB | C-SUB
CPEout | 3.89 | 5.99 | 0.39 | 0.62 | 47.9 | 26.37
CPEsc | 22.2 | 1.55 | 8.28 | 5.11 | 19.4 | 12.87
CPEb | 43.78 | 80.9 | 45.69 | 13.2