## Figure 5
Absorbance 570/630 nm | [6 empty] | error bars
Figure 5a | bm MSC | 3h | D1 | D3 | D7 | Control | bm MSC | 3h | D1 | D3 | D7 | Control
| BM | 0.4159664 | 0.3798319 | 0.3487395 |  |  | BM
| PEO | 0.3756303 | 0.3983193 | 0.3890756 | 0.3638655 |  | PEO | 0.03113772 | 0.005988024 | 0.01856287 | 0.02814371
| PEO+CNT | 0.4411765 | 0.4478992 | 0.4042017 | 0.3764706 |  | PEO+CNT | 0.02035928 | 0.005988024 | 0.01317365 | 0.01377246
| PEO+CNT/PCL | 0.4243697 | 0.4470588 | 0.389916 | 0.3470588 |  | PEO+CNT/PCL | 0.03473054 | 0.008383234 | 0.01556886 | 0.01616766
| 5% DMSO |  |  |  |  | 0.1621849 | 5% DMSO |  |  |  |  | 0.01257485
| Media |  |  |  |  | 0.4218487 | Media |  |  |  |  | 0.0251497
error bars
Figure 5b | gFib-TERT | 3h | D1 | D3 | D7 | Control | gFib-TERT | 3h | D1 | D3 | D7 | Control
| BM | 0.3846154 | 0.3979933 | 0.3461538 |  |  | BM | 0.03473054 | 0.03053892 | 0.02634731
| PEO | 0.3862876 | 0.3904682 | 0.3637124 | 0.2968227 |  | PEO | 0.004790419 | 0.003592814 | 0.04610778 | 0.08143713
| PEO+CNT | 0.4197324 | 0.4130435 | 0.3687291 | 0.2759197 |  | PEO+CNT | 0.01077844 | 0.03233533 | 0.02874251 | 0.03712575
| PEO+CNT/PCL | 0.4180602 | 0.4130435 | 0.367893 | 0.3152174 |  | PEO+CNT/PCL | 0.0257485 | 0.01497006 | 0.02994012 | 0.05269461
| 5% DMSO |  |  |  |  | 0.270903 | 5% DMSO |  |  |  |  | 0.01317365
| Media |  |  |  |  | 0.4180602 | Media |  |  |  |  | 0.009580838