## Hoja1
Frequency | Z' | -Z'' | ¦Z¦ | -Phase | Frequency | Z' | -Z'' | ¦Z¦ | -Phase | Frequency | Z' | -Z'' | ¦Z¦ | -Phase | Frequency | Z' | -Z'' | ¦Z¦ | -Phase | Frequency | Z' | -Z'' | ¦Z¦ | -Phase | Frequency | Z' | -Z'' | ¦Z¦ | -Phase | Frequency | Z' | -Z'' | ¦Z¦ | -Phase | Frequency | Z' | -Z'' | ¦Z¦ | -Phase
[Hz] | [Ω·cm\+(2)] | [Ω·cm\+(2)] | [Ω·cm\+(2)] | [°] | [Hz] | [Ω·cm\+(2)] | [Ω·cm\+(2)] | [Ω·cm\+(2)] | [°] | [Hz] | [Ω·cm\+(2)] | [Ω·cm\+(2)] | [Ω·cm\+(2)] | [°] | [Hz] | [Ω·cm\+(2)] | [Ω·cm\+(2)] | [Ω·cm\+(2)] | [°] | [Hz] | [Ω·cm\+(2)] | [Ω·cm\+(2)] | [Ω·cm\+(2)] | [°] | [Hz] | [Ω·cm\+(2)] | [Ω·cm\+(2)] | [Ω·cm\+(2)] | [°] | [Hz] | [Ω·cm\+(2)] | [Ω·cm\+(2)] | [Ω·cm\+(2)] | [°] | [Hz] | [Ω·cm\+(2)] | [Ω·cm\+(2)] | [Ω·cm\+(2)] | [°]
AZ31B 24h | AZ31B 24h | AZ31B 24h | AZ31B 24h | AZ31B 24h | ACC 24h | ACC 24h | ACC 24h | ACC 24h | ACC 24h | SiF 24h | SiF 24h | SiF 24h | SiF 24h | SiF 24h | ACC-SiF 24h | ACC-SiF 24h | ACC-SiF 24h | ACC-SiF 24h | ACC-SiF 24h | AZ31B 24h Fit | AZ31B 24h Fit | AZ31B 24h Fit | AZ31B 24h Fit | AZ31B 24h Fit | ACC 24h Fit | ACC 24h Fit | ACC 24h Fit | ACC 24h Fit | ACC 24h Fit | SiF 24h Fit | SiF 24h Fit | SiF 24h Fit | SiF 24h Fit | SiF 24h Fit | ACC-SiF 24h Fit | ACC-SiF 24h Fit | ACC-SiF 24h Fit | ACC-SiF 24h Fit | ACC-SiF 24h Fit
99998.47412 | 153.24772 | 9.08625 | 153.51685 | 3.39317 | 99998.47412 | 162.27806 | 10.75983 | 162.63438 | 3.79344 | 99998.47412 | 213.69703 | 92.8134 | 232.98229 | 23.47638 | 0.01 | 15263100 | 49360400 | 51666400 | 72.81748 | 9999.99 | 154.03 | 2.2275 | 154.05 | 0.82849 | 7943.153 | 164.46 | 3.169 | 164.49 | 1.1039 | 99998.47 | 224.13 | 61.459 | 232.4 | 15.334 | 0.01 | 15446000 | 52375000 | 54605000 | 73.569
79431.53381 | 151.76266 | 7.02846 | 151.92532 | 2.6516 | 79431.53381 | 160.81781 | 8.32238 | 161.03301 | 2.96243 | 79431.53381 | 218.99764 | 103.38032 | 242.17237 | 25.27018 | 0.01259 | 9554815.6 | 42598200 | 43656700 | 77.35776 | 7943.153 | 154.14 | 2.7193 | 154.16 | 1.0107 | 6309.509 | 164.58 | 3.9018 | 164.62 | 1.3581 | 79431.53 | 227.23 | 74.875 | 239.24 | 18.238 | 0.01259 | 12111000 | 43266000 | 44929000 | 74.362
63095.09277 | 150.73096 | 5.6616 | 150.83725 | 2.15107 | 63095.09277 | 159.7897 | 6.61198 | 159.92644 | 2.36951 | 63095.09277 | 225.29784 | 117.13104 | 253.92676 | 27.46966 | 0.01585 | 8898470.6 | 36037500 | 37119900 | 76.12983 | 6309.509 | 154.27 | 3.3197 | 154.3 | 1.2328 | 5011.797 | 164.72 | 4.8038 | 164.79 | 1.6705 | 63095.09 | 231.01 | 91.215 | 248.37 | 21.546 | 0.01585 | 9539600 | 35678000 | 36931000 | 75.03
50118.44635 | 150.12906 | 4.71762 | 150.20317 | 1.79986 | 50118.44635 | 159.45625 | 5.69842 | 159.55804 | 2.04668 | 50118.44635 | 232.78625 | 134.70892 | 268.9534 | 30.05714 | 0.01995 | 7460153.3 | 28992000 | 29936400 | 75.56982 | 5011.797 | 154.43 | 4.0525 | 154.48 | 1.5032 | 3980.994 | 164.9 | 5.9141 | 165.01 | 2.054 | 50118.45 | 235.65 | 111.12 | 260.53 | 25.245 | 0.01995 | 7546500 | 29380000 | 30334000 | 75.594
39810.18066 | 150.27188 | 5.7084 | 150.38027 | 2.17546 | 39810.18066 | 159.31564 | 5.13476 | 159.39836 | 1.84601 | 39810.18066 | 240.52025 | 158.89411 | 288.26607 | 33.44982 | 0.02512 | 6270148.6 | 23815500 | 24627100 | 75.24991 | 3980.994 | 154.62 | 4.9469 | 154.7 | 1.8325 | 3162.205 | 165.12 | 7.2804 | 165.28 | 2.5246 | 39810.18 | 241.33 | 135.35 | 276.7 | 29.286 | 0.02512 | 5993300 | 24167000 | 24899000 | 76.072
31622.88666 | 150.00043 | 4.79917 | 150.07718 | 1.83252 | 31622.88666 | 159.10945 | 4.59935 | 159.17591 | 1.65578 | 31622.88666 | 250.5802 | 185.78509 | 311.93996 | 36.55397 | 0.03162 | 4977555.9 | 19755400 | 20372800 | 75.85815 | 3162.205 | 154.86 | 6.0385 | 154.97 | 2.233 | 2511.859 | 165.4 | 8.9615 | 165.65 | 3.1012 | 31622.89 | 248.3 | 164.85 | 298.05 | 33.581 | 0.03162 | 4776200 | 19860000 | 20427000 | 76.478
25118.82782 | 149.87671 | 4.30096 | 149.93841 | 1.64374 | 25118.82782 | 159.05226 | 4.38371 | 159.11266 | 1.57875 | 25118.82782 | 261.8355 | 219.19965 | 341.47667 | 39.93491 | 0.03981 | 4330109.3 | 16198100 | 16766900 | 75.03356 | 2511.859 | 155.15 | 7.3704 | 155.32 | 2.7198 | 1995.265 | 165.75 | 11.029 | 166.12 | 3.8069 | 25118.83 | 256.87 | 200.77 | 326.02 | 38.012 | 0.03981 | 3817500 | 16309000 | 16749000 | 76.825
19952.77405 | 149.83804 | 4.07757 | 149.89351 | 1.55882 | 19952.77405 | 159.12153 | 4.38108 | 159.18183 | 1.57712 | 19952.77405 | 274.72663 | 260.43515 | 378.55143 | 43.47028 | 0.05012 | 3776289.8 | 13448100 | 13968300 | 74.31505 | 1995.265 | 155.51 | 8.9957 | 155.77 | 3.3107 | 1584.917 | 166.2 | 13.572 | 166.75 | 4.6687 | 19952.77 | 267.41 | 244.48 | 362.33 | 42.435 | 0.05012 | 3059100 | 13383000 | 13728000 | 77.125
15848.63663 | 149.83547 | 4.19682 | 149.89423 | 1.60441 | 15848.63663 | 159.29551 | 4.54937 | 159.36046 | 1.63588 | 15848.63663 | 289.08981 | 310.95986 | 424.58091 | 47.08734 | 0.0631 | 2732801.7 | 11136800 | 11467200 | 76.21293 | 1584.917 | 155.95 | 10.978 | 156.33 | 4.0269 | 1258.91 | 166.76 | 16.699 | 167.59 | 5.7187 | 15848.64 | 280.41 | 297.68 | 408.95 | 46.71 | 0.0631 | 2456700 | 10976000 | 11248000 | 77.384
12588.97781 | 149.97116 | 4.28524 | 150.03237 | 1.63671 | 12588.97781 | 159.56595 | 4.8693 | 159.64023 | 1.74789 | 12588.97781 | 307.15104 | 373.67126 | 483.7065 | 50.58041 | 0.07943 | 2233117.9 | 9245041.1 | 9510920.1 | 76.42045 | 1258.91 | 156.49 | 13.397 | 157.06 | 4.8933 | 999.9871 | 167.47 | 20.541 | 168.72 | 6.9928 | 12588.98 | 296.48 | 362.37 | 468.2 | 50.711 | 0.07943 | 1976600 | 8998200 | 9212700 | 77.611
9999.99046 | 150.27127 | 4.53284 | 150.33962 | 1.72777 | 9999.99046 | 159.84394 | 5.52292 | 159.93933 | 1.97889 | 9999.99046 | 328.91569 | 450.27636 | 557.61486 | 53.8528 | 0.1 | 1757502.6 | 7612366.4 | 7812614.0 | 76.99965 | 999.9871 | 157.16 | 16.347 | 158.01 | 5.9384 | 794.3213 | 168.38 | 25.26 | 170.27 | 8.5316 | 9999.99 | 316.4 | 441.01 | 542.77 | 54.343 | 0.1 | 1592700 | 7373200 | 7543300 | 77.811
7943.15338 | 150.46019 | 5.07318 | 150.5457 | 1.93115 | 7943.15338 | 160.25241 | 6.09261 | 160.36819 | 2.17727 | 7943.15338 | 355.68932 | 543.68891 | 649.70187 | 56.8067 | 0.12589 | 1410652.8 | 6255093.5 | 6412186.5 | 77.29123 | 794.3213 | 157.99 | 19.944 | 159.24 | 7.1948 | 630.9599 | 169.56 | 31.05 | 172.38 | 10.377 | 7943.153 | 341.17 | 536.57 | 635.85 | 57.551 | 0.12589 | 1285000 | 6039400 | 6174600 | 77.988
6309.50928 | 150.79506 | 5.66276 | 150.90135 | 2.1506 | 6309.50928 | 160.70252 | 6.87736 | 160.84961 | 2.45051 | 6309.50928 | 388.72627 | 657.52584 | 763.83791 | 59.40861 | 0.15849 | 1104439.5 | 5142088.2 | 5259359.1 | 77.87794 | 630.9599 | 159.01 | 24.327 | 160.86 | 8.6981 | 501.1857 | 171.09 | 38.149 | 175.29 | 12.57 | 6309.509 | 372.07 | 652.59 | 751.2 | 60.311 | 0.15849 | 1037800 | 4944900 | 5052600 | 78.148
5011.79695 | 151.184 | 6.44178 | 151.32118 | 2.43983 | 5011.79695 | 161.23205 | 7.85177 | 161.42313 | 2.78802 | 5011.79695 | 430.11456 | 796.59324 | 905.29515 | 61.6335 | 0.19953 | 861835.6 | 4218698.3 | 4305830.5 | 78.45395 | 501.1857 | 160.29 | 29.668 | 163.01 | 10.486 | 398.1069 | 173.09 | 46.84 | 179.32 | 15.142 | 5011.797 | 410.8 | 793.33 | 893.38 | 62.624 | 0.19953 | 838820 | 4047400 | 4133400 | 78.291
3980.99422 | 151.68025 | 7.43361 | 151.86229 | 2.80573 | 3980.99422 | 161.82824 | 9.08034 | 162.08279 | 3.21155 | 3980.99422 | 482.56796 | 964.12611 | 1078.15166 | 63.41095 | 0.25119 | 674410.5 | 3452960.9 | 3518205.3 | 78.94848 | 398.1069 | 161.88 | 36.171 | 165.87 | 12.595 | 316.225 | 175.73 | 57.462 | 184.89 | 18.107 | 3980.994 | 459.54 | 963.86 | 1067.8 | 64.509 | 0.25119 | 678520 | 3311900 | 3380600 | 78.422
3162.20522 | 152.23811 | 8.61624 | 152.48174 | 3.23932 | 3162.20522 | 162.54245 | 10.56245 | 162.88528 | 3.71801 | 3162.20522 | 548.28511 | 1167.30305 | 1289.65615 | 64.84044 | 0.31623 | 520811.5 | 2821175.4 | 2868845.7 | 79.5405 | 316.225 | 163.88 | 44.085 | 169.7 | 15.057 | 251.1889 | 179.25 | 70.413 | 192.58 | 21.446 | 3162.205 | 521.21 | 1170.2 | 1281 | 65.991 | 0.31623 | 549180 | 2709100 | 2764200 | 78.54
2511.85894 | 152.89018 | 10.07043 | 153.22148 | 3.76846 | 2511.85894 | 163.36038 | 12.35283 | 163.82675 | 4.32431 | 2511.85894 | 633.47097 | 1409.57111 | 1545.37251 | 65.80052 | 0.3981 | 391236.0738 | 2299108.7 | 2332159.2 | 80.34257 | 251.1889 | 166.39 | 53.708 | 174.84 | 17.889 | 199.5303 | 183.97 | 86.151 | 203.14 | 25.093 | 2511.859 | 599.61 | 1419.2 | 1540.7 | 67.096 | 0.3981 | 444750 | 2215400 | 2259600 | 78.648
1995.26548 | 153.68121 | 11.82763 | 154.13568 | 4.40093 | 1995.26548 | 164.30296 | 14.50926 | 164.94235 | 5.04658 | 1995.26548 | 741.72608 | 1698.63975 | 1853.51951 | 66.41109 | 0.50118 | 319927.9 | 1872009.3 | 1899150.5 | 80.3018 | 199.5303 | 169.57 | 65.396 | 181.74 | 21.09 | 158.4888 | 190.36 | 105.2 | 217.49 | 28.926 | 1995.265 | 699.82 | 1719.1 | 1856.1 | 67.849 | 0.50118 | 360370 | 1811100 | 1846600 | 78.746
1584.91731 | 154.57608 | 13.93761 | 155.20316 | 5.15224 | 1584.91731 | 165.37243 | 17.10257 | 166.25444 | 5.90445 | 1584.91731 | 879.37505 | 2043.30536 | 2224.49933 | 66.71446 | 0.63096 | 252295.1 | 1523033.1 | 1543788.4 | 80.59419 | 158.4888 | 173.61 | 79.576 | 190.98 | 24.624 | 125.8887 | 199.05 | 128.1 | 236.71 | 32.763 | 1584.917 | 828.55 | 2078.9 | 2237.9 | 68.27 | 0.63096 | 292170 | 1480100 | 1508700 | 78.834
1258.9097 | 155.64206 | 16.44304 | 156.50822 | 6.03073 | 1258.9097 | 166.61823 | 20.20522 | 167.83887 | 6.9143 | 1258.9097 | 1054.1626 | 2449.18663 | 2666.41593 | 66.71231 | 0.79433 | 198909.8 | 1235778.8 | 1251684.6 | 80.85615 | 125.8887 | 178.79 | 96.748 | 203.29 | 28.419 | 99.99983 | 210.93 | 155.39 | 261.98 | 36.379 | 1258.91 | 994.62 | 2508.6 | 2698.6 | 68.373 | 0.79433 | 237030 | 1209300 | 1232300 | 78.91
999.98713 | 156.87512 | 19.48897 | 158.08107 | 7.08171 | 999.98713 | 168.04543 | 23.93933 | 169.74203 | 8.10766 | 999.98713 | 1275.04365 | 2924.81035 | 3190.6507 | 66.44566 | 1.00001 | 154049.4 | 1002747.6 | 1014511.7 | 81.26609 | 99.99983 | 185.46 | 117.49 | 219.55 | 32.354 | 79.4325 | 227.18 | 187.53 | 294.58 | 39.538 | 999.9871 | 1209.4 | 3018.6 | 3251.8 | 68.166 | 1.00001 | 192460 | 987680 | 1006300 | 78.974
794.3213 | 158.32137 | 23.09864 | 159.99751 | 8.30073 | 794.3213 | 169.67782 | 28.46789 | 172.04936 | 9.52416 | 794.3213 | 1552.45485 | 3477.83249 | 3808.60012 | 65.9447 | 1.25892 | 126782.9658 | 803942.4 | 813877.9 | 81.03817 | 79.4325 | 194.12 | 142.48 | 240.79 | 36.278 | 63.09524 | 249.37 | 224.72 | 335.69 | 42.023 | 794.3213 | 1487.4 | 3618.5 | 3912.3 | 67.655 | 1.25892 | 156420 | 806450 | 821480 | 79.023
630.95987 | 160.00216 | 27.42606 | 162.3357 | 9.72657 | 630.95987 | 171.58095 | 33.92845 | 174.9033 | 11.18538 | 630.95987 | 1894.20598 | 4112.81765 | 4528.05536 | 65.27102 | 1.58494 | 96584.12385 | 648300.4 | 655455.5 | 81.52637 | 63.09524 | 205.42 | 172.46 | 268.21 | 40.016 | 50.11912 | 279.45 | 266.71 | 386.3 | 43.664 | 630.9599 | 1846.1 | 4316.6 | 4694.8 | 66.844 | 1.58494 | 127300 | 658230 | 670420 | 79.054
501.18566 | 161.94778 | 32.58875 | 165.19416 | 11.37768 | 501.18566 | 173.76873 | 40.55323 | 178.43805 | 13.13627 | 501.18566 | 2315.69879 | 4838.16032 | 5363.79121 | 64.42273 | 1.99524 | 79091.62812 | 529279.8 | 535156.6 | 81.50103 | 50.11912 | 220.24 | 208.24 | 303.1 | 43.395 | 39.81031 | 319.63 | 312.49 | 447.01 | 44.353 | 501.1857 | 2305.6 | 5117.2 | 5612.6 | 65.745 | 1.99524 | 103780 | 537090 | 547030 | 79.064
398.10687 | 164.28625 | 38.87953 | 168.82414 | 13.3145 | 398.10687 | 176.40423 | 48.65464 | 182.99105 | 15.41957 | 398.10687 | 2821.94013 | 5662.05511 | 6326.31126 | 63.50856 | 2.51189 | 67353.43633 | 428980.7611 | 434236.1 | 81.07695 | 39.81031 | 239.81 | 250.64 | 346.89 | 46.266 | 31.62306 | 372.14 | 359.91 | 517.71 | 44.043 | 398.1069 | 2885.7 | 6018.5 | 6674.5 | 64.383 | 2.51189 | 84790 | 438070 | 446200 | 79.046
316.22499 | 166.98591 | 46.31082 | 173.28873 | 15.50049 | 316.22499 | 179.53616 | 58.51076 | 188.82993 | 18.05077 | 316.22499 | 3416.11551 | 6584.41462 | 7417.84073 | 62.57888 | 3.16225 | 59028.80715 | 348622.7 | 353584.8 | 80.38982 | 31.62306 | 265.68 | 300.4 | 401.03 | 48.509 | 25.11824 | 438.61 | 405.52 | 597.35 | 42.755 | 316.225 | 3601.8 | 7011.7 | 7882.7 | 62.811 | 3.16225 | 69476 | 357170 | 363860 | 78.992
251.18887 | 170.26098 | 55.37392 | 179.0393 | 18.01606 | 251.18887 | 183.38734 | 70.53593 | 196.48469 | 21.03815 | 251.18887 | 4099.53471 | 7637.76869 | 8668.43096 | 61.77554 | 3.98105 | 50786.76285 | 281642.7 | 286185.1 | 79.77808 | 25.11824 | 299.93 | 358.03 | 467.06 | 50.046 | 19.95265 | 519.21 | 444.62 | 683.57 | 40.575 | 251.1889 | 4457.2 | 8081.8 | 9229.4 | 61.123 | 3.98106 | 57136 | 291080 | 296640 | 78.895
199.53027 | 174.04317 | 66.15071 | 186.1906 | 20.81091 | 199.53027 | 188.13621 | 85.16967 | 206.5166 | 24.35637 | 199.53027 | 4865.52012 | 8809.30772 | 10063.65682 | 61.08743 | 5.0118 | 46043.02417 | 227065.7 | 231686.9 | 78.53732 | 19.95265 | 345.11 | 423.54 | 546.34 | 50.826 | 15.84832 | 611.91 | 472.06 | 772.84 | 37.649 | 199.5303 | 5435.1 | 9215.1 | 10699 | 59.468 | 5.0118 | 47209 | 237120 | 241780 | 78.74
158.48875 | 178.60191 | 79.2815 | 195.40778 | 23.93646 | 158.48875 | 194.38228 | 102.98314 | 219.97726 | 27.91451 | 158.48875 | 5707.57486 | 10161.4207 | 11654.65063 | 60.67749 | 6.30959 | 38009.36256 | 184578.9 | 188451.8 | 78.36403 | 15.84832 | 404.3 | 496.2 | 640.06 | 50.827 | 12.58869 | 712.05 | 483.53 | 860.71 | 34.179 | 158.4888 | 6494.2 | 10413 | 12272 | 58.049 | 6.30959 | 39234 | 193080 | 197020 | 78.514
125.88874 | 184.13878 | 95.06757 | 207.23159 | 27.3065 | 125.88874 | 202.59111 | 124.69187 | 237.88909 | 31.61169 | 125.88874 | 6615.63456 | 11727.77872 | 13465.04416 | 60.57268 | 7.94302 | 33438.34481 | 150348.8 | 154022.4 | 77.46121 | 12.58869 | 480.78 | 573.99 | 748.74 | 50.05 | 9.99984 | 813.17 | 477.07 | 942.78 | 30.399 | 125.8887 | 7571.8 | 11708 | 13943 | 57.109 | 7.94302 | 32843 | 157150 | 160550 | 78.196
99.99983 | 190.90134 | 114.16073 | 222.432 | 30.8798 | 99.99983 | 213.72764 | 150.70852 | 261.51972 | 35.1893 | 99.99983 | 7588.98784 | 13563.46889 | 15542.21428 | 60.77226 | 9.99984 | 28179.72807 | 123163.1 | 126345.7 | 77.11255 | 9.99984 | 577.61 | 653.26 | 871.99 | 48.517 | 7.94302 | 908.54 | 453.78 | 1015.6 | 26.54 | 99.99983 | 8599.8 | 13183 | 15740 | 56.882 | 9.99984 | 27732 | 127850 | 130830 | 77.762
79.4325 | 199.20967 | 137.33466 | 241.96136 | 34.58228 | 79.4325 | 228.45334 | 181.91779 | 292.03597 | 38.53037 | 79.4325 | 8621.95146 | 15791.30022 | 17991.75393 | 61.36573 | 12.58869 | 25242.62967 | 99978.21644 | 103115.6 | 75.83003 | 7.94302 | 696.83 | 728.57 | 1008.2 | 46.275 | 6.30959 | 992.87 | 417.47 | 1077.1 | 22.805 | 79.4325 | 9527 | 14967 | 17742 | 57.522 | 12.58869 | 23657 | 103990 | 106650 | 77.184
63.09524 | 209.47605 | 165.29626 | 266.83903 | 38.27675 | 63.09524 | 249.19827 | 218.40904 | 331.36428 | 41.23284 | 63.09524 | 9699.87115 | 18395.70158 | 20796.37798 | 62.19776 | 15.84832 | 22453.14295 | 82252.69811 | 85262.24237 | 74.73153 | 6.30959 | 838.21 | 792.88 | 1153.8 | 43.408 | 5.0118 | 1063.4 | 373.18 | 1127 | 19.338 | 63.09524 | 10333 | 17232 | 20093 | 59.051 | 15.84832 | 20418 | 84572 | 87002 | 76.427
50.11912 | 222.95459 | 199.02953 | 298.86703 | 41.755 | 50.11912 | 277.10185 | 259.87555 | 379.89569 | 43.16257 | 50.11912 | 10843.97774 | 21622.22947 | 24189.1021 | 63.36533 | 19.95265 | 19991.30222 | 67622.70724 | 70515.83296 | 73.53074 | 5.0118 | 998.48 | 838.7 | 1304 | 40.03 | 3.98106 | 1119.7 | 325.86 | 1166.2 | 16.226 | 50.11912 | 11034 | 20172 | 22993 | 61.322 | 19.95265 | 17850 | 68798 | 71076 | 75.455
39.81031 | 240.86925 | 239.26628 | 339.50898 | 44.80871 | 39.81031 | 316.01931 | 305.06152 | 439.23882 | 43.98923 | 39.81031 | 12049.17575 | 25680.49571 | 28366.71459 | 64.86424 | 25.11824 | 17864.46118 | 55525.28786 | 58328.3513 | 72.16517 | 3.98106 | 1170.7 | 859.78 | 1452.5 | 36.293 | 3.16225 | 1163.2 | 279.35 | 1196.3 | 13.504 | 39.81031 | 11672 | 24001 | 26688 | 64.066 | 25.11824 | 15816 | 56022 | 58212 | 74.235
31.62306 | 264.28525 | 287.25518 | 390.33605 | 47.38481 | 31.62306 | 365.9849 | 353.00335 | 508.48433 | 43.96562 | 31.62306 | 13378.07657 | 30406.43913 | 33219.33885 | 66.2517 | 31.62306 | 15901.72107 | 45911.34751 | 48587.20575 | 70.89611 | 3.16225 | 1345.7 | 852.97 | 1593.2 | 32.369 | 2.51189 | 1195.9 | 236.14 | 1219 | 11.17 | 31.62306 | 12305 | 28950 | 31456 | 66.973 | 31.62306 | 14199 | 45705 | 47860 | 72.742
25.11824 | 295.90175 | 343.44078 | 453.33146 | 49.25247 | 25.11824 | 431.32139 | 399.97724 | 588.23459 | 42.84068 | 25.11824 | 14692.94433 | 36616.6806 | 39454.58036 | 68.1362 | 39.81031 | 14095.42134 | 38109.85113 | 40633.0119 | 69.70243 | 2.51189 | 1513.2 | 819.31 | 1720.7 | 28.434 | 1.99524 | 1220.1 | 197.54 | 1236 | 9.1964 | 25.11824 | 13000 | 35285 | 37603 | 69.774 | 39.81031 | 12898 | 37419 | 39580 | 70.982
19.95265 | 337.75847 | 407.83959 | 529.54122 | 50.36964 | 19.95265 | 510.12878 | 444.1529 | 676.38981 | 41.04505 | 19.95265 | 16115.15385 | 44159.57506 | 47008.15092 | 69.95146 | 50.11912 | 12547.50205 | 31749.90811 | 34139.36837 | 68.43616 |  |  | -- |  | -- |  |  | -- |  | -- | 19.95265 | 13828 | 43312 | 45465 | 72.294 | 50.11912 | 11819 | 30803 | 32993 | 69.008
15.84832 | 394.61275 | 482.16591 | 623.05953 | 50.70252 | 15.84832 | 605.91457 | 473.34099 | 768.88502 | 37.99698 | 15.84832 | 17797.88681 | 53123.86221 | 56025.97176 | 71.4778 | 63.09524 | 11143.04559 | 26558.56469 | 28801.47258 | 67.23878 |  |  | -- |  | -- |  |  | -- |  | -- | 15.84832 | 14863 | 53412 | 55441 | 74.45 | 63.09524 | 10879 | 25559 | 27778 | 66.944
12.58869 | 465.91271 | 569.01852 | 735.42962 | 50.68936 | 12.58869 | 708.08317 | 489.87264 | 861.02089 | 34.67662 | 12.58869 | 19527.43313 | 64788.77106 | 67667.61042 | 73.22711 | 79.4325 | 9853.21002 | 22334.70249 | 24411.56864 | 66.19478 |  |  | -- |  | -- |  |  | -- |  | -- | 12.58869 | 16188 | 66044 | 67999 | 76.228 | 79.4325 | 10000 | 21428 | 23646 | 64.982
9.99984 | 565.11088 | 657.03673 | 866.63001 | 49.3015 | 9.99984 | 811.98269 | 486.2682 | 946.45267 | 30.91593 | 9.99984 | 21645.04214 | 79768.6281 | 82653.14197 | 74.81847 | 99.99983 | 8678.74507 | 18865.77412 | 20766.27191 | 65.29634 |  |  | -- |  | -- |  |  | -- |  | -- | 9.99984 | 17898 | 81778 | 83713 | 77.655 | 99.99983 | 9121.5 | 18177 | 20337 | 63.351
7.94302 | 687.14071 | 735.50657 | 1006.54472 | 46.94714 | 7.94302 | 925.85222 | 465.5977 | 1036.33178 | 26.69716 | 7.94302 | 24251.51417 | 96614.05841 | 99611.3057 | 75.90907 | 125.88874 | 7600.11269 | 16002.24057 | 17715.34409 | 64.59506 |  |  | -- |  | -- |  |  | -- |  | -- | 7.94302 | 20107 | 101330 | 103300 | 78.776 | 125.8887 | 8204.3 | 15596 | 17622 | 62.253
6.30959 | 840.50136 | 806.50679 | 1164.85868 | 43.81757 | 6.30959 | 1011.26504 | 423.6999 | 1096.43905 | 22.73271 | 6.30959 | 25439.12479 | 119161.5 | 121846.7 | 77.94915 | 158.48875 | 6607.20536 | 13633.39124 | 15150.06664 | 64.14359 |  |  | -- |  | -- |  |  | -- |  | -- | 6.30959 | 22954 | 125560 | 127640 | 79.64 | 158.4888 | 7240.9 | 13498 | 15318 | 61.789
5.0118 | 1045.2423 | 847.60475 | 1345.7211 | 39.03918 | 5.0118 | 1101.23966 | 380.07484 | 1164.98312 | 19.04128 | 5.0118 | 29013.23904 | 148507.8 | 151315.3418 | 78.94564 | 199.53027 | 5695.31762 | 11649.31941 | 12967.00758 | 63.94613 |  |  | -- |  | -- |  |  | -- |  | -- | 5.0118 | 26615 | 155570 | 157830 | 80.292 | 199.5303 | 6255.9 | 11733 | 13296 | 61.933
3.98105 | 1238.22021 | 861.56265 | 1508.46925 | 34.83048 | 3.98105 | 1152.10415 | 290.13132 | 1188.07414 | 14.13474 | 3.98105 | 32819.48409 | 183019.8 | 185939.1 | 79.83365 | 251.18887 | 4865.89802 | 9973.52626 | 11097.2154 | 63.99311 |  |  | -- |  | -- |  |  | -- |  | -- | 3.98106 | 31311 | 192680 | 195210 | 80.77 | 251.1889 | 5293.8 | 10193 | 11486 | 62.555
3.16225 | 1455.3518 | 809.70576 | 1665.43457 | 29.09 | 3.16225 | 1198.34659 | 229.70962 | 1220.16436 | 10.85133 | 3.16225 | 34583.55132 | 223973.6 | 226627.8 | 81.22233 | 316.22499 | 4122.08284 | 8535.85513 | 9479.05004 | 64.22346 |  |  | -- |  | -- |  |  | -- |  | -- | 3.16225 | 37326 | 238550 | 241450 | 81.107 | 316.225 | 4400.7 | 8818 | 9855.1 | 63.478
2.51189 | 1654.42049 | 719.72527 | 1804.19279 | 23.51056 | 2.51189 | 1214.4132 | 150.27559 | 1223.67568 | 7.05411 | 2.51189 | 41766.42622 | 279787.7 | 282887.9287 | 81.50964 | 398.10687 | 3460.46431 | 7292.15682 | 8071.57756 | 64.61351 |  |  | -- |  | -- |  |  | -- |  | -- | 2.51189 | 45023 | 295190 | 298610 | 81.328 | 398.1069 | 3610.6 | 7579.1 | 8395.2 | 64.527
1.99524 | 1792.70011 | 522.58595 | 1867.31619 | 16.25181 | 1.99524 | 1209.02177 | 40.59498 | 1209.7031 | 1.92308 | 1.99524 | 48169.06686 | 346782.9 | 350112.3 | 82.09206 | 501.18566 | 2884.76968 | 6219.34518 | 6855.81145 | 65.11633 |  |  | -- |  | -- |  |  | -- |  | -- | 1.99524 | 54877 | 365130 | 369230 | 81.453 | 501.1857 | 2938.8 | 6468.3 | 7104.6 | 65.566
1.58494 | 1904.26118 | 468.29506 | 1960.99743 | 13.81599 | 1.58494 | 1217.29208 | 16.53145 | 1217.40433 | 0.77806 | 1.58494 | 57664.91089 | 432229.7 | 436059.3 | 82.40089 | 630.95987 | 2389.89988 | 5290.57905 | 5805.32928 | 65.69 |  |  | -- |  | -- |  |  | -- |  | -- | 1.58494 | 67503 | 451380 | 456400 | 81.495 | 630.9599 | 2384.6 | 5483.5 | 5979.5 | 66.498
1.25892 | 1897.40685 | 372.02909 | 1933.53521 | 11.09339 | 1.25892 | 1166.87843 | -20.18154 | 1167.05294 | -0.99085 | 1.25892 | 72262.11004 | 536911.1 | 541752.1 | 82.3347 | 794.3213 | 1973.28267 | 4483.36604 | 4898.40949 | 66.24406 |  |  | -- |  | -- |  |  | -- |  | -- | 1.25892 | 83718 | 557760 | 564010 | 81.464 | 794.3213 | 1936.8 | 4621.8 | 5011.2 | 67.264
1.00001 | 1938.2374 | 196.11456 | 1948.13376 | 5.77763 | 1.00001 | 1144.48085 | -67.48363 | 1146.46869 | -3.3745 | 1.00001 | 72935.06115 | 670726.4 | 674680.207 | 83.79402 | 999.98713 | 1627.04023 | 3785.75566 | 4120.58319 | 66.74296 |  |  | -- |  | -- |  |  | -- |  | -- | 1.00001 | 104590 | 688830 | 696730 | 81.366 | 999.9871 | 1579.7 | 3877 | 4186.5 | 67.832
0.79433 | 1893.58421 | 97.72722 | 1896.10436 | 2.95439 | 0.79433 | 1119.52989 | -86.43658 | 1122.86172 | -4.41493 | 0.79433 | 92940.96684 | 835631.7 | 840784.4 | 83.65351 | 1258.9097 | 1345.30889 | 3186.31516 | 3458.67898 | 67.10982 |  |  | -- |  | -- |  |  | -- |  | -- | 0.79433 | 131560 | 850250 | 860370 | 81.204 | 1258.91 | 1296.9 | 3239.9 | 3489.9 | 68.184
0.63096 | 1943.85865 | 45.67382 | 1944.39516 | 1.346 | 0.63096 | 1130.17183 | -79.90326 | 1132.99289 | -4.04409 | 0.63096 | 115364.5055 | 1039767.6 | 1046148.0 | 83.6688 | 1584.91731 | 1114.59844 | 2671.17405 | 2894.39122 | 67.35073 |  |  | -- |  | -- |  |  | -- |  | -- | 0.63096 | 166560 | 1048900 | 1062000 | 80.977 | 1584.917 | 1073.7 | 2699.5 | 2905.2 | 68.31
0.50118 | 1900.41634 | 22.83387 | 1900.55351 | 0.68839 | 0.50118 | 1120.74244 | -77.77488 | 1123.43782 | -3.96973 | 0.50118 | 147614.9 | 1295128.2 | 1303513.4 | 83.49766 | 1995.26548 | 928.51833 | 2232.53319 | 2417.92281 | 67.4174 |  |  | -- |  | -- |  |  | -- |  | -- | 0.50118 | 212210 | 1293100 | 1310400 | 80.68 | 1995.265 | 897.52 | 2244.1 | 2416.9 | 68.201
0.3981 | 1822.63685 | -137.00601 | 1827.7789 | -4.29879 | 0.3981 | 1040.01062 | -116.96663 | 1046.56738 | -6.41691 | 0.3981 | 189666.2 | 1610035.5 | 1621168.5 | 83.28138 | 2511.85894 | 779.09583 | 1860.81413 | 2017.3298 | 67.28165 |  |  | -- |  | -- |  |  | -- |  | -- | 0.3981 | 272110 | 1592900 | 1616000 | 80.306 | 2511.859 | 758.13 | 1862.3 | 2010.7 | 67.849
0.31623 | 1809.34291 | -137.09187 | 1814.52913 | -4.33296 | 0.31623 | 1078.28186 | -111.62546 | 1084.04429 | -5.9103 | 0.31623 | 254570.8 | 2001278.201 | 2017404.5 | 82.75067 | 3162.20522 | 660.3686 | 1546.18233 | 1681.29904 | 66.87286 |  |  | -- |  | -- |  |  | -- |  | -- | 0.31623 | 351190 | 1960600 | 1991800 | 79.845 | 3162.205 | 647.52 | 1543.3 | 1673.6 | 67.239
0.25119 | 1799.87747 | -117.93355 | 1803.73701 | -3.74884 | 0.25119 | 1047.9498 | -108.54873 | 1053.55665 | -5.91372 | 0.25119 | 340546.1 | 2485771.0 | 2508989.6 | 82.19914 | 3980.99422 | 565.63591 | 1282.69425 | 1401.87322 | 66.20373 |  |  | -- |  | -- |  |  | -- |  | -- | 0.25119 | 456330 | 2410700 | 2453500 | 79.281 | 3980.994 | 559.41 | 1277.6 | 1394.7 | 66.353
0.19953 | 1740.27421 | -361.62275 | 1777.44911 | -11.7388 | 0.19953 | 993.07565 | -109.30823 | 999.07334 | -6.28128 | 0.19953 | 470687.5 | 3084097.7 | 3119808.5 | 81.32261 | 5011.79695 | 492.09706 | 1060.58253 | 1169.18554 | 65.10929 |  |  | -- |  | -- |  |  | -- |  | -- | 0.19953 | 597070 | 2960300 | 3019900 | 78.597 | 5011.797 | 488.97 | 1056.7 | 1164.4 | 65.169
0.15849 | 1673.45748 | -313.77313 | 1702.6196 | -10.61965 | 0.15849 | 1037.40962 | -125.50321 | 1044.97358 | -6.89798 | 0.15849 | 659393.1 | 3829056.2 | 3885417.7 | 80.22906 | 6309.50928 | 432.93426 | 876.79273 | 977.85355 | 63.72121 |  |  | -- |  | -- |  |  | -- |  | -- | 0.15849 | 786800 | 3629300 | 3713700 | 77.768 | 6309.509 | 432.43 | 873.5 | 974.68 | 63.662
0.12589 | 1546.50765 | -449.56737 | 1610.52685 | -16.20907 | 0.12589 | 1049.47546 | -134.61949 | 1058.07427 | -7.30959 | 0.12589 | 854240.7 | 4777092.6 | 4852869.3 | 79.86152 | 7943.15338 | 386.36779 | 723.64285 | 820.32862 | 61.90133 |  |  | -- |  | -- |  |  | -- |  | -- | 0.12589 | 1044200 | 4440500 | 4561600 | 76.767 | 7943.153 | 386.89 | 721.68 | 818.84 | 61.804
0.1 | 1482.09132 | -209.92633 | 1496.88468 | -8.06186 | 0.1 | 949.37731 | -162.77378 | 963.23028 | -9.72895 | 0.1 | 1278700.5 | 5811892.6 | 5950896.6 | 77.59179 | 9999.99046 | 349.21543 | 597.72364 | 692.26076 | 59.70472 |  |  | -- |  | -- |  |  | -- |  | -- | 0.1 | 1395100 | 5417900 | 5594600 | 75.56 | 9999.99 | 350.08 | 595.99 | 691.2 | 59.57
0.07943 | 1368.57423 | -267.50726 | 1394.47321 | -11.05983 | 0.07943 | 876.63497 | -187.45303 | 896.45274 | -12.06993 | 0.07943 | 1803261.4 | 7072730.8 | 7298991.2 | 75.69662 | 12588.97781 | 319.74069 | 493.99058 | 588.43929 | 57.0866 |  |  | -- |  | -- |  |  | -- |  | -- | 0.07943 | 1875600 | 6586800 | 6848700 | 74.106 | 12588.98 | 320.25 | 492.05 | 587.09 | 56.942
0.0631 | 1343.14045 | -294.24115 | 1374.99241 | -12.35656 | 0.0631 | 870.56622 | -142.12823 | 882.09182 | -9.27228 | 0.0631 | 2531247.453 | 8613129.3 | 8977372.1 | 73.62286 | 15848.63663 | 295.80753 | 408.8519 | 504.64044 | 54.11397 |  |  | -- |  | -- |  |  | -- |  | -- | 0.0631 | 2534000 | 7969400 | 8362500 | 72.361 | 15848.64 | 296.01 | 406.12 | 502.55 | 53.913
0.05012 | 1194.94521 | -195.1921 | 1210.7824 | -9.27723 | 0.05012 | 807.27017 | -151.8345 | 821.42488 | -10.65197 | 0.05012 | 3674128.1 | 10045800 | 10696600 | 69.91071 | 19952.77405 | 276.27611 | 338.99893 | 437.31998 | 50.82078 |  |  | -- |  | -- |  |  | -- |  | -- | 0.05012 | 3434700 | 9579700 | 10177000 | 70.275 | 19952.77 | 276.26 | 335.12 | 434.31 | 50.499
0.03981 | 1201.96404 | -258.86527 | 1229.52381 | -12.15406 | 0.03981 | 830.21182 | -206.36313 | 855.47496 | -13.95893 | 0.03981 | 4851999.3 | 12205300 | 13134400 | 68.32061 | 25118.82782 | 261.13884 | 282.85438 | 384.96765 | 47.28596 |  |  | -- |  | -- |  |  | -- |  | -- | 0.03981 | 4659100 | 11415000 | 12329000 | 67.797 | 25118.83 | 260.15 | 276.5 | 379.64 | 46.745
0.03162 | 1375.85518 | -301.58571 | 1408.521 | -12.36362 | 0.03162 | 824.70485 | -292.52568 | 875.04821 | -19.52977 | 0.03162 | 6414518.2 | 14745500 | 16080300 | 66.49019 | 31622.88666 | 247.65186 | 236.87329 | 342.69578 | 43.72563 |  |  | -- |  | -- |  |  | -- |  | -- | 0.03162 | 6303200 | 13444000 | 14849000 | 64.881 | 31622.89 | 246.98 | 228.09 | 336.19 | 42.724
0.02512 | 1125.29569 | -353.4905 | 1179.51088 | -17.43913 | 0.02512 | 814.81615 | -206.29984 | 840.52661 | -14.20791 | 0.02512 | 8734225.5 | 16274500 | 18470100 | 61.77833 | 39810.18066 | 236.16678 | 199.74369 | 309.30937 | 40.22367 |  |  | -- |  | -- |  |  | -- |  | -- | 0.02512 | 8468300 | 15591000 | 17743000 | 61.492 | 39810.18 | 236.19 | 188.14 | 301.97 | 38.54
0.01995 | 1124.69269 | -414.87848 | 1198.77345 | -20.24809 | 0.01995 | 606.33981 | -212.25272 | 642.41668 | -19.29289 | 0.01995 | 10708400 | 17526300 | 20538800 | 58.57545 | 50118.44635 | 227.81418 | 166.76755 | 282.33087 | 36.20537 |  |  | -- |  | -- |  |  | -- |  | -- | 0.01995 | 11241000 | 17725000 | 20989000 | 57.619 | 50118.45 | 227.36 | 155.18 | 275.27 | 34.314
0.01585 | 1082.78973 | -368.91516 | 1143.91083 | -18.81439 | 0.01585 | 649.12527 | -197.80699 | 678.59504 | -16.94747 | 0.01585 | 13712900 | 19466700 | 23811700 | 54.838 | 63095.09277 | 219.76192 | 142.09602 | 261.69941 | 32.88633 |  |  | -- |  | -- |  |  | -- |  | -- | 0.01585 | 14658000 | 19656000 | 24520000 | 53.286 | 63095.09 | 220.11 | 127.98 | 254.61 | 30.175
0.01259 | 1015.96434 | -171.98276 | 1030.41817 | -9.60796 | 0.01259 | 643.25101 | -127.25959 | 655.71859 | -11.19078 | 0.01259 | 17910800 | 19149100 | 26219900 | 46.91374 | 79431.53381 | 213.12315 | 122.69508 | 245.91779 | 29.92905 |  |  | -- |  | -- |  |  | -- |  | -- | 0.01259 | 18672000 | 21156000 | 28217000 | 48.569 | 79431.53 | 214.16 | 105.54 | 238.75 | 26.235
0.01 | 834.68193 | -252.93892 | 872.16513 | -16.85871 | 0.01 | 530.601 | -260.41644 | 591.06188 | -26.14158 | 0.01 | 25532800 | 17731000 | 31085600 | 34.77768 | 99998.47412 | 207.89093 | 107.63308 | 234.10151 | 27.37233 |  |  | -- |  | -- |  |  | -- |  | -- | 0.01 | 23121000 | 22011000 | 31923000 | 43.592 | 99998.47 | 209.27 | 87.029 | 226.64 | 22.581