## Hoja1
Frequency | Z' | -Z'' | ¦Z¦ | -Phase | Frequency | Z' | -Z'' | ¦Z¦ | -Phase | Frequency | Z' | -Z'' | ¦Z¦ | -Phase | Frequency | Z' | -Z'' | ¦Z¦ | -Phase | Frequency | Z' | -Z'' | ¦Z¦ | -Phase | Frequency | Z' | -Z'' | ¦Z¦ | -Phase | Frequency | Z' | -Z'' | ¦Z¦ | -Phase | Frequency | Z' | -Z'' | ¦Z¦ | -Phase
[Hz] | [Ω·cm\+(2)] | [Ω·cm\+(2)] | [Ω·cm\+(2)] | [°] | [Hz] | [Ω·cm\+(2)] | [Ω·cm\+(2)] | [Ω·cm\+(2)] | [°] | [Hz] | [Ω·cm\+(2)] | [Ω·cm\+(2)] | [Ω·cm\+(2)] | [°] | [Hz] | [Ω·cm\+(2)] | [Ω·cm\+(2)] | [Ω·cm\+(2)] | [°] | [Hz] | [Ω·cm\+(2)] | [Ω·cm\+(2)] | [Ω·cm\+(2)] | [°] | [Hz] | [Ω·cm\+(2)] | [Ω·cm\+(2)] | [Ω·cm\+(2)] | [°] | [Hz] | [Ω·cm\+(2)] | [Ω·cm\+(2)] | [Ω·cm\+(2)] | [°] | [Hz] | [Ω·cm\+(2)] | [Ω·cm\+(2)] | [Ω·cm\+(2)] | [°]
AZ31B 48h | AZ31B 48h | AZ31B 48h | AZ31B 48h | AZ31B 48h | ACC 48h | ACC 48h | ACC 48h | ACC 48h | ACC 48h | SiF 48h | SiF 48h | SiF 48h | SiF 48h | SiF 48h | ACC-SiF 48h | ACC-SiF 48h | ACC-SiF 48h | ACC-SiF 48h | ACC-SiF 48h | AZ31B 48h Fit | AZ31B 48h Fit | AZ31B 48h Fit | AZ31B 48h Fit | AZ31B 48h Fit | ACC 48h Fit | ACC 48h Fit | ACC 48h Fit | ACC 48h Fit | ACC 48h Fit | SiF 48h Fit | SiF 48h Fit | SiF 48h Fit | SiF 48h Fit | SiF 48h Fit | ACC-SiF 48h Fit | ACC-SiF 48h Fit | ACC-SiF 48h Fit | ACC-SiF 48h Fit | ACC-SiF 48h Fit
99998.47412 | 151.9946 | 8.84405 | 152.25169 | 3.33009 | 99998.47412 | 159.55014 | 10.54476 | 159.89822 | 3.78121 | 99998.47412 | 199.40129 | 73.2461 | 212.42849 | 20.1698 | 99998.47412 | 202.41492 | 100.1583 | 225.83951 | 26.32698 | 9999.99 | 154.85 | 2.5154 | 154.87 | 0.93065 | 7943.153 | 161.51 | 4.8628 | 161.58 | 1.7246 | 15848.64 | 279.17 | 162.09 | 322.81 | 30.139 | 99998.47 | 203.27 | 81.079 | 218.84 | 21.746
79431.53381 | 150.57842 | 6.97911 | 150.74006 | 2.65368 | 79431.53381 | 158.13744 | 8.22516 | 158.3512 | 2.97743 | 79431.53381 | 204.53353 | 79.17177 | 219.32198 | 21.16065 | 79431.53381 | 207.07693 | 113.9449 | 236.35629 | 28.82196 | 7943.153 | 154.97 | 3.0629 | 155 | 1.1322 | 6309.509 | 161.76 | 5.9191 | 161.87 | 2.0956 | 12588.98 | 287.51 | 197.36 | 348.73 | 34.468 | 79431.53 | 207.87 | 98.268 | 229.93 | 25.302
63095.09277 | 149.71561 | 5.77028 | 149.82676 | 2.20718 | 63095.09277 | 157.30502 | 6.8643 | 157.45471 | 2.49863 | 63095.09277 | 210.77496 | 87.34523 | 228.15625 | 22.50914 | 63095.09277 | 213.35658 | 132.00921 | 250.89333 | 31.74615 | 6309.509 | 155.13 | 3.7294 | 155.18 | 1.3772 | 5011.797 | 162.07 | 7.2043 | 162.23 | 2.5452 | 9999.99 | 297.72 | 240.3 | 382.59 | 38.908 | 63095.09 | 213.48 | 119.1 | 244.45 | 29.157
50118.44635 | 149.17202 | 4.95056 | 149.25414 | 1.90077 | 50118.44635 | 156.86265 | 5.89328 | 156.97332 | 2.15157 | 50118.44635 | 217.92256 | 97.68105 | 238.81338 | 24.14371 | 50118.44635 | 220.55391 | 154.77002 | 269.43977 | 35.05862 | 5011.797 | 155.32 | 4.5408 | 155.39 | 1.6746 | 3980.994 | 162.46 | 8.7677 | 162.69 | 3.0892 | 7943.153 | 310.25 | 292.55 | 426.43 | 43.319 | 50118.45 | 220.29 | 144.33 | 263.36 | 33.231
39810.18066 | 149.26406 | 5.97464 | 149.38359 | 2.29217 | 39810.18066 | 156.92982 | 5.54981 | 157.02793 | 2.02542 | 39810.18066 | 225.92319 | 111.4669 | 251.92491 | 26.261 | 39810.18066 | 228.63573 | 185.10178 | 294.17166 | 38.99337 | 3980.994 | 155.55 | 5.5285 | 155.65 | 2.0355 | 3162.205 | 162.93 | 10.669 | 163.28 | 3.7465 | 6309.509 | 325.63 | 356.13 | 482.56 | 47.561 | 39810.18 | 228.6 | 174.9 | 287.83 | 37.419
31622.88666 | 149.0353 | 5.14881 | 149.12421 | 1.97864 | 31622.88666 | 156.77839 | 5.15 | 156.86296 | 1.88143 | 31622.88666 | 235.69877 | 126.49848 | 267.49912 | 28.22226 | 31622.88666 | 239.41351 | 219.58363 | 324.86274 | 42.52621 | 3162.205 | 155.84 | 6.7307 | 155.99 | 2.473 | 2511.859 | 163.51 | 12.98 | 164.02 | 4.5388 | 5011.797 | 344.57 | 433.47 | 553.74 | 51.519 | 31622.89 | 238.71 | 211.92 | 319.21 | 41.597
25118.82782 | 148.95346 | 4.7258 | 149.02841 | 1.81719 | 25118.82782 | 156.80832 | 5.04582 | 156.88948 | 1.84304 | 25118.82782 | 246.42456 | 144.51825 | 285.67567 | 30.38993 | 25118.82782 | 251.97091 | 262.22607 | 363.66448 | 46.14256 | 2511.859 | 156.19 | 8.1935 | 156.41 | 3.0029 | 1995.265 | 164.22 | 15.788 | 164.98 | 5.4915 | 3980.994 | 367.91 | 527.52 | 643.14 | 55.107 | 25118.83 | 251.06 | 256.75 | 359.1 | 45.642
19952.77405 | 148.88227 | 4.7419 | 148.95776 | 1.82425 | 19952.77405 | 156.97112 | 5.17505 | 157.05641 | 1.88825 | 19952.77405 | 258.21199 | 166.15808 | 307.05364 | 32.76107 | 19952.77405 | 266.19009 | 314.07389 | 411.70326 | 49.7174 | 1995.265 | 156.62 | 9.9735 | 156.94 | 3.6436 | 1584.917 | 165.11 | 19.2 | 166.23 | 6.6326 | 3162.205 | 396.76 | 641.84 | 754.57 | 58.277 | 19952.77 | 266.15 | 311.03 | 409.36 | 49.446
15848.63663 | 149.00439 | 4.77351 | 149.08084 | 1.8349 | 15848.63663 | 157.20008 | 5.53204 | 157.29739 | 2.01547 | 15848.63663 | 271.10525 | 192.20678 | 332.3274 | 35.33568 | 15848.63663 | 284.41666 | 378.59439 | 473.52566 | 53.08452 | 1584.917 | 157.15 | 12.139 | 157.62 | 4.417 | 1258.91 | 166.22 | 23.341 | 167.85 | 7.9934 | 2511.859 | 432.5 | 780.71 | 892.51 | 61.014 | 15848.64 | 284.61 | 376.73 | 472.15 | 52.93
12588.97781 | 149.20859 | 5.01528 | 149.29285 | 1.92513 | 12588.97781 | 157.52718 | 5.98663 | 157.6409 | 2.17641 | 12588.97781 | 284.89613 | 223.61987 | 362.17627 | 38.12898 | 12588.97781 | 306.56135 | 457.17873 | 550.44732 | 56.15616 | 1258.91 | 157.8 | 14.773 | 158.49 | 5.3484 | 999.9871 | 167.6 | 28.365 | 169.99 | 9.6056 | 1995.265 | 476.93 | 949.32 | 1062.4 | 63.325 | 12588.98 | 307.24 | 456.22 | 550.03 | 56.042
9999.99046 | 149.60023 | 5.41793 | 149.69831 | 2.07412 | 9999.99046 | 157.89945 | 6.86454 | 158.0486 | 2.48932 | 9999.99046 | 299.02382 | 261.88786 | 397.49276 | 41.21218 | 9999.99046 | 333.81789 | 552.79891 | 645.77165 | 58.87354 | 999.9871 | 158.6 | 17.975 | 159.61 | 6.4662 | 794.3213 | 169.34 | 34.453 | 172.81 | 11.5 | 1584.917 | 532.35 | 1153.8 | 1270.7 | 65.233 | 9999.99 | 335.04 | 552.32 | 645.99 | 58.759
7943.15338 | 149.91477 | 6.11635 | 150.03948 | 2.33631 | 7943.15338 | 158.41994 | 7.6715 | 158.60557 | 2.77239 | 7943.15338 | 315.01915 | 308.78221 | 441.11622 | 44.42716 | 7943.15338 | 367.86488 | 668.90635 | 763.38736 | 61.19142 | 794.3213 | 159.59 | 21.867 | 161.08 | 7.8022 | 630.9599 | 171.53 | 41.821 | 176.55 | 13.702 | 1258.91 | 601.75 | 1401.7 | 1525.4 | 66.766 | 7943.153 | 369.27 | 668.49 | 763.7 | 61.084
6309.50928 | 150.37072 | 6.88792 | 150.5284 | 2.62267 | 6309.50928 | 159.01576 | 8.73963 | 159.25575 | 3.14585 | 6309.50928 | 332.34901 | 366.60465 | 494.82809 | 47.80582 | 6309.50928 | 410.41315 | 810.47998 | 908.46946 | 63.14313 | 630.9599 | 160.81 | 26.595 | 163 | 9.3905 | 501.1857 | 174.3 | 50.727 | 181.53 | 16.227 | 999.9871 | 689 | 1701.6 | 1835.8 | 67.956 | 6309.509 | 411.53 | 808.77 | 907.45 | 63.032
5011.79695 | 150.93624 | 7.82884 | 151.13914 | 2.96919 | 5011.79695 | 159.52051 | 9.99346 | 159.83324 | 3.58472 | 5011.79695 | 351.59456 | 438.41822 | 561.9869 | 51.27173 | 5011.79695 | 464.37418 | 980.39236 | 1084.80992 | 64.65488 | 501.1857 | 162.34 | 32.336 | 165.53 | 11.265 | 398.1069 | 177.83 | 61.467 | 188.15 | 19.068 | 794.3213 | 799.14 | 2063.7 | 2213 | 68.831 | 5011.797 | 463.87 | 978.04 | 1082.5 | 64.626
3980.99422 | 151.5985 | 9.00251 | 151.86556 | 3.39845 | 3980.99422 | 160.31763 | 11.5857 | 160.73572 | 4.13342 | 3980.99422 | 373.75307 | 527.59947 | 646.56985 | 54.68613 | 3980.99422 | 531.38446 | 1186.03315 | 1299.63229 | 65.86595 | 398.1069 | 164.24 | 39.301 | 168.88 | 13.457 | 316.225 | 182.36 | 74.389 | 196.95 | 22.191 | 630.9599 | 938.72 | 2499.7 | 2670.1 | 69.417 | 3980.994 | 528.91 | 1182 | 1294.9 | 65.893
3162.20522 | 152.36457 | 10.40124 | 152.71918 | 3.90526 | 3162.20522 | 161.25456 | 13.51714 | 161.8201 | 4.79161 | 3162.20522 | 400.13586 | 638.0913 | 753.17276 | 57.9089 | 3162.20522 | 617.69645 | 1430.39404 | 1558.06804 | 66.64355 | 316.225 | 166.63 | 47.743 | 173.34 | 15.988 | 251.1889 | 188.21 | 89.879 | 208.57 | 25.527 | 501.1857 | 1116.2 | 3022.9 | 3222.4 | 69.734 | 3162.205 | 610.02 | 1427.4 | 1552.3 | 66.86
2511.85894 | 153.27166 | 12.0772 | 153.74674 | 4.50537 | 2511.85894 | 162.3302 | 15.82305 | 163.09955 | 5.56729 | 2511.85894 | 432.82532 | 775.49846 | 888.10789 | 60.83301 | 2511.85894 | 726.32435 | 1721.44856 | 1868.40365 | 67.12384 | 251.1889 | 169.65 | 57.964 | 179.27 | 18.864 | 199.5303 | 195.8 | 108.37 | 223.78 | 28.963 | 398.1069 | 1342.2 | 3647.7 | 3886.8 | 69.799 | 2511.859 | 711.52 | 1722 | 1863.2 | 67.55
1995.26548 | 154.30259 | 14.0954 | 154.94506 | 5.21943 | 1995.26548 | 163.57111 | 18.58618 | 164.62368 | 6.48257 | 1995.26548 | 473.86034 | 943.43656 | 1055.75383 | 63.33097 | 1995.26548 | 862.11143 | 2067.64439 | 2240.17621 | 67.36614 | 199.5303 | 173.46 | 70.32 | 187.17 | 22.067 | 158.4888 | 205.69 | 130.3 | 243.49 | 32.354 | 316.225 | 1629.7 | 4389.1 | 4681.9 | 69.63 | 1995.265 | 839 | 2074.8 | 2238 | 67.983
1584.91731 | 155.50138 | 16.47031 | 156.37119 | 6.04608 | 1584.91731 | 164.99502 | 21.899 | 166.44195 | 7.56041 | 1584.91731 | 526.32668 | 1149.80947 | 1264.54798 | 65.404 | 1584.91731 | 1031.65826 | 2475.24277 | 2681.63113 | 67.37408 | 158.4888 | 178.32 | 85.23 | 197.64 | 25.546 | 125.8887 | 218.64 | 156.12 | 268.66 | 35.529 | 251.1889 | 1993.4 | 5261.5 | 5626.5 | 69.25 | 1584.917 | 999.56 | 2495.7 | 2688.5 | 68.174
1258.9097 | 156.87142 | 19.27939 | 158.0517 | 7.00648 | 1258.9097 | 166.64365 | 25.86564 | 168.63907 | 8.82278 | 1258.9097 | 594.53765 | 1399.8425 | 1520.86621 | 66.98822 | 1258.9097 | 1241.56198 | 2954.69856 | 3204.95238 | 67.20789 | 125.8887 | 184.56 | 103.18 | 211.44 | 29.207 | 99.99983 | 235.62 | 186.17 | 300.3 | 38.313 | 199.5303 | 2448.2 | 6277.8 | 6738.3 | 68.695 | 1258.91 | 1202.2 | 2995.7 | 3228 | 68.134
999.98713 | 158.44698 | 22.64427 | 160.05689 | 8.13329 | 999.98713 | 168.54229 | 30.65457 | 171.30734 | 10.30831 | 999.98713 | 682.88987 | 1702.5662 | 1834.41278 | 68.14455 | 999.98713 | 1499.26705 | 3514.70379 | 3821.11822 | 66.89836 | 99.99983 | 192.59 | 124.7 | 229.44 | 32.922 | 79.4325 | 257.88 | 220.65 | 339.4 | 40.551 | 158.4888 | 3005.2 | 7449.2 | 8032.5 | 68.029 | 999.9871 | 1457.9 | 3585.9 | 3870.9 | 67.876
794.3213 | 160.29592 | 26.63865 | 162.4943 | 9.43542 | 794.3213 | 170.76681 | 36.4216 | 174.60767 | 12.0398 | 794.3213 | 797.12431 | 2067.93321 | 2216.24794 | 68.91989 | 794.3213 | 1809.46337 | 4165.17514 | 4541.2379 | 66.51859 | 79.4325 | 203.02 | 150.4 | 252.66 | 36.533 | 63.09524 | 286.93 | 259.43 | 386.82 | 42.118 | 125.8887 | 3665.5 | 8786.4 | 9520.3 | 67.355 | 794.3213 | 1779.5 | 4277.2 | 4632.6 | 67.411
630.95987 | 162.42833 | 31.41232 | 165.4379 | 10.94542 | 630.95987 | 173.40028 | 43.38818 | 178.74616 | 14.0481 | 630.95987 | 944.71203 | 2503.71971 | 2676.0219 | 69.32734 | 630.95987 | 2183.97518 | 4921.27195 | 5384.1123 | 66.06918 | 63.09524 | 216.61 | 180.93 | 282.23 | 39.871 | 50.11912 | 324.51 | 301.84 | 443.18 | 42.927 | 99.99983 | 4412.8 | 10308 | 11213 | 66.825 | 630.9599 | 2181 | 5079.1 | 5527.6 | 66.761
501.18566 | 164.92852 | 37.09309 | 169.04826 | 12.67515 | 501.18566 | 176.55263 | 51.78127 | 183.98948 | 16.34593 | 501.18566 | 1133.03111 | 3020.73737 | 3226.23833 | 69.43972 | 501.18566 | 2627.29905 | 5796.35108 | 6363.99137 | 65.61675 | 50.11912 | 234.4 | 216.89 | 319.35 | 42.779 | 39.81031 | 372.4 | 346.51 | 508.67 | 42.937 | 79.4325 | 5211.4 | 12058 | 13136 | 66.627 | 501.1857 | 2675.6 | 5999.2 | 6568.8 | 65.963
398.10687 | 167.89855 | 43.93131 | 173.55081 | 14.66294 | 398.10687 | 180.40976 | 61.99274 | 190.76368 | 18.96384 | 398.10687 | 1370.48013 | 3631.56829 | 3881.55949 | 69.32451 | 398.10687 | 3141.67096 | 6812.79881 | 7502.28792 | 65.24357 | 39.81031 | 257.73 | 258.83 | 365.27 | 45.122 | 31.62306 | 432.12 | 391.11 | 582.83 | 42.148 | 63.09524 | 6014.4 | 14121 | 15349 | 66.931 | 398.1069 | 3272 | 7042.7 | 7765.7 | 65.081
316.22499 | 171.4149 | 51.99845 | 179.12818 | 16.8751 | 316.22499 | 185.14023 | 74.24729 | 199.47322 | 21.8524 | 316.22499 | 1662.76328 | 4344.05663 | 4651.40944 | 69.05478 | 316.22499 | 3730.82805 | 7997.48407 | 8824.89826 | 64.99094 | 31.62306 | 288.33 | 307.04 | 421.2 | 46.8 | 25.11824 | 504.46 | 432.37 | 664.4 | 40.6 | 50.11912 | 6784.7 | 16637 | 17967 | 67.814 | 316.225 | 3969 | 8215.8 | 9124.3 | 64.215
251.18887 | 175.6012 | 61.71022 | 186.12881 | 19.36263 | 251.18887 | 191.03061 | 89.00459 | 210.74751 | 24.98166 | 251.18887 | 2021.55715 | 5179.92693 | 5560.42591 | 68.68091 | 251.18887 | 4395.58524 | 9382.61319 | 10361.20649 | 64.89776 | 25.11824 | 328.32 | 361.41 | 488.27 | 47.747 | 19.95265 | 588.81 | 466.31 | 751.09 | 38.378 | 39.81031 | 7519.2 | 19792 | 21172 | 69.197 | 251.1889 | 4750.8 | 9532.3 | 10651 | 63.509
199.53027 | 180.63468 | 73.05403 | 194.84809 | 22.01987 | 199.53027 | 198.50279 | 106.59538 | 225.31297 | 28.23566 | 199.53027 | 2448.72241 | 6147.33307 | 6617.09493 | 68.28068 | 199.53027 | 5133.14792 | 10998.57709 | 12137.45878 | 64.98106 | 19.95265 | 380.1 | 421.08 | 567.26 | 47.929 | 15.84832 | 682.83 | 488.94 | 839.83 | 35.604 | 31.62306 | 8257.2 | 23803 | 25194 | 70.868 | 199.5303 | 5586.1 | 11026 | 12361 | 63.132
158.48875 | 186.62228 | 86.66614 | 205.76417 | 24.90984 | 158.48875 | 208.04633 | 127.68349 | 244.10315 | 31.53853 | 158.48875 | 2946.63939 | 7280.2303 | 7853.94403 | 67.96459 | 158.48875 | 5948.8847 | 12927.34281 | 14230.43995 | 65.28913 | 15.84832 | 446.26 | 484.26 | 658.53 | 47.339 | 12.58869 | 782.33 | 497.2 | 926.95 | 32.437 | 25.11824 | 9074.7 | 28906 | 30297 | 72.571 | 158.4888 | 6434.9 | 12766 | 14296 | 63.249
125.88874 | 193.81598 | 102.78749 | 219.38529 | 27.93859 | 125.88874 | 220.49727 | 152.65069 | 268.18143 | 34.69493 | 125.88874 | 3514.57009 | 8615.90284 | 9305.15903 | 67.80864 | 125.88874 | 6825.23643 | 15236.30595 | 16695.17509 | 65.86959 | 12.58869 | 529.02 | 547.78 | 761.53 | 45.998 | 9.99984 | 881.99 | 489.91 | 1008.9 | 29.051 | 19.95265 | 10070 | 35350 | 36756 | 74.1 | 125.8887 | 7262.7 | 14860 | 16540 | 63.954
99.99983 | 202.45123 | 121.93911 | 236.33799 | 31.06112 | 99.99983 | 236.9345 | 181.84562 | 298.67338 | 37.50599 | 99.99983 | 4152.27588 | 10175.76345 | 10990.33925 | 67.80182 | 99.99983 | 7802.80466 | 18046.29088 | 19660.93525 | 66.61745 | 9.99984 | 629.62 | 607.13 | 874.66 | 43.958 | 7.94302 | 976.49 | 468.13 | 1082.9 | 25.613 | 15.84832 | 11357 | 43424 | 44885 | 75.344 | 99.99983 | 8057.3 | 17458 | 19228 | 65.226
79.4325 | 212.89736 | 144.61671 | 257.36993 | 34.18745 | 79.4325 | 258.11006 | 215.5565 | 336.28173 | 39.86641 | 79.4325 | 4866.23913 | 12051.50294 | 12996.88449 | 68.01179 | 79.4325 | 8854.67073 | 21489.3942 | 23242.18701 | 67.60597 | 7.94302 | 747.53 | 656.73 | 995.03 | 41.301 | 6.30959 | 1061.5 | 434.8 | 1147.1 | 22.274 | 12.58869 | 13064 | 53459 | 55032 | 76.267 | 79.4325 | 8837 | 20738 | 22542 | 66.92
63.09524 | 225.44761 | 172.02699 | 283.58404 | 37.34531 | 63.09524 | 285.76407 | 253.60531 | 382.06904 | 41.5879 | 63.09524 | 5636.0918 | 14281.87109 | 15353.74133 | 68.46419 | 63.09524 | 10060.74892 | 25597.34662 | 27503.50565 | 68.54325 | 6.30959 | 879.61 | 690.85 | 1118.5 | 38.147 | 5.0118 | 1134.7 | 393.89 | 1201.1 | 19.144 | 9.99984 | 15348 | 65856 | 67621 | 76.881 | 63.09524 | 9647.5 | 24898 | 26702 | 68.82
50.11912 | 240.75163 | 204.56452 | 315.92402 | 40.35426 | 50.11912 | 322.09395 | 294.97859 | 436.75723 | 42.48393 | 50.11912 | 6481.58263 | 17012.99795 | 18205.85106 | 69.14425 | 50.11912 | 11290.91978 | 30753.35852 | 32760.55447 | 69.83958 | 5.0118 | 1020.3 | 704.96 | 1240.1 | 34.643 | 3.98106 | 1195.2 | 349.39 | 1245.2 | 16.295 | 7.94302 | 18405 | 81109 | 83171 | 77.215 | 50.11912 | 10554 | 30156 | 31949 | 70.711
39.81031 | 259.63545 | 243.69605 | 356.08753 | 43.18617 | 39.81031 | 367.81311 | 339.54031 | 500.57378 | 42.71112 | 39.81031 | 7411.06408 | 20318.02962 | 21627.44087 | 69.9604 | 39.81031 | 12617.54976 | 36913.32807 | 39010.20829 | 71.12877 | 3.98106 | 1162 | 697 | 1355 | 30.956 | 3.16225 | 1243.8 | 304.65 | 1280.6 | 13.763 | 6.30959 | 22492 | 99799 | 102300 | 77.299 | 39.81031 | 11631 | 36757 | 38554 | 72.441
31.62306 | 284.06048 | 289.52435 | 405.60412 | 45.54577 | 31.62306 | 425.31229 | 383.52431 | 572.69664 | 42.04248 | 31.62306 | 8434.38344 | 24364.72195 | 25783.29885 | 70.90558 | 31.62306 | 14411.75404 | 44718.65734 | 46983.58191 | 72.13711 | 3.16225 | 1297.2 | 668.15 | 1459.2 | 27.251 | 2.51189 | 1282 | 262.04 | 1308.5 | 11.552 | 5.0118 | 27959 | 122640 | 125790 | 77.158 | 31.62306 | 12963 | 44986 | 46817 | 73.926
25.11824 | 315.9698 | 343.93257 | 467.04018 | 47.42641 | 25.11824 | 495.6271 | 425.16915 | 653.00461 | 40.62434 | 25.11824 | 9574.81234 | 29411.51012 | 30930.79305 | 71.96753 | 25.11824 | 16296.51725 | 54246.56772 | 56641.56233 | 73.27891 | 2.51189 | 1419.5 | 622.35 | 1550 | 23.674 | [5 empty] | 3.98106 | 35279 | 150460 | 154540 | 76.804 | 25.11824 | 14638 | 55190 | 57098 | 75.146
19.95265 | 357.91298 | 405.11805 | 540.57593 | 48.5401 | 19.95265 | 580.34501 | 459.61713 | 740.30281 | 38.37825 | 19.95265 | 10848.39316 | 35634.79383 | 37249.51229 | 73.06804 | 19.95265 | 18300.38003 | 66040.2951 | 68529.00471 | 74.51145 | 1.99524 | 1525.2 | 565.15 | 1626.5 | 20.332 | [5 empty] | 3.16225 | 45106 | 184240 | 189680 | 76.243 | 19.95265 | 16756 | 67781 | 69821 | 76.114
15.84832 | 415.98348 | 475.88207 | 632.06487 | 48.84227 | 15.84832 | 674.62241 | 485.92675 | 831.40857 | 35.765 | 15.84832 | 12278.72083 | 43236.68213 | 44946.38658 | 74.14606 | 15.84832 | 20970.00434 | 80245.99752 | 82940.70895 | 75.35488 | 1.58494 | 1612.9 | 502.3 | 1689.3 | 17.298 | [5 empty] | 2.51189 | 58340 | 225070 | 232510 | 75.468 | 15.84832 | 19435 | 83280 | 85518 | 76.864
12.58869 | 490.75121 | 556.80302 | 742.20372 | 48.60792 | 12.58869 | 776.62892 | 496.65459 | 921.85588 | 32.59894 | 12.58869 | 13860.76812 | 52714.58399 | 54506.40566 | 75.26812 | 12.58869 | 23381.22869 | 98639.66098 | 101372.9 | 76.66491 | [10 empty] | 1.99524 | 76220 | 274150 | 284550 | 74.463 | 12.58869 | 22812 | 102310 | 104820 | 77.431
9.99984 | 593.15105 | 629.87401 | 865.19907 | 46.71987 | 9.99984 | 879.43581 | 496.50554 | 1009.91341 | 29.44789 | 9.99984 | 16361.25147 | 64793.87635 | 66827.66614 | 75.82836 | 9.99984 | 27308.62758 | 121238.7 | 124276.3 | 77.30616 | [10 empty] | 1.58494 | 100430 | 332720 | 347550 | 73.205 | 9.99984 | 27051 | 125650 | 128520 | 77.85
7.94302 | 719.02296 | 696.75728 | 1001.2316 | 44.099 | 7.94302 | 989.0389 | 478.9687 | 1098.91263 | 25.83983 | 7.94302 | 18480.68809 | 79339.31918 | 81463.26411 | 76.88777 | 7.94302 | 30942.16372 | 149259.6481 | 152433.1 | 78.28823 | [10 empty] | 1.25892 | 133250 | 401960 | 423470 | 71.66 | 7.94302 | 32358 | 154240 | 157590 | 78.152
6.30959 | 865.47409 | 717.50994 | 1124.21792 | 39.65998 | 6.30959 | 1085.87912 | 433.28366 | 1169.13138 | 21.75281 | 6.30959 | 22001.69459 | 97231.55927 | 99689.77221 | 77.24975 | 6.30959 | 35309.4598 | 186072.4 | 189392.9 | 79.2552 | [10 empty] | 1.00001 | 177660 | 482650 | 514310 | 69.792 | 6.30959 | 38979 | 189230 | 193200 | 78.361
5.0118 | 1041.26563 | 748.96751 | 1282.64821 | 35.72693 | 5.0118 | 1160.16534 | 373.73573 | 1218.87736 | 17.85583 | 5.0118 | 26068.20628 | 121063 | 123837.8 | 77.84818 | 5.0118 | 45549.38111 | 221818.8 | 226447.2 | 78.3959 | [10 empty] | 0.79433 | 237470 | 574960 | 622070 | 67.558 | 5.0118 | 47223 | 232050 | 236810 | 78.497
3.98105 | 1214.56353 | 705.75214 | 1404.7244 | 30.15979 | 3.98105 | 1255.90648 | 304.86105 | 1292.37818 | 13.64418 | 3.98105 | 32116.50088 | 150002.2 | 153401.8 | 77.91504 | 3.98105 | 49312.06135 | 276083.7 | 280453 | 79.87304 | [10 empty] | 0.63096 | 317250 | 677820 | 748380 | 64.918 | 3.98106 | 57465 | 284420 | 290160 | 78.577
3.16225 | 1351.06988 | 619.51514 | 1486.33402 | 24.63319 | 3.16225 | 1290.80666 | 213.93151 | 1308.41451 | 9.41036 | 3.16225 | 38696.13842 | 179414 | 183539.6 | 77.82885 | 3.16225 | 58680.70701 | 341999.9 | 346997.6 | 80.26393 | [10 empty] | 0.50118 | 421980 | 788280 | 894120 | 61.839 | 3.16225 | 70171 | 348440 | 355440 | 78.614
2.51189 | 1526.05548 | 521.39176 | 1612.66695 | 18.86323 | 2.51189 | 1313.31129 | 123.06768 | 1319.0649 | 5.35344 | 2.51189 | 53563.16067 | 215916.5 | 222461.1 | 76.06769 | 2.51189 | 71151.02483 | 422218.3 | 428171.4302 | 80.43455 | [10 empty] | 0.3981 | 556300 | 900860 | 1058800 | 58.304 | 2.51189 | 85912 | 426690 | 435250 | 78.616
1.99524 | 1620.00877 | 397.01924 | 1667.94865 | 13.77021 | 1.99524 | 1320.83852 | 66.2108 | 1322.49698 | 2.86971 | 1.99524 | 66172.90852 | 265966.1 | 274074.5 | 76.02838 | 1.99524 | 92110.71602 | 517276.6 | 525413.6127 | 79.90325 | [10 empty] | 0.31623 | 723160 | 1007300 | 1240000 | 54.323 | 1.99524 | 105400 | 522300 | 532820 | 78.591
1.58494 | 1671.09031 | 236.01242 | 1687.67434 | 8.03886 | 1.58494 | 1296.36017 | 6.43067 | 1296.37612 | 0.28422 | 1.58494 | 90815.81001 | 341473.8 | 353343.8 | 75.10679 | 1.58494 | 110256.8381 | 631032.3 | 640592.2 | 80.08907 | [10 empty] | 0.25119 | 922060 | 1096800 | 1432900 | 49.947 | 1.58494 | 129500 | 639050 | 652040 | 78.545
1.25892 | 1650.06917 | 104.15912 | 1653.35337 | 3.61195 | 1.25892 | 1223.1201 | -64.69405 | 1224.82983 | -3.0277 | 1.25892 | 123230.5 | 418930.4 | 436678.9 | 73.60849 | 1.25892 | 131514.3 | 800542.7 | 811273.4475 | 80.6707 | [10 empty] | 0.19953 | 1147500 | 1158300 | 1630500 | 45.27 | 1.25892 | 159300 | 781670 | 797740 | 78.481
1.00001 | 1670.09284 | -26.38193 | 1670.3012 | -0.90501 | 1.00001 | 1193.77506 | -61.19447 | 1195.34248 | -2.93449 | 1.00001 | 167173.8 | 500729.4 | 527898.7134 | 71.53787 | 1.00001 | 160084.6 | 977780.1 | 990798.2 | 80.70188 | [10 empty] | 0.15849 | 1388700 | 1183000 | 1824300 | 40.426 | 1.00001 | 196120 | 955750 | 975660 | 78.404
0.79433 | 1658.20233 | 17.0173 | 1658.28965 | 0.58798 | 0.79433 | 1174.39575 | -56.4202 | 1175.75023 | -2.75048 | 0.79433 | 232497.4 | 598880.7 | 642427.5155 | 68.7828 | 0.79433 | 208586.2 | 1203240.3 | 1221186.0 | 80.1653 | [10 empty] | 0.12589 | 1631400 | 1167000 | 2005800 | 35.578 | 0.79433 | 241640 | 1168200 | 1192900 | 78.314
0.63096 | 1621.30021 | -112.47539 | 1625.19694 | -3.96845 | 0.63096 | 1125.40798 | -117.7329 | 1131.54945 | -5.97219 | 0.63096 | 321038.6 | 707889.9155 | 777286.3 | 65.605 | 0.63096 | 266256.1 | 1481796.6 | 1505527.587 | 79.81353 | [10 empty] | 0.1 | 1860800 | 1113100 | 2168300 | 30.887 | 0.63096 | 297890 | 1427400 | 1458200 | 78.212
0.50118 | 1575.08392 | -70.64953 | 1576.6676 | -2.56825 | 0.50118 | 1118.3976 | -59.7563 | 1119.99286 | -3.05842 | 0.50118 | 436381.6 | 821568.2 | 930270.5 | 62.02469 | 0.50118 | 339512.4 | 1813643.0 | 1845147.6 | 79.397 | [10 empty] | 0.07943 | 2065500 | 1029400 | 2307800 | 26.491 | 0.50118 | 367420 | 1743600 | 1781900 | 78.1
0.3981 | 1479.81696 | -164.21023 | 1488.90001 | -6.33201 | 0.3981 | 1099.53432 | -131.48336 | 1107.36787 | -6.8191 | 0.3981 | 585968.3 | 928511.5 | 1097949.2 | 57.74465 | 0.3981 | 434291.1 | 2218920.7 | 2261021.4 | 78.92596 | [10 empty] | 0.0631 | 2239200 | 926970 | 2423500 | 22.488 | 0.3981 | 453430 | 2129100 | 2176800 | 77.977
0.31623 | 1431.07625 | -158.24776 | 1439.79915 | -6.3101 | 0.31623 | 1074.25956 | -126.47063 | 1081.67852 | -6.71442 | 0.31623 | 764591.1 | 1021724.1 | 1276134.6 | 53.19123 | 0.31623 | 555307.1 | 2712771.5 | 2769024.2 | 78.43132 | [10 empty] | 0.05012 | 2380600 | 816450 | 2516700 | 18.93 | 0.31623 | 559880 | 2598900 | 2658500 | 77.843
0.25119 | 1377.2817 | -230.58497 | 1396.45061 | -9.50433 | 0.25119 | 1065.15659 | -128.34759 | 1072.86144 | -6.87081 | 0.25119 | 962872.9 | 1095781.5 | 1458719.1 | 48.69394 | 0.25119 | 713912.9 | 3314700.0 | 3390709.0 | 77.84543 | [10 empty] | 0.03981 | 2492100 | 706540 | 2590300 | 15.829 | 0.25119 | 691780 | 3171400 | 3246000 | 77.695
0.19953 | 1363.8711 | -294.88785 | 1395.38641 | -12.20034 | 0.19953 | 1056.03464 | -143.86143 | 1065.78857 | -7.75753 | 0.19953 | 1188017.5 | 1142968.0 | 1648563.5 | 43.89282 | 0.19953 | 905384.9 | 4032399.5 | 4132791.7 | 77.34538 | [10 empty] | 0.03162 | 2578000 | 603110 | 2647600 | 13.167 | 0.19953 | 855390 | 3868500 | 3962000 | 77.532
0.15849 | 1335.54347 | -269.55268 | 1362.47386 | -11.41071 | 0.15849 | 1051.29566 | -152.35777 | 1062.27843 | -8.24611 | 0.15849 | 1410267.3 | 1137114.0 | 1811596.5 | 38.87961 | 0.15849 | 1157293.5 | 4893583.5 | 5028567.149 | 76.69446 | [10 empty] | 0.02512 | 2643300 | 509510 | 2692000 | 10.91 | 0.15849 | 1058700 | 4717200 | 4834600 | 77.35
0.12589 | 1372.44459 | -266.90114 | 1398.15606 | -11.00503 | 0.12589 | 1042.78211 | -112.03872 | 1048.78368 | -6.13245 | 0.12589 | 1640966.6 | 1139709.1 | 1997925.9 | 34.78134 | 0.12589 | 1461443.8 | 5924443.4 | 6102036.3 | 76.14291 | [10 empty] | 0.01995 | 2692500 | 427090 | 2726100 | 9.0134 | 0.12589 | 1311900 | 5749800 | 5897600 | 77.147
0.1 | 1220.72115 | -395.559 | 1283.20967 | -17.95425 | 0.1 | 1003.79784 | -174.31601 | 1018.82097 | -9.85154 | 0.1 | 1802468.7 | 1099278.9 | 2111233.7 | 31.37793 | 0.1 | 1825909.5 | 7170008.7 | 7398849.2 | 75.71278 | [10 empty] | 0.01585 | 2729400 | 355920 | 2752500 | 7.4296 | 0.1 | 1627900 | 7005000 | 7191700 | 76.918
0.07943 | 1139.57288 | -284.58168 | 1174.56932 | -14.0215 | 0.07943 | 963.49794 | -174.98698 | 979.25927 | -10.29365 | 0.07943 | 2002665.2 | 1007902.3 | 2241993.6 | 26.71522 | 0.07943 | 2290848.7 | 8678518.9 | 8975782.9 | 75.21305 | [10 empty] | 0.01259 | 2757100 | 295330 | 2772900 | 6.114 | 0.07943 | 2023300 | 8530100 | 8766800 | 76.656
0.0631 | 1129.7862 | -295.56752 | 1167.80864 | -14.66078 | 0.0631 | 948.15178 | -209.34618 | 970.98796 | -12.4508 | 0.0631 | 2180335.8 | 956767.9 | 2381022.6 | 23.69267 | 0.0631 | 2840013.8 | 10462800 | 10841400 | 74.81353 | [10 empty] | 0.01 | 2778000 | 244280 | 2788700 | 5.0253 | 0.0631 | 2520000 | 10381000 | 10683000 | 76.356
0.05012 | 1266.76573 | -231.674 | 1287.77648 | -10.36407 | 0.05012 | 953.63433 | -132.73556 | 962.82769 | -7.92404 | 0.05012 | 2354411.0 | 922416.4 | 2528656.4 | 21.39436 | 0.05012 | 3538618.4 | 12643500 | 13129400 | 74.36437 | [15 empty] | 0.05012 | 3146100 | 12626000 | 13012000 | 76.008
0.03981 | 1129.31623 | -442.19463 | 1212.80304 | -21.3833 | 0.03981 | 914.28444 | -196.54806 | 935.17227 | -12.1325 | 0.03981 | 2456032.0 | 880673.9 | 2609153.1 | 19.72661 | 0.03981 | 4241255.8 | 15292100 | 15869400 | 74.49872 | [15 empty] | 0.03981 | 3938800 | 15343000 | 15841000 | 75.602
0.03162 | 942.83152 | -377.12457 | 1015.45764 | -21.80099 | 0.03162 | 908.31571 | -188.28752 | 927.6258 | -11.71115 | 0.03162 | 2538697.1 | 820801.1 | 2668088.7 | 17.91684 | 0.03162 | 5024853.8 | 18388300 | 19062500 | 74.71629 | [15 empty] | 0.03162 | 4947300 | 18628000 | 19274000 | 75.127
0.02512 | 932.85021 | -437.0698 | 1030.16481 | -25.10457 | 0.02512 | 800.03834 | -193.60346 | 823.1304 | -13.60364 | 0.02512 | 2589592.2 | 724499.2 | 2689030.8 | 15.63021 | 0.02512 | 5969528.6 | 21880000 | 22679700 | 74.73935 | [15 empty] | 0.02512 | 6236500 | 22591000 | 23436000 | 74.567
0.01995 | 884.9823 | -346.43928 | 950.37564 | -21.37859 | 0.01995 | 905.56238 | -256.42332 | 941.16743 | -15.81025 | 0.01995 | 2637254.3 | 643918.5 | 2714726.7 | 13.72102 | 0.01995 | 7885455.0 | 26545700 | 27692100 | 73.45584 | [15 empty] | 0.01995 | 7893600 | 27357000 | 28473000 | 73.905
0.01585 | 1064.60279 | -377.53827 | 1129.56374 | -19.52595 | 0.01585 | 790.06484 | -191.53304 | 812.94978 | -13.62714 | 0.01585 | 2734037.2 | 552271.3 | 2789258.5 | 11.41999 | 0.01585 | 9417316.3 | 32567600 | 33901800 | 73.87214 | [15 empty] | 0.01585 | 10035000 | 33073000 | 34562000 | 73.12
0.01259 | 788.80549 | -230.46464 | 821.78346 | -16.28673 | 0.01259 | 764.10341 | -217.47927 | 794.45028 | -15.88742 | 0.01259 | 2828795.9 | 440056.9 | 2862819.6 | 8.84225 | 0.01259 | 11918300 | 38768300 | 40559000 | 72.91131 | [15 empty] | 0.01259 | 12817000 | 39893000 | 41901000 | 72.188
0.01 | 807.32036 | -235.43803 | 840.9502 | -16.25822 | 0.01 | 731.56541 | -348.17369 | 810.1931 | -25.45116 | 0.01 | 2835959.0 | 364152 | 2859242.9 | 7.31704 | 0.01 | 15300200 | 47030500 | 49456700 | 71.97894 | [15 empty] | 0.01 | 16446000 | 47982000 | 50722000 | 71.081