## Hoja1
Frequency | Z' | -Z'' | ¦Z¦ | -Phase | Frequency | Z' | -Z'' | ¦Z¦ | -Phase | Frequency | Z' | -Z'' | ¦Z¦ | -Phase | Frequency | Z' | -Z'' | ¦Z¦ | -Phase | Frequency | Z' | -Z'' | ¦Z¦ | -Phase | Frequency | Z' | -Z'' | ¦Z¦ | -Phase | Frequency | Z' | -Z'' | ¦Z¦ | -Phase | Frequency | Z' | -Z'' | ¦Z¦ | -Phase
[Hz] | [Ω·cm\+(2)] | [Ω·cm\+(2)] | [Ω·cm\+(2)] | [°] | [Hz] | [Ω·cm\+(2)] | [Ω·cm\+(2)] | [Ω·cm\+(2)] | [°] | [Hz] | [Ω·cm\+(2)] | [Ω·cm\+(2)] | [Ω·cm\+(2)] | [°] | [Hz] | [Ω·cm\+(2)] | [Ω·cm\+(2)] | [Ω·cm\+(2)] | [°] | [Hz] | [Ω·cm\+(2)] | [Ω·cm\+(2)] | [Ω·cm\+(2)] | [°] | [Hz] | [Ω·cm\+(2)] | [Ω·cm\+(2)] | [Ω·cm\+(2)] | [°] | [Hz] | [Ω·cm\+(2)] | [Ω·cm\+(2)] | [Ω·cm\+(2)] | [°] | [Hz] | [Ω·cm\+(2)] | [Ω·cm\+(2)] | [Ω·cm\+(2)] | [°]
AZ31B 168h | AZ31B 168h | AZ31B 168h | AZ31B 168h | AZ31B 168h | ACC 168h | ACC 168h | ACC 168h | ACC 168h | ACC 168h | SiF 168h | SiF 168h | SiF 168h | SiF 168h | SiF 168h | ACC-SiF 168h | ACC-SiF 168h | ACC-SiF 168h | ACC-SiF 168h | ACC-SiF 168h | AZ31B 168h Fit | AZ31B 168h Fit | AZ31B 168h Fit | AZ31B 168h Fit | AZ31B 168h Fit | ACC 168h Fit | ACC 168h Fit | ACC 168h Fit | ACC 168h Fit | ACC 168h Fit | SiF 168h Fit | SiF 168h Fit | SiF 168h Fit | SiF 168h Fit | SiF 168h Fit | ACC-SiF 168h Fit | ACC-SiF 168h Fit | ACC-SiF 168h Fit | ACC-SiF 168h Fit | ACC-SiF 168h Fit
99998.47412 | 145.9332 | 7.57513 | 146.12967 | 2.97146 | 99998.47412 | 155.62438 | 11.40108 | 156.04145 | 4.19002 | 99998.47412 | 162.64752 | 16.8236 | 163.51529 | 5.90544 | 99998.47412 | 165.99017 | 13.8839 | 166.5698 | 4.78126 | 9999.99 | 145.05 | 4.0218 | 145.1 | 1.5883 | 12588.98 | 157.78 | 4.1037 | 157.83 | 1.4899 | 15848.64 | 168.47 | 9.4882 | 168.73 | 3.2235 | 31622.89 | 169.3 | 5.3043 | 169.38 | 1.7946
79431.53381 | 144.54415 | 6.07383 | 144.67171 | 2.40619 | 79431.53381 | 154.30187 | 9.32643 | 154.58347 | 3.45891 | 79431.53381 | 162.33121 | 14.81919 | 163.00623 | 5.21607 | 79431.53381 | 165.32012 | 12.27805 | 165.77543 | 4.24747 | 7943.153 | 145.31 | 4.8409 | 145.39 | 1.9081 | 9999.99 | 157.98 | 5.0066 | 158.06 | 1.8152 | 12588.98 | 168.67 | 11.79 | 169.08 | 3.9984 | 25118.83 | 169.4 | 6.5987 | 169.53 | 2.2307
63095.09277 | 143.90062 | 5.05009 | 143.98921 | 2.00993 | 63095.09277 | 153.6454 | 7.94436 | 153.85065 | 2.95989 | 63095.09277 | 162.28768 | 13.45176 | 162.84422 | 4.73832 | 63095.09277 | 165.05272 | 11.40123 | 165.44603 | 3.9515 | 6309.509 | 145.62 | 5.8262 | 145.74 | 2.2911 | 7943.153 | 158.22 | 6.108 | 158.34 | 2.2107 | 9999.99 | 168.93 | 14.65 | 169.56 | 4.9565 | 19952.77 | 169.53 | 8.2088 | 169.73 | 2.7721
50118.44635 | 143.37564 | 4.38406 | 143.44265 | 1.75141 | 50118.44635 | 153.22945 | 6.98943 | 153.38878 | 2.61169 | 50118.44635 | 162.79472 | 12.73557 | 163.29212 | 4.47319 | 50118.44635 | 165.1145 | 10.98058 | 165.47921 | 3.80473 | 5011.797 | 146.01 | 7.0117 | 146.17 | 2.7494 | 6309.509 | 158.52 | 7.4511 | 158.7 | 2.6911 | 7943.153 | 169.25 | 18.205 | 170.22 | 6.1393 | 15848.64 | 169.7 | 10.212 | 170 | 3.4438
39810.18066 | 143.38751 | 4.95425 | 143.47307 | 1.97886 | 39810.18066 | 153.50194 | 6.73059 | 153.64943 | 2.51064 | 39810.18066 | 163.6384 | 13.12575 | 164.16398 | 4.58598 | 39810.18066 | 165.82483 | 12.52892 | 166.29747 | 4.32078 | 3980.994 | 146.47 | 8.4375 | 146.71 | 3.297 | 5011.797 | 158.9 | 9.0889 | 159.16 | 3.2738 | 6309.509 | 169.64 | 22.621 | 171.14 | 7.5954 | 12588.98 | 169.9 | 12.704 | 170.37 | 4.2762
31622.88666 | 143.25868 | 4.44844 | 143.32773 | 1.77856 | 31622.88666 | 153.51056 | 6.32967 | 153.641 | 2.36113 | 31622.88666 | 164.20078 | 12.87374 | 164.70467 | 4.48296 | 31622.88666 | 166.14023 | 12.32942 | 166.59709 | 4.24419 | 3162.205 | 147.03 | 10.152 | 147.38 | 3.95 | 3980.994 | 159.35 | 11.085 | 159.74 | 3.9794 | 5011.797 | 170.13 | 28.109 | 172.44 | 9.3815 | 9999.99 | 170.15 | 15.804 | 170.89 | 5.3063
25118.82782 | 143.23973 | 4.25875 | 143.30303 | 1.703 | 25118.82782 | 153.64857 | 6.26644 | 153.7763 | 2.33547 | 25118.82782 | 164.85072 | 13.12531 | 165.37241 | 4.55225 | 25118.82782 | 166.5776 | 12.77692 | 167.06689 | 4.38614 | 2511.859 | 147.71 | 12.213 | 148.21 | 4.7269 | 3162.205 | 159.92 | 13.519 | 160.49 | 4.8321 | 3980.994 | 170.74 | 34.928 | 174.28 | 11.561 | 7943.153 | 170.47 | 19.66 | 171.6 | 6.5788
19952.77405 | 143.19665 | 4.51611 | 143.26784 | 1.80638 | 19952.77405 | 153.94204 | 6.42435 | 154.07604 | 2.3897 | 19952.77405 | 165.55704 | 13.83132 | 166.1338 | 4.77564 | 19952.77405 | 167.11867 | 13.77603 | 167.68551 | 4.71239 | 1995.265 | 148.53 | 14.691 | 149.25 | 5.6486 | 2511.859 | 160.62 | 16.484 | 161.46 | 5.8596 | 3162.205 | 171.5 | 43.402 | 176.91 | 14.202 | 6309.509 | 170.86 | 24.457 | 172.6 | 8.146
15848.63663 | 143.37792 | 4.66862 | 143.45391 | 1.86498 | 15848.63663 | 154.14331 | 6.92441 | 154.29876 | 2.57211 | 15848.63663 | 166.31797 | 15.04731 | 166.99727 | 5.16965 | 15848.63663 | 167.7602 | 15.29827 | 168.45629 | 5.21047 | 1584.917 | 149.53 | 17.667 | 150.57 | 6.7383 | 1995.265 | 161.48 | 20.094 | 162.73 | 7.0933 | 2511.859 | 172.45 | 53.93 | 180.69 | 17.366 | 5011.797 | 171.35 | 30.425 | 174.03 | 10.069
12588.97781 | 143.5984 | 4.97916 | 143.6847 | 1.98589 | 12588.97781 | 154.60748 | 7.47901 | 154.78827 | 2.76948 | 12588.97781 | 167.07459 | 16.7692 | 167.91404 | 5.73156 | 12588.97781 | 168.45792 | 17.33325 | 169.34731 | 5.8747 | 1258.91 | 150.74 | 21.241 | 152.23 | 8.0207 | 1584.917 | 162.56 | 24.49 | 164.39 | 8.5675 | 1995.265 | 173.63 | 67.013 | 186.11 | 21.104 | 3980.994 | 171.96 | 37.849 | 176.07 | 12.413
9999.99046 | 143.8869 | 5.55112 | 143.99394 | 2.20936 | 9999.99046 | 155.25065 | 8.30344 | 155.47254 | 3.0615 | 9999.99046 | 167.82023 | 19.23132 | 168.91854 | 6.53728 | 9999.99046 | 169.20652 | 20.24053 | 170.41281 | 6.82132 | 999.9871 | 152.23 | 25.531 | 154.35 | 9.5208 | 1258.91 | 163.91 | 29.84 | 166.6 | 10.318 | 1584.917 | 175.09 | 83.268 | 193.88 | 25.434 | 3162.205 | 172.72 | 47.084 | 179.02 | 15.249
7943.15338 | 144.22667 | 6.17836 | 144.35895 | 2.45293 | 7943.15338 | 155.92373 | 9.2625 | 156.1986 | 3.3996 | 7943.15338 | 168.67217 | 22.15989 | 170.12161 | 7.48457 | 7943.15338 | 170.08674 | 23.59411 | 171.71541 | 7.89756 | 794.3213 | 154.04 | 30.675 | 157.06 | 11.263 | 999.9871 | 165.6 | 36.344 | 169.54 | 12.378 | 1258.91 | 176.92 | 103.47 | 204.95 | 30.321 | 2511.859 | 173.66 | 58.572 | 183.28 | 18.638
6309.50928 | 144.63905 | 7.0405 | 144.8103 | 2.78675 | 6309.50928 | 156.63042 | 10.53286 | 156.98417 | 3.84715 | 6309.50928 | 169.52528 | 26.0369 | 171.51309 | 8.73166 | 6309.50928 | 171.0169 | 28.01213 | 173.29587 | 9.3023 | 630.9599 | 156.25 | 36.839 | 160.54 | 13.266 | 794.3213 | 167.73 | 44.243 | 173.47 | 14.777 | 999.9871 | 179.2 | 128.57 | 220.55 | 35.659 | 1995.265 | 174.84 | 72.862 | 189.42 | 22.623
5011.79695 | 145.12775 | 8.12506 | 145.35501 | 3.20439 | 5011.79695 | 157.46445 | 12.10347 | 157.92893 | 4.39538 | 5011.79695 | 170.42064 | 31.00495 | 173.21808 | 10.31115 | 5011.79695 | 172.03895 | 33.57786 | 175.28512 | 11.04392 | 501.1857 | 158.98 | 44.217 | 165.01 | 15.543 | 630.9599 | 170.43 | 53.827 | 178.73 | 17.528 | 794.3213 | 182.03 | 159.75 | 242.19 | 41.27 | 1584.917 | 176.32 | 90.638 | 198.25 | 27.206
3980.99422 | 145.72677 | 9.48985 | 146.03544 | 3.72589 | 3980.99422 | 158.3844 | 14.03168 | 159.00473 | 5.06276 | 3980.99422 | 171.36111 | 37.34827 | 175.38393 | 12.29537 | 3980.99422 | 173.15239 | 40.55985 | 177.8394 | 13.18348 | 398.1069 | 162.33 | 53.038 | 170.78 | 18.093 | 501.1857 | 173.87 | 65.438 | 185.78 | 20.624 | 630.9599 | 185.58 | 198.5 | 271.74 | 46.927 | 1258.91 | 178.16 | 112.75 | 210.84 | 32.329
3162.20522 | 146.38167 | 11.12107 | 146.80352 | 4.34459 | 3162.20522 | 159.43409 | 16.36524 | 160.2718 | 5.86065 | 3162.20522 | 172.37603 | 45.33335 | 178.2375 | 14.73462 | 3162.20522 | 174.34647 | 49.29886 | 181.18242 | 15.78898 | 316.225 | 166.48 | 63.565 | 178.21 | 20.897 | 398.1069 | 178.29 | 79.475 | 195.2 | 24.026 | 501.1857 | 190.01 | 246.65 | 311.35 | 52.39 | 999.9871 | 180.46 | 140.26 | 228.56 | 37.857
2511.85894 | 147.18244 | 13.12086 | 147.76613 | 5.09427 | 2511.85894 | 160.61339 | 19.20041 | 161.75697 | 6.81703 | 2511.85894 | 173.50194 | 55.3816 | 182.12645 | 17.70302 | 2511.85894 | 175.63218 | 60.24164 | 185.67638 | 18.93191 | 251.1889 | 171.64 | 76.101 | 187.75 | 23.912 | 316.225 | 183.99 | 96.401 | 207.72 | 27.652 | 398.1069 | 195.56 | 306.47 | 363.54 | 57.458 | 794.3213 | 183.34 | 174.48 | 253.09 | 43.582
1995.26548 | 148.1216 | 15.55557 | 148.93617 | 5.99517 | 1995.26548 | 161.96518 | 22.64959 | 163.5412 | 7.96075 | 1995.26548 | 174.77186 | 68.00622 | 187.53679 | 21.26172 | 1995.26548 | 177.07422 | 73.93848 | 191.89106 | 22.66329 | 199.5303 | 178.06 | 90.99 | 199.96 | 27.068 | 251.1889 | 191.4 | 116.74 | 224.19 | 31.38 | 316.225 | 202.51 | 380.79 | 431.29 | 61.995 | 630.9599 | 186.95 | 217.04 | 286.45 | 49.26
1584.91731 | 149.24134 | 18.49628 | 150.38315 | 7.06495 | 1584.91731 | 163.50932 | 26.83455 | 165.69668 | 9.32009 | 1584.91731 | 176.28005 | 83.88838 | 195.22273 | 25.4489 | 1584.91731 | 178.71916 | 91.16516 | 200.62808 | 27.02626 | 158.4888 | 186.09 | 108.62 | 215.47 | 30.272 | 199.5303 | 201.08 | 141.06 | 245.63 | 35.051 | 251.1889 | 211.24 | 473.11 | 518.13 | 65.939 | 501.1857 | 191.48 | 269.98 | 330.99 | 54.655
1258.9097 | 150.57753 | 22.02018 | 152.17911 | 8.31985 | 1258.9097 | 165.3025 | 31.90817 | 168.35394 | 10.92538 | 1258.9097 | 178.00742 | 103.72768 | 206.02445 | 30.23002 | 1258.9097 | 180.55016 | 112.67837 | 212.82569 | 31.96761 | 125.8887 | 196.18 | 129.41 | 235.02 | 33.41 | 158.4888 | 213.81 | 169.99 | 273.15 | 38.486 | 199.5303 | 222.24 | 587.81 | 628.42 | 69.289 | 398.1069 | 197.18 | 335.83 | 389.44 | 59.581
999.98713 | 152.17243 | 26.29284 | 154.42721 | 9.80296 | 999.98713 | 167.36872 | 38.09179 | 171.64869 | 12.82166 | 999.98713 | 180.08007 | 128.49985 | 221.22622 | 35.51054 | 999.98713 | 182.71202 | 139.58222 | 229.92799 | 37.3779 | 99.99983 | 208.91 | 153.77 | 259.4 | 36.356 | 125.8887 | 230.6 | 204.09 | 307.94 | 41.511 | 158.4888 | 236.14 | 730.31 | 767.54 | 72.082 | 316.225 | 204.38 | 417.73 | 465.05 | 63.929
794.3213 | 154.1122 | 31.39594 | 157.2777 | 11.5148 | 794.3213 | 169.81541 | 45.61217 | 175.83442 | 15.03471 | 794.3213 | 182.6436 | 159.44384 | 242.44798 | 41.12024 | 794.3213 | 185.35496 | 173.20512 | 253.68578 | 43.05927 | 79.4325 | 225 | 182.14 | 289.48 | 38.992 | 99.99983 | 252.78 | 243.84 | 351.22 | 43.968 | 125.8887 | 253.76 | 907.32 | 942.14 | 74.375 | 251.1889 | 213.49 | 519.58 | 561.73 | 67.663
630.95987 | 156.47119 | 37.54097 | 160.91164 | 13.49154 | 630.95987 | 172.74928 | 54.77372 | 181.22493 | 17.59229 | 630.95987 | 185.85954 | 198.04201 | 271.59603 | 46.81758 | 630.95987 | 188.61533 | 215.23961 | 286.18846 | 48.77179 | 63.09524 | 245.37 | 214.87 | 326.16 | 41.208 | 79.4325 | 282.06 | 289.46 | 404.16 | 45.742 | 99.99983 | 276.19 | 1127.1 | 1160.5 | 76.231 | 199.5303 | 225.07 | 646.23 | 684.3 | 70.798
501.18566 | 159.32407 | 44.85734 | 165.5184 | 15.72445 | 501.18566 | 176.30841 | 65.93721 | 188.23488 | 20.50519 | 501.18566 | 189.92463 | 246.13318 | 310.8905 | 52.34502 | 501.18566 | 192.68915 | 267.59239 | 329.7496 | 54.24292 | 50.11912 | 271.18 | 252.17 | 370.31 | 42.919 | 63.09524 | 320.51 | 340.72 | 467.78 | 46.751 | 79.4325 | 304.89 | 1400.1 | 1432.9 | 77.715 | 158.4888 | 239.85 | 803.75 | 838.77 | 73.384
398.10687 | 162.90038 | 53.66447 | 171.51212 | 18.2335 | 398.10687 | 180.76715 | 79.60028 | 197.51701 | 23.76615 | 398.10687 | 195.07867 | 306.11304 | 362.98882 | 57.49159 | 398.10687 | 197.86343 | 333.05892 | 387.39925 | 59.28633 | 39.81031 | 303.81 | 294.03 | 422.79 | 44.063 | 50.11912 | 370.5 | 396.64 | 542.76 | 46.952 | 63.09524 | 341.84 | 1739 | 1772.3 | 78.879 | 125.8887 | 258.82 | 999.6 | 1032.6 | 75.483
316.22499 | 167.28187 | 64.09088 | 179.13923 | 20.96339 | 316.22499 | 186.42842 | 96.09711 | 209.73843 | 27.26947 | 316.22499 | 201.44404 | 380.46657 | 430.50495 | 62.10031 | 316.22499 | 204.18021 | 414.2809 | 461.86385 | 63.76341 | 31.62306 | 344.81 | 340.01 | 484.26 | 44.599 | 39.81031 | 434.44 | 455.21 | 629.25 | 46.337 | 50.11912 | 389.73 | 2159.7 | 2194.6 | 79.771 | 99.99983 | 283.32 | 1243 | 1274.9 | 77.16
251.18887 | 172.74524 | 76.59875 | 188.96636 | 23.91347 | 251.18887 | 193.69414 | 116.10674 | 225.8278 | 30.93988 | 251.18887 | 209.77658 | 473.18818 | 517.60339 | 66.09105 | 251.18887 | 212.67528 | 515.5742 | 557.71635 | 67.58376 | 25.11824 | 395.9 | 389.18 | 555.15 | 44.51 | 31.62306 | 514.28 | 513.07 | 726.45 | 44.932 | 39.81031 | 452.27 | 2681.9 | 2719.8 | 80.428 | 79.4325 | 315.18 | 1545.6 | 1577.4 | 78.474
199.53027 | 179.5551 | 91.13503 | 201.35945 | 26.91054 | 199.53027 | 203.14517 | 140.04475 | 246.73973 | 34.5817 | 199.53027 | 220.79601 | 588.13366 | 628.2134 | 69.42296 | 199.53027 | 223.47282 | 641.74175 | 679.5385 | 70.80042 | 19.95265 | 458.64 | 439.79 | 635.43 | 43.799 | 25.11824 | 610.85 | 565.62 | 832.5 | 42.798 | 31.62306 | 534.66 | 3329.5 | 3372.2 | 80.877 | 63.09524 | 356.95 | 1921.5 | 1954.4 | 79.476
158.48875 | 188.04268 | 108.37093 | 217.03527 | 29.95529 | 158.48875 | 215.67074 | 168.65356 | 273.78439 | 38.02525 | 158.48875 | 234.74582 | 731.0296 | 767.79547 | 72.19731 | 158.48875 | 237.47411 | 799.65052 | 834.16719 | 73.46004 | 15.84832 | 534.26 | 489.36 | 724.51 | 42.489 | 19.95265 | 722.91 | 607.36 | 944.18 | 40.036 | 25.11824 | 644.23 | 4132.6 | 4182.6 | 81.14 | 50.11912 | 412.22 | 2388.4 | 2423.8 | 80.208
125.88874 | 198.58122 | 128.56629 | 236.56668 | 32.92 | 125.88874 | 232.15724 | 202.53355 | 308.08574 | 41.10138 | 125.88874 | 252.74821 | 909.32182 | 943.79438 | 74.4666 | 125.88874 | 255.55215 | 995.10301 | 1027.39326 | 75.59713 | 12.58869 | 623.1 | 534.56 | 820.98 | 40.626 | 15.84832 | 846.82 | 633.07 | 1057.3 | 36.781 | 19.95265 | 791.36 | 5127.4 | 5188.1 | 81.226 | 39.81031 | 486.06 | 2968.2 | 3007.7 | 80.7
99.99983 | 211.82762 | 151.86105 | 260.63905 | 35.63707 | 99.99983 | 254.08055 | 241.76113 | 350.72122 | 43.57675 | 99.99983 | 275.87925 | 1129.29232 | 1162.50183 | 76.27187 | 99.99983 | 279.04184 | 1238.07092 | 1269.12724 | 77.29866 | 9.99984 | 724.25 | 571.58 | 922.63 | 38.281 | 12.58869 | 976.47 | 639.06 | 1167 | 33.203 | 15.84832 | 991.09 | 6358.8 | 6435.6 | 81.141 | 31.62306 | 585.74 | 3687.3 | 3733.6 | 80.974
79.4325 | 228.39009 | 178.9351 | 290.13756 | 38.07737 | 79.4325 | 283.02721 | 286.39013 | 402.64588 | 45.33838 | 79.4325 | 305.32552 | 1402.1948 | 1435.05189 | 77.7157 | 79.4325 | 309.59444 | 1540.03767 | 1570.84841 | 78.63331 | 7.94302 | 835.25 | 596.77 | 1026.5 | 35.545 | 9.99984 | 1104.5 | 624.45 | 1268.8 | 29.482 | 12.58869 | 1265 | 7880.6 | 7981.5 | 80.881 | 25.11824 | 721.77 | 4578.9 | 4635.4 | 81.042
63.09524 | 248.92921 | 209.4781 | 325.34109 | 40.08117 | 63.09524 | 320.75854 | 336.56434 | 464.93182 | 46.37745 | 63.09524 | 344.04455 | 1741.63332 | 1775.28963 | 78.82558 | 63.09524 | 350.02736 | 1918.10481 | 1949.78081 | 79.65812 | 6.30959 | 952.07 | 607.29 | 1129.3 | 32.532 | 7.94302 | 1224 | 591.4 | 1359.4 | 25.788 | 9.99984 | 1644.4 | 9757.5 | 9895 | 80.434 | 19.95265 | 909.35 | 5682.2 | 5754.5 | 80.908
50.11912 | 273.98791 | 244.66634 | 367.32954 | 41.76429 | 50.11912 | 368.87767 | 391.66846 | 538.02873 | 46.71643 | 50.11912 | 391.6508 | 2159.03875 | 2194.27406 | 79.71832 | 50.11912 | 403.44691 | 2381.3266 | 2415.26101 | 80.3842 | 5.0118 | 1069.8 | 601.9 | 1227.5 | 29.364 | 6.30959 | 1329.8 | 544.42 | 1437 | 22.263 | 7.94302 | 2175 | 12066 | 12261 | 79.782 | 15.84832 | 1170.8 | 7045.8 | 7142.5 | 80.565
39.81031 | 304.43857 | 283.96265 | 416.31434 | 43.00695 | 39.81031 | 432.27017 | 444.64744 | 620.13615 | 45.80865 | 39.81031 | 454.60417 | 2677.49382 | 2715.81261 | 80.36381 | 39.81031 | 473.85369 | 2960.5632 | 2998.24478 | 80.90664 | 3.98106 | 1183.2 | 581.23 | 1318.2 | 26.162 | 5.0118 | 1419.4 | 488.99 | 1501.2 | 19.009 | 6.30959 | 2922.8 | 14895 | 15179 | 78.898 | 12.58869 | 1538.6 | 8726.1 | 8860.7 | 80
31.62306 | 342.63873 | 328.63723 | 474.76702 | 43.8051 | 31.62306 | 507.60521 | 501.0677 | 713.25444 | 44.62865 | 31.62306 | 535.99047 | 3323.12957 | 3366.07723 | 80.83762 | 31.62306 | 571.61655 | 3679.5532 | 3723.68866 | 81.16972 | 3.16225 | 1287.9 | 547.66 | 1399.5 | 23.037 | 3.98106 | 1492.3 | 430.34 | 1553.1 | 16.086 | 5.0118 | 3983.6 | 18340 | 18768 | 77.745 | 9.99984 | 2060.3 | 10788 | 10983 | 79.188
25.11824 | 389.47177 | 376.38156 | 541.61918 | 44.02078 | 25.11824 | 598.74182 | 554.76413 | 816.24445 | 42.81664 | 25.11824 | 645.03183 | 4122.6601 | 4172.81588 | 81.10759 | 25.11824 | 702.61576 | 4576.30132 | 4629.92469 | 81.27134 | [5 empty] | 3.16225 | 1550.1 | 372.56 | 1594.2 | 13.515 | 3.98106 | 5492.9 | 22502 | 23163 | 76.282 | 7.94302 | 2804.9 | 13307 | 13599 | 78.097
19.95265 | 447.14654 | 428.67385 | 619.43627 | 43.7917 | 19.95265 | 704.66481 | 603.40047 | 927.70934 | 40.57326 | 19.95265 | 787.38794 | 5118.41602 | 5178.62552 | 81.2545 | 19.95265 | 888.44175 | 5680.33337 | 5749.39266 | 81.11058 | [5 empty] | 2.51189 | 1594.9 | 318.43 | 1626.4 | 11.291 | 3.16225 | 7640.4 | 27469 | 28512 | 74.456 | 6.30959 | 3871.2 | 16357 | 16809 | 76.685
15.84832 | 517.16054 | 485.79826 | 709.54561 | 43.20896 | 15.84832 | 826.56496 | 631.7567 | 1040.34906 | 37.39125 | 15.84832 | 971.08861 | 6331.41496 | 6405.45302 | 81.28014 | 15.84832 | 1145.78099 | 7052.59305 | 7145.06002 | 80.77221 | [5 empty] | 1.99524 | 1629.2 | 269.48 | 1651.3 | 9.3919 | 2.51189 | 10680 | 33293 | 34964 | 72.214 | 5.0118 | 5398.8 | 20009 | 20725 | 74.9
12.58869 | 605.87648 | 531.8372 | 806.18677 | 41.2766 | 12.58869 | 960.31466 | 654.82639 | 1162.32605 | 34.28958 | 12.58869 | 1232.53278 | 7855.0969 | 7951.20648 | 81.08251 | 12.58869 | 1523.91941 | 8774.32997 | 8905.6834 | 80.14719 | [10 empty] | 1.99524 | 14936 | 39950 | 42651 | 69.501 | 3.98106 | 7576.6 | 24308 | 25461 | 72.688
9.99984 | 718.78423 | 572.61087 | 918.9853 | 38.54216 | 9.99984 | 1090.42539 | 649.32343 | 1269.11325 | 30.77283 | 9.99984 | 1577.22358 | 9742.7522 | 9869.59243 | 80.80434 | 9.99984 | 2008.00891 | 10792.24809 | 10977.46413 | 79.46005 | [10 empty] | 1.58494 | 20781 | 47284 | 51649 | 66.275 | 3.16225 | 10649 | 29244 | 31122 | 69.991
7.94302 | 834.90084 | 601.49344 | 1029.0062 | 35.77037 | 7.94302 | 1229.96847 | 626.52045 | 1380.34427 | 26.99335 | 7.94302 | 2138.48999 | 12065.13137 | 12253.18467 | 79.94897 | 7.94302 | 2805.72041 | 13389.54252 | 13680.3478 | 78.16516 | [10 empty] | 1.25892 | 28583 | 54949 | 61939 | 62.518 | 2.51189 | 14904 | 34708 | 37773 | 66.761
6.30959 | 966.7946 | 614.9921 | 1145.82158 | 32.46103 | 6.30959 | 1346.43517 | 584.75859 | 1467.93402 | 23.47537 | 6.30959 | 2888.43241 | 14914.96615 | 15192.07876 | 79.03977 | 6.30959 | 3848.57393 | 16427.24885 | 16872.04867 | 76.81456 | [10 empty] | 1.00001 | 38587 | 62372 | 73343 | 58.257 | 1.99524 | 20634 | 40449 | 45408 | 62.973
5.0118 | 1117.46616 | 597.14676 | 1267.01021 | 28.11896 | 5.0118 | 1468.38515 | 480.46171 | 1544.99139 | 18.11831 | 5.0118 | 3850.78393 | 18369.92102 | 18769.19111 | 78.16083 | 5.0118 | 5536.34001 | 20076.11454 | 20825.49965 | 74.58287 | [10 empty] | 0.79433 | 50769 | 68805 | 85508 | 53.577 | 1.58494 | 28049 | 46032 | 53905 | 58.644
3.98105 | 1272.12016 | 539.85114 | 1381.92943 | 22.99497 | 3.98105 | 1532.2769 | 372.10088 | 1576.81057 | 13.64959 | 3.98105 | 5370.06964 | 22583.11451 | 23212.81346 | 76.62398 | 3.98105 | 7656.45057 | 24297.31576 | 25475.10134 | 72.50957 | [10 empty] | 0.63096 | 64712 | 73486 | 97917 | 48.633 | 1.25892 | 37166 | 50873 | 63003 | 53.849
3.16225 | 1377.6463 | 458.29105 | 1451.87465 | 18.40034 | 3.16225 | 1614.34591 | 272.5506 | 1637.19167 | 9.5829 | 3.16225 | 7584.40456 | 27700.28242 | 28719.83354 | 74.68756 | 3.16225 | 10753.9962 | 29297.46966 | 31208.81546 | 69.84372 | [10 empty] | 0.50118 | 79616 | 75895 | 109990 | 43.629 | 1.00001 | 47683 | 54346 | 72299 | 48.736
2.51189 | 1419.40187 | 357.72849 | 1463.78664 | 14.14553 | 2.51189 | 1614.55064 | 132.87085 | 1620.00877 | 4.7046 | 2.51189 | 10810.06621 | 33533.26479 | 35232.61811 | 72.13232 | 2.51189 | 14996.12001 | 34638.41094 | 37745.23981 | 66.59061 | [10 empty] | 0.3981 | 94501 | 75958 | 121240 | 38.792 | 0.79433 | 58988 | 55996 | 81334 | 43.51
1.99524 | 1506.10325 | 252.26654 | 1527.08396 | 9.50856 | 1.99524 | 1627.84302 | 44.91546 | 1628.46255 | 1.5805 | 1.99524 | 15147.59035 | 40212.08957 | 42970.47406 | 69.35899 | 1.99524 | 20786.509 | 40509.41784 | 45531.21885 | 62.83638 | [10 empty] | 0.31623 | 108500 | 74071 | 131380 | 34.32 | 0.63096 | 70284 | 55712 | 89686 | 38.403
1.58494 | 1517.94551 | 126.59161 | 1523.21503 | 4.76725 | 1.58494 | 1578.82045 | -36.38293 | 1579.2396 | -1.32011 | 1.58494 | 20733.68366 | 47331.10505 | 51673.19559 | 66.34388 | 1.58494 | 28304.16606 | 46223.39193 | 54200.80975 | 58.51944 | [10 empty] | 0.25119 | 121110 | 70922 | 140350 | 30.353 | 0.50118 | 80837 | 53773 | 97088 | 33.632
1.25892 | 1512.82988 | 86.01776 | 1515.27334 | 3.25427 | 1.25892 | 1578.99015 | -38.24512 | 1579.45326 | -1.3875 | 1.25892 | 28718.20648 | 55289.56963 | 62303.06488 | 62.55198 | 1.25892 | 37034.48109 | 51380.85631 | 63336.76014 | 54.21655 | [10 empty] | 0.19953 | 132220 | 67234 | 148340 | 26.953 | 0.3981 | 90177 | 50724 | 103460 | 29.358
1.00001 | 1466.70264 | 31.978 | 1467.0512 | 1.249 | 1.00001 | 1533.1715 | -99.55945 | 1536.40064 | -3.7154 | 1.00001 | 38392.24874 | 62687.1077 | 73509.44317 | 58.51493 | 1.00001 | 47503.7429 | 54284.74852 | 72134.87029 | 48.81133 | [10 empty] | 0.15849 | 142040 | 63570 | 155610 | 24.112 | 0.31623 | 98160 | 47169 | 108900 | 25.666
0.79433 | 1473.24325 | -37.78635 | 1473.72775 | -1.46922 | 0.79433 | 1507.92664 | -136.03924 | 1514.05067 | -5.15505 | 0.79433 | 50815.05501 | 68966.82589 | 85665.58754 | 53.61705 | 0.79433 | 58856.38514 | 55771.65906 | 81083.61133 | 43.4585 | [10 empty] | 0.12589 | 150900 | 60252 | 162480 | 21.766 | 0.25119 | 104900 | 43610 | 113610 | 22.574
0.63096 | 1430.03179 | 16.1573 | 1430.12306 | 0.64733 | 0.63096 | 1483.09297 | -121.35721 | 1488.04984 | -4.67793 | 0.63096 | 64745.45506 | 73585.4401 | 98014.23849 | 48.65649 | 0.63096 | 70194.64913 | 55559.69545 | 89521.88853 | 38.36193 | [10 empty] | 0.1 | 159180 | 57370 | 169200 | 19.82 | 0.19953 | 110660 | 40378 | 117790 | 20.047
0.50118 | 1396.8701 | -73.02801 | 1398.77774 | -2.99268 | 0.50118 | 1473.1646 | -182.55736 | 1484.43294 | -7.06419 | 0.50118 | 79536.11117 | 76093.24266 | 110073.5 | 43.7327 | 0.50118 | 80803.24671 | 53664.26941 | 97000.09531 | 33.58953 | [10 empty] | 0.07943 | 167170 | 54837 | 175930 | 18.161 | 0.15849 | 115720 | 37630 | 121680 | 18.014
0.3981 | 1391.33903 | -96.19948 | 1394.66076 | -3.95523 | 0.3981 | 1435.11626 | -225.48974 | 1452.72307 | -8.92948 | 0.3981 | 94285.45924 | 75794.46436 | 120973.3386 | 38.7952 | 0.3981 | 90320.59546 | 50494.65014 | 103477.1 | 29.20782 | [10 empty] | 0.0631 | 175040 | 52462 | 182730 | 16.684 | 0.12589 | 120360 | 35392 | 125450 | 16.387
0.31623 | 1306.56324 | -136.20401 | 1313.64341 | -5.95136 | 0.31623 | 1307.19362 | -264.64068 | 1333.71281 | -11.44482 | 0.31623 | 108264.7 | 74055.21681 | 131169.4 | 34.37291 | 0.31623 | 98280.39568 | 46904.46394 | 108899.3 | 25.51288 | [10 empty] | 0.05012 | 182820 | 50024 | 189540 | 15.303 | 0.1 | 124780 | 33600 | 129230 | 15.071
0.25119 | 1309.70151 | -137.67708 | 1316.918 | -6.00095 | 0.25119 | 1339.84749 | -172.576 | 1350.91591 | -7.33944 | 0.25119 | 120382.3 | 70871.64877 | 139695 | 30.48623 | 0.25119 | 105035.6 | 43177.25723 | 113563.9 | 22.34621 | [15 empty] | 0.07943 | 129140 | 32135 | 133080 | 13.974
0.19953 | 1323.7823 | -204.34921 | 1339.4619 | -8.77535 | 0.19953 | 1252.09234 | -226.76429 | 1272.4611 | -10.26547 | 0.19953 | 132351.9 | 68242.58376 | 148909.6 | 27.27629 | 0.19953 | 110757.2 | 39614.13559 | 117628.4 | 19.68042 | [15 empty] | 0.0631 | 133500 | 30857 | 137020 | 13.015
0.15849 | 1249.5381 | -163.71412 | 1260.21735 | -7.46436 | 0.15849 | 1170.85774 | -258.64717 | 1199.08557 | -12.45681 | 0.15849 | 142114.9 | 63191.2694 | 155530.6462 | 23.97228 | 0.15849 | 113923.1 | 39221.48741 | 120485.7 | 18.99758 | [15 empty] | 0.05012 | 137890 | 29628 | 141040 | 12.127
0.12589 | 1231.98147 | -199.81356 | 1248.08005 | -9.21251 | 0.12589 | 1295.6133 | -269.50433 | 1323.34667 | -11.75069 | 0.12589 | 151458.1 | 61410.14453 | 163434.3 | 22.07057 | 0.12589 | 121386.1348 | 34801.29886 | 126276.4 | 15.99755 | [15 empty] | 0.03981 | 142250 | 28331 | 145050 | 11.264
0.1 | 1205.3379 | -173.52995 | 1217.76521 | -8.19246 | 0.1 | 1260.25345 | -211.07489 | 1277.80725 | -9.508 | 0.1 | 157861.5 | 56134.83518 | 167545.1 | 19.57516 | 0.1 | 125447.9 | 32872.30079 | 129683.3 | 14.68362 | [15 empty] | 0.03162 | 146520 | 26887 | 148970 | 10.398
0.07943 | 1239.40281 | -212.58253 | 1257.50176 | -9.73267 | 0.07943 | 1204.87195 | -342.61849 | 1252.63876 | -15.87368 | 0.07943 | 167186.2 | 51877.72699 | 175050.1 | 17.23907 | 0.07943 | 129966.5 | 31643.21216 | 133763.1 | 13.68369 | [15 empty] | 0.02512 | 150610 | 25261 | 152710 | 9.5213
0.0631 | 1225.32373 | -200.19724 | 1241.57045 | -9.27918 | 0.0631 | 1260.04768 | -384.02721 | 1317.26879 | -16.94975 | 0.0631 | 177036.8 | 51739.91194 | 184442.6 | 16.29127 | 0.0631 | 133197.7 | 30491.02098 | 136643.1 | 12.89374 | [15 empty] | 0.01995 | 154410 | 23459 | 156190 | 8.6386
0.05012 | 1117.11849 | -362.30719 | 1174.40207 | -17.96907 | 0.05012 | 1274.83658 | -311.2655 | 1312.28598 | -13.72095 | 0.05012 | 181519.3 | 52413.68772 | 188935.0175 | 16.10607 | 0.05012 | 137783.4 | 28980.48197 | 140798.2 | 11.87809 | [15 empty] | 0.01585 | 157870 | 21523 | 159330 | 7.7634
0.03981 | 919.84219 | -171.86971 | 935.76111 | -10.58351 | 0.03981 | 1404.26118 | -155.43566 | 1412.83747 | -6.31628 | 0.03981 | 184864.1 | 49690.6943 | 191426 | 15.04525 | 0.03981 | 141568.6 | 28087.10446 | 144328 | 11.22172
0.03162 | 1087.09326 | -274.15769 | 1121.13077 | -14.15446 | 0.03162 | 1237.84958 | -214.26767 | 1256.25723 | -9.8204 | 0.03162 | 188285.1 | 45505.26478 | 193706 | 13.58686 | 0.03162 | 145515 | 26409.87578 | 147892.2 | 10.28678
0.02512 | 1082.82039 | -227.0072 | 1106.35991 | -11.84026 | 0.02512 | 1183.34259 | -230.21236 | 1205.52786 | -11.00904 | 0.02512 | 192830.1524 | 39927.8584 | 196920.5 | 11.69848 | 0.02512 | 150286.5 | 24302.74618 | 152238.8 | 9.18575
0.01995 | 964.70238 | -295.4324 | 1008.92566 | -17.02679 | 0.01995 | 1157.82044 | -432.98378 | 1236.13233 | -20.50401 | 0.01995 | 197597.8 | 33679.65742 | 200447.5 | 9.67285 | 0.01995 | 155590.3 | 22774.90206 | 157248.3783 | 8.32766
0.01585 | 925.95909 | -310.65899 | 976.68277 | -18.54659 | 0.01585 | 1176.05336 | -232.77354 | 1198.86822 | -11.19572 | 0.01585 | 203521.8 | 26979.92862 | 205302.3 | 7.5514 | 0.01585 | 159066 | 21570.47863 | 160521.8 | 7.72261
0.01259 | 751.11401 | -269.86086 | 798.121 | -19.76239 | 0.01259 | 897.74263 | -254.18708 | 933.03424 | -15.80895 | 0.01259 | 209785.4 | 20059.77959 | 210742.3 | 5.46204 | 0.01259 | 160360.1 | 27915.53919 | 162771.7 | 9.87511
0.01 | 757.80163 | -275.93988 | 806.4776 | -20.00819 | 0.01 | 904.73161 | -336.07175 | 965.13393 | -20.37803 | 0.01 | 216115.7 | 13594.00743 | 216542.8 | 3.59925 | 0.01 | 170186.6 | 22357.08134 | 171648.8 | 7.48398