## Hoja1
EIS Sampling Time | LOG\-(10) ¦Z¦\-(0.01 Hz) |  | LOG\-(10) ¦Z¦\-(0.01 Hz) |  | LOG\-(10) ¦Z¦\-(0.01 Hz) |  | LOG\-(10) ¦Z¦\-(0.01 Hz)
[h] | [\g(W)·cm\+(2)] |  | [\g(W)·cm\+(2)] |  | [\g(W)·cm\+(2)] |  | [\g(W)·cm\+(2)]
| SiF |  | SiF Defect |  | ACC-SiF |  | ACC-SiF Defect
24 | 7.54156 | 0.04016 | 7.42672 | 0.27488 | 7.78489 | 0.04822 | 7.59927 | 0.31762
48 | 6.72898 | 0.22907 | 7.07005 | 0.32643 | 7.66815 | 0.14607 | 7.55075 | 0.24673
73 | 6.41134 | 0.17609 | 6.49379 | 0.13823 | 7.14852 | 0.33388 | 6.84943 | 0.4758
96 | 6.21686 | 0.18834 | 6.03224 | 0.16848 | 6.39355 | 0.29209 | 6.04887 | 0.28407
120 | 6.06229 | 0.22677 | 5.54072 | 0.07798 | 5.73523 | 0.32441 | 5.48846 | 0.38914
144 | 5.74633 | 0.19686 | 5.28658 | 0.21533 | 5.38141 | 0.32355 | 4.92634 | 0.71928
168 | 5.4936 | 0.1699 | 5.1033 | 0.15131 | 5.10234 | 0.31686 | 4.74894 | 0.7137