## Hoja1
Time | Voltage | Current Density | Time | Voltage | Current Density
[s] | [V] | [mA·cm\+(-2)] | [s] | [V] | [mA·cm\+(-2)]
SIF | SIF | SIF | ACC-SiF | ACC-SiF | ACC-SiF
0 | -0.02 | 0 | 0 | -0.03 | 0
0.2 | 29.95 | 99.82788 | 0.2 | 34.62 | 99.82788
0.5 | 38.45 | 99.82788 | 0.5 | 42.47 | 99.82788
0.7 | 47.47 | 99.82788 | 0.8 | 46.99 | 99.82788
1 | 57.76 | 99.82788 | 1 | 50.78 | 99.82788
1.3 | 70.68 | 99.82788 | 1.3 | 53.98 | 99.82788
1.5 | 86.31 | 99.82788 | 1.5 | 56.91 | 99.82788
1.8 | 102.69 | 99.82788 | 1.8 | 60.39 | 99.82788
2.1 | 118.57 | 99.82788 | 2.1 | 64.52 | 99.82788
2.4 | 132.33 | 99.82788 | 2.3 | 69.09 | 99.82788
2.6 | 144.99 | 99.82788 | 2.6 | 73.94 | 99.82788
2.9 | 154.47 | 99.82788 | 2.9 | 80.38 | 99.82788
3.2 | 161.17 | 99.82788 | 3.1 | 87.04 | 99.82788
3.4 | 166.09 | 99.82788 | 3.4 | 94.24 | 99.82788
3.7 | 170.49 | 99.82788 | 3.7 | 100.84 | 99.82788
4 | 174.98 | 99.82788 | 3.9 | 108.22 | 99.82788
4.3 | 180.68 | 99.82788 | 4.2 | 115.1 | 99.82788
4.5 | 186.18 | 99.82788 | 4.5 | 121.4 | 99.82788
4.8 | 191.11 | 99.82788 | 4.8 | 126.4 | 99.82788
5.1 | 195.8 | 99.82788 | 5 | 131.62 | 99.82788
5.4 | 200.3 | 99.82788 | 5.3 | 135.36 | 99.82788
5.6 | 204.7 | 99.82788 | 5.5 | 139.34 | 99.82788
5.9 | 208.37 | 99.82788 | 5.8 | 142.85 | 99.82788
6.2 | 211.89 | 99.82788 | 6.1 | 146.2 | 99.82788
6.4 | 215.15 | 99.82788 | 6.4 | 149.08 | 99.82788
6.7 | 218.44 | 99.82788 | 6.6 | 151.72 | 99.82788
7 | 221.65 | 99.82788 | 6.9 | 153.82 | 99.82788
7.3 | 224.81 | 99.82788 | 7.2 | 156.02 | 99.82788
7.5 | 227.6 | 99.82788 | 7.4 | 158.21 | 99.82788
7.8 | 230.2 | 99.82788 | 7.7 | 160.29 | 99.82788
8.1 | 233.3 | 99.82788 | 8 | 162.37 | 99.82788
8.3 | 235.78 | 99.82788 | 8.2 | 164.37 | 99.82788
8.6 | 238.42 | 99.82788 | 8.5 | 166.96 | 99.82788
8.9 | 240.26 | 99.82788 | 8.7 | 169.24 | 99.82788
9.1 | 242.17 | 99.82788 | 9 | 171.81 | 99.82788
9.4 | 244.66 | 99.82788 | 9.3 | 174.89 | 99.82788
9.7 | 246.89 | 99.82788 | 9.5 | 178.17 | 99.82788
9.9 | 248.89 | 99.82788 | 9.8 | 181.21 | 99.82788
10.2 | 250.89 | 99.82788 | 10.1 | 185.04 | 99.82788
10.5 | 252.75 | 99.82788 | 10.4 | 188.33 | 99.82788
10.8 | 254.56 | 99.82788 | 10.6 | 192.1 | 99.82788
11.1 | 256.62 | 99.82788 | 10.9 | 195.7 | 99.82788
11.3 | 258.42 | 99.82788 | 11.2 | 199.22 | 99.82788
11.6 | 259.41 | 99.82788 | 11.4 | 203.04 | 99.82788
11.9 | 261.18 | 99.82788 | 11.7 | 206.65 | 99.82788
12.1 | 263.13 | 99.82788 | 11.9 | 210.21 | 99.82788
12.4 | 264.92 | 99.82788 | 12.2 | 213.8 | 99.82788
12.7 | 266.55 | 99.82788 | 12.4 | 217.08 | 99.82788
13 | 268.39 | 99.82788 | 12.7 | 220.83 | 99.82788
13.2 | 269.97 | 99.82788 | 12.9 | 224.11 | 99.82788
13.5 | 271.12 | 99.82788 | 13.2 | 227.5 | 99.82788
13.8 | 272.72 | 99.82788 | 13.5 | 230.63 | 99.82788
14 | 274.44 | 99.82788 | 13.7 | 233.96 | 99.82788
14.3 | 276.15 | 99.82788 | 14 | 236.81 | 99.82788
14.6 | 277.89 | 99.82788 | 14.2 | 239.94 | 99.82788
14.9 | 279.45 | 99.82788 | 14.5 | 242.66 | 99.82788
15.1 | 280.72 | 99.82788 | 14.8 | 245.68 | 99.82788
15.4 | 282.54 | 99.82788 | 15.1 | 248.19 | 99.82788
15.7 | 283.82 | 99.82788 | 15.4 | 251.24 | 99.82788
15.9 | 284.58 | 99.82788 | 15.6 | 253.73 | 99.82788
16.2 | 286.71 | 99.82788 | 15.9 | 256 | 99.82788
16.5 | 288.14 | 99.82788 | 16.2 | 258.6 | 99.82788
16.7 | 290.08 | 99.82788 | 16.4 | 260.58 | 99.82788
17 | 290.49 | 99.82788 | 16.7 | 263.45 | 99.82788
17.3 | 292.33 | 99.82788 | 17 | 265.63 | 99.82788
17.6 | 294.55 | 99.82788 | 17.2 | 267.78 | 99.82788
17.8 | 294.96 | 99.82788 | 17.5 | 269.94 | 99.82788
18.1 | 296.86 | 99.82788 | 17.8 | 272.12 | 99.82788
18.4 | 298.47 | 99.82788 | 18 | 274.08 | 99.82788
18.7 | 299.73 | 99.82788 | 18.3 | 276.56 | 99.82788
18.9 | 301.38 | 99.82788 | 18.5 | 278.52 | 99.82788
19.2 | 302.5 | 99.82788 | 18.8 | 280.5 | 99.82788
19.5 | 304.06 | 99.82788 | 19.1 | 282.84 | 99.82788
19.8 | 305.12 | 99.82788 | 19.4 | 285.58 | 99.82788
20 | 306.16 | 99.82788 | 19.6 | 287.53 | 99.82788
20.3 | 307.57 | 99.82788 | 19.9 | 289.24 | 99.82788
20.6 | 309 | 99.82788 | 20.2 | 291.72 | 99.82788
20.8 | 310.27 | 99.82788 | 20.4 | 293.22 | 99.82788
21.1 | 311.37 | 99.82788 | 20.7 | 295.69 | 99.82788
21.4 | 312.89 | 99.82788 | 20.9 | 297.41 | 99.82788
21.7 | 313.82 | 99.82788 | 21.2 | 299.25 | 99.82788
21.9 | 315.71 | 99.82788 | 21.5 | 301.13 | 99.82788
22.2 | 317.12 | 99.82788 | 21.8 | 302.6 | 99.82788
22.5 | 318.63 | 99.82788 | 22 | 304.68 | 99.82788
22.7 | 319.34 | 99.82788 | 22.3 | 306.43 | 99.82788
23 | 320.44 | 99.82788 | 22.6 | 308.08 | 99.82788
23.3 | 321.01 | 99.82788 | 22.8 | 309.85 | 99.82788
23.6 | 322.98 | 99.82788 | 23.1 | 311.55 | 99.82788
23.8 | 323.4 | 99.82788 | 23.4 | 313.16 | 99.82788
24.1 | 324.9 | 99.82788 | 23.6 | 314.78 | 99.82788
24.4 | 326.19 | 99.82788 | 23.9 | 316.54 | 99.82788
24.6 | 328.31 | 99.82788 | 24.2 | 318.38 | 99.82788
25.1 | 328.31 | 99.82788 | 24.5 | 319.84 | 99.82788
25.4 | 330.4 | 99.82788 | 24.7 | 321.17 | 99.82788
25.7 | 331.95 | 99.82788 | 25 | 322.63 | 99.82788
26 | 332.46 | 99.82788 | 25.3 | 324.01 | 99.82788
26.2 | 333.47 | 99.82788 | 25.5 | 325 | 99.82788
26.5 | 333.99 | 99.82788 | 25.8 | 326.63 | 99.82788
26.8 | 335.16 | 99.82788 | 26.1 | 328.08 | 99.82788
27.1 | 335.69 | 99.82788 | 26.3 | 329.61 | 99.82788
27.3 | 336.55 | 99.82788 | 26.6 | 331.18 | 99.82788
27.6 | 337.85 | 99.82788 | 26.9 | 332.13 | 99.82788
27.9 | 338.05 | 99.82788 | 27.1 | 333.79 | 99.82788
28.1 | 340.13 | 99.82788 | 27.4 | 335.06 | 99.82788
28.4 | 340.85 | 99.82788 | 27.7 | 335.87 | 99.82788
28.7 | 342.72 | 99.82788 | 27.9 | 337.54 | 99.82788
28.9 | 342.57 | 99.82788 | 28.2 | 338.74 | 99.82788
29.2 | 344.22 | 99.82788 | 28.5 | 339.25 | 99.82788
29.5 | 344.78 | 99.82788 | 28.7 | 340.95 | 99.82788
29.7 | 346.09 | 99.82788 | 29 | 342.02 | 99.82788
30 | 346.51 | 99.82788 | 29.3 | 343.27 | 99.82788
30.3 | 348.09 | 99.82788 | 29.6 | 344.55 | 99.82788
30.5 | 348.82 | 99.82788 | 29.8 | 345.39 | 99.82788
30.8 | 349.74 | 99.82788 | 30.1 | 346.93 | 99.82788
31.1 | 349.99 | 95.35284 | 30.4 | 347.82 | 99.82788
31.4 | 349.99 | 81.58348 | 30.7 | 349.07 | 99.82788
31.6 | 349.99 | 73.32186 | 30.9 | 349.98 | 97.76248
31.9 | 349.98 | 60.92943 | 31.2 | 349.97 | 89.15663
32.2 | 349.99 | 52.32358 | 31.5 | 349.97 | 74.35456
32.5 | 349.99 | 41.65232 | 31.7 | 349.98 | 59.20826
32.7 | 349.98 | 35.45611 | 32 | 349.98 | 43.71773
33 | 349.99 | 25.47332 | 32.3 | 349.98 | 37.86575
33.3 | 349.99 | 24.44062 | 32.6 | 349.99 | 27.88296
33.5 | 349.99 | 17.90017 | 32.8 | 349.98 | 20.30981
33.8 | 349.99 | 18.93287 | 33.1 | 349.99 | 19.27711
34.1 | 349.99 | 19.62134 | 33.4 | 349.99 | 17.90017
34.4 | 349.99 | 13.42513 | 33.6 | 349.99 | 11.70396
34.6 | 349.98 | 10.32702 | 33.9 | 349.99 | 12.73666
34.9 | 349.99 | 7.22892 | 34.2 | 349.98 | 10.67126
35.2 | 349.98 | 8.60585 | 34.4 | 349.99 | 10.32702
35.4 | 349.98 | 8.26162 | 34.7 | 349.99 | 6.54045
35.7 | 349.99 | 6.54045 | 35 | 350 | 6.19621
36 | 349.99 | 6.88468 | 35.2 | 350 | 5.16351
36.2 | 349.99 | 7.91738 | 35.5 | 349.98 | 7.22892
36.5 | 349.99 | 4.13081 | 35.8 | 349.99 | 7.57315
36.8 | 349.99 | 5.85198 | 36 | 349.99 | 5.50775
37.1 | 349.99 | 4.81928 | 36.3 | 350 | 5.50775
37.3 | 349.99 | 5.16351 | 36.5 | 349.98 | 6.88468
37.6 | 349.97 | 2.75387 | 36.8 | 350 | 4.81928
37.9 | 349.99 | 4.81928 | 37.1 | 349.99 | 3.78657
38.1 | 349.99 | 3.44234 | 37.3 | 349.98 | 4.47504
38.4 | 349.99 | 3.09811 | 37.6 | 349.99 | 6.19621
38.7 | 349.98 | 3.09811 | 37.9 | 349.98 | 5.16351
40.5 | 349.99 | 1.37694 | 38.1 | 349.98 | 4.13081
40.8 | 349.99 | 2.40964 | 38.4 | 349.98 | 3.09811
41.1 | 350 | 1.72117 | 38.7 | 349.98 | 4.13081
41.4 | 349.99 | 1.37694 | 39 | 349.99 | 3.09811
41.6 | 350 | 1.0327 | 39.3 | 349.98 | 2.75387
41.9 | 349.99 | 0.68847 | 39.5 | 349.98 | 4.13081
42.2 | 349.99 | 2.40964 | 39.8 | 349.98 | 2.0654
42.4 | 349.99 | 1.0327 | 40.1 | 349.97 | 3.44234
42.7 | 349.99 | 0.68847 | 40.4 | 349.99 | 2.75387
43 | 349.99 | 2.40964 | 40.6 | 349.98 | 3.09811
43.3 | 349.99 | 1.72117 | 40.9 | 350 | 2.75387
43.5 | 349.99 | 0.68847 | 41.2 | 349.99 | 2.75387
43.8 | 349.98 | 1.0327 | 41.5 | 349.99 | 3.78657
44.1 | 349.98 | 2.0654 | 41.7 | 349.99 | 2.75387
44.4 | 349.99 | 1.72117 | 42 | 349.99 | 1.72117
44.6 | 349.99 | 1.37694 | 42.3 | 349.98 | 2.75387
44.9 | 349.99 | 1.37694 | 42.6 | 349.98 | 1.72117
45.2 | 349.99 | 1.0327 | 42.8 | 349.98 | 2.40964
45.4 | 349.98 | 1.72117 | 43.1 | 349.97 | 4.47504
45.7 | 349.98 | 2.0654 | 43.4 | 349.98 | 2.75387
46 | 349.98 | 1.37694 | 43.7 | 349.99 | 2.0654
46.3 | 349.97 | 2.0654 | 43.9 | 349.99 | 3.78657
46.6 | 349.99 | 1.37694 | 44.2 | 349.98 | 2.40964
46.8 | 349.98 | 1.37694 | 44.5 | 349.99 | 2.75387
47.1 | 349.99 | 1.0327 | 44.8 | 349.99 | 2.0654
47.4 | 349.99 | 1.0327 | 45 | 349.99 | 3.78657
47.6 | 349.99 | 1.0327 | 45.3 | 349.98 | 1.72117
47.9 | 349.99 | 0.68847 | 45.6 | 349.99 | 2.75387
48.2 | 349.98 | 2.40964 | 45.9 | 349.99 | 2.75387
48.4 | 349.99 | 0.68847 | 46.1 | 349.98 | 1.37694
48.7 | 350.01 | 1.0327 | 46.4 | 349.99 | 2.40964
49 | 350 | 1.0327 | 46.7 | 349.99 | 1.37694
49.2 | 349.99 | 0.68847 | 46.9 | 349.98 | 2.40964
49.5 | 349.99 | 1.0327 | 47.2 | 349.99 | 1.72117
49.8 | 349.99 | 0.68847 | 47.5 | 349.99 | 1.72117
50 | 350 | 1.37694 | 47.7 | 349.98 | 2.0654
50.3 | 350 | 1.0327 | 48 | 349.98 | 2.75387
50.5 | 350 | 1.37694 | 48.3 | 349.98 | 2.75387
50.8 | 349.99 | 1.37694 | 48.5 | 349.99 | 3.09811
51.1 | 350 | 2.0654 | 48.8 | 349.98 | 2.0654
51.3 | 349.99 | 0.68847 | 49.1 | 349.99 | 2.0654
51.6 | 349.99 | 2.0654 | 49.3 | 349.99 | 2.0654
51.9 | 349.99 | 0.68847 | 49.6 | 350 | 1.72117
52.1 | 349.98 | 1.37694 | 49.9 | 349.98 | 2.75387
52.4 | 349.99 | 2.75387 | 50.1 | 349.99 | 1.72117
52.7 | 349.99 | 1.0327 | 50.4 | 349.98 | 1.72117
52.9 | 349.99 | 1.72117 | 50.7 | 349.99 | 1.72117
53.2 | 349.99 | 1.0327 | 50.9 | 349.99 | 1.37694
53.5 | 349.99 | 1.72117 | 51.2 | 349.98 | 1.72117
53.7 | 350 | 1.37694 | 51.5 | 350 | 1.0327
54 | 349.99 | 1.0327 | 51.7 | 349.99 | 2.0654
54.3 | 350 | 1.37694 | 52 | 349.99 | 1.37694
54.5 | 349.99 | 1.0327 | 52.3 | 349.99 | 2.75387
54.8 | 349.98 | 1.0327 | 52.5 | 349.99 | 1.37694
55.1 | 349.99 | 2.0654 | 52.8 | 349.98 | 2.0654
55.3 | 349.99 | 1.37694 | 53.1 | 349.99 | 1.72117
55.6 | 349.98 | 1.72117 | 53.3 | 349.99 | 1.37694
55.9 | 350 | 1.0327 | 53.6 | 350 | 2.75387
56.1 | 350 | 1.0327 | 53.9 | 349.98 | 1.72117
56.4 | 349.98 | 1.37694 | 54.2 | 349.99 | 2.40964
56.7 | 349.99 | 1.37694 | 54.4 | 349.98 | 1.72117
56.9 | 350 | 0.34423 | 54.7 | 349.99 | 2.75387
57.5 | 349.98 | 1.72117 | 55 | 349.99 | 1.37694
57.7 | 349.98 | 0.68847 | 55.2 | 349.98 | 1.37694
58 | 349.99 | 2.40964 | 55.5 | 349.98 | 1.37694
58.3 | 349.99 | 0.68847 | 55.8 | 349.98 | 1.37694
58.5 | 349.99 | 1.37694 | 56 | 349.99 | 1.72117
58.8 | 349.99 | 2.0654 | 56.3 | 349.99 | 2.0654
59.1 | 349.99 | 1.0327 | 56.5 | 350 | 1.72117
59.3 | 349.98 | 1.72117 | 56.8 | 349.99 | 2.40964
59.6 | 349.99 | 1.0327 | 57.1 | 349.99 | 1.37694
59.9 | 350 | 1.37694 | 57.4 | 350 | 1.37694
60.1 | 331.48 | 0.34423 | 57.6 | 349.99 | 1.37694
60.4 | 318.65 | -0.34423 | 57.9 | 349.98 | 1.0327
60.7 | 302.66 | -0.34423 | 58.1 | 349.98 | 1.37694
60.9 | 285.71 | -0.34423 | 58.4 | 349.98 | 1.72117
61.2 | 268.4 | 0 | 58.7 | 349.98 | 1.72117
61.5 | 250.53 | 0 | 58.9 | 350 | 1.72117
61.7 | 232.78 | 0 | 59.2 | 349.97 | 1.37694
62 | 214.04 | 0 | 59.5 | 349.98 | 1.72117
62.3 | 195.71 | 0 | 59.7 | 349.99 | 1.72117
62.5 | 177.54 | 0 | 60 | 346.02 | 1.0327
62.8 | 159.24 | 0 | 60.3 | 326.86 | 0.34423
63.1 | 141.71 | 0 | 60.6 | 318.3 | -0.34423
63.3 | 125.34 | 0 | 60.8 | 297.23 | -0.34423
63.6 | 110.55 | 0 | 61.1 | 280.02 | 0
63.9 | 97.34 | 0 | 61.4 | 261.66 | 0
64.1 | 85.97 | 0 | 61.7 | 245.46 | 0
64.4 | 76.27 | 0 | 61.9 | 226.39 | 0
64.7 | 67.62 | 0 | 62.2 | 209.06 | 0
64.9 | 60.64 | 0 | 62.4 | 190.06 | 0
65.2 | 55.18 | 0 | 62.7 | 170.8 | 0
|  |  | 63 | 151.96 | 0
|  |  | 63.3 | 132.91 | 0
|  |  | 63.5 | 115.79 | 0
|  |  | 63.8 | 100.85 | 0
|  |  | 64.1 | 88.31 | 0
|  |  | 64.4 | 78.1 | 0
|  |  | 64.7 | 69.37 | 0
|  |  | 64.9 | 62.15 | 0
|  |  | 65.2 | 56 | 0