## Hoja1
Binding Energy | Counts | Counts | Counts | Counts | Counts | Counts | Counts | Binding Energy | Counts | Counts | Counts | Counts | Counts |  |  |  | Binding Energy | Counts | Counts | Counts | Counts | Counts | Counts | Counts | Counts
[eV] | [au] | [au] | [au] | [au] | [au] | [au] | [au] | [eV] | [au] | [au] | [au] | [au] | [au] |  |  |  | [eV] | [au] | [au] | [au] | [au] | [au] | [au] | [au] | [au]
ACC | ACC | Fitted envelope | Fitted Peak C1s A | Fitted Peak C1s B | Fitted Peak C1s C | Fitted Peak C1s D | Backgnd. | SiF | SiF | Fitted envelope | Fitted Peak C1s Fin A | Fitted Peak C1s Fin B | Fitted Peak C1s Fin C | Fitted Peak C1s Fin D | Fitted Peak C1s Fin E | Backgnd. | ACC-SiF | ACC-SiF | Fitted envelope | Fitted Peak C1s A | Fitted Peak C1s B | Fitted Peak C1s C | Fitted Peak C1s D | Fitted Peak C1s E | Backgnd.
303.7 | 4788.95 | 4788.95 | [5 empty] | 301 | 4486.94 | 4486.94 | [6 empty] | 303.6 | 9116.05 | 9116.05
303.6 | 4737.94 | 4737.94 | [5 empty] | 300.9 | 4419.02 | 4419.02 | [6 empty] | 303.5 | 8677.45 | 8677.45
303.5 | 4724.94 | 4724.94 | [5 empty] | 300.8 | 4248.52 | 4248.52 | [6 empty] | 303.4 | 8304.59 | 8304.59
303.4 | 4683.42 | 4683.42 | [5 empty] | 300.7 | 4185.38 | 4185.38 | [6 empty] | 303.3 | 7945.01 | 7945.01
303.3 | 4636.09 | 4636.09 | [5 empty] | 300.6 | 4125.87 | 4125.87 | [6 empty] | 303.2 | 7509.28 | 7509.28
303.2 | 4595.32 | 4595.32 | [5 empty] | 300.5 | 4150.46 | 4150.46 | [6 empty] | 303.1 | 7145.89 | 7145.89
303.1 | 4492.32 | 4492.32 | [5 empty] | 300.4 | 4017.1 | 4017.1 | [6 empty] | 303 | 7000.01 | 7000.01
303 | 4484.41 | 4484.41 | [5 empty] | 300.3 | 3932.7 | 3932.7 | [6 empty] | 302.9 | 6671.65 | 6671.65
302.9 | 4457.14 | 4457.14 | [5 empty] | 300.2 | 3872.81 | 3872.81 | [6 empty] | 302.8 | 6429.89 | 6429.89
302.8 | 4359.05 | 4359.05 | [5 empty] | 300.1 | 3849.38 | 3849.38 | [6 empty] | 302.7 | 6114.31 | 6114.31
302.7 | 4341.64 | 4341.64 | [5 empty] | 300 | 3902.16 | 3902.16 | [6 empty] | 302.6 | 5820 | 5820
302.6 | 4311.38 | 4311.38 | [5 empty] | 299.9 | 3815.4 | 3815.4 | [6 empty] | 302.5 | 5799.3 | 5799.3
302.5 | 4266.13 | 4266.13 | [5 empty] | 299.8 | 3762.49 | 3762.49 | [6 empty] | 302.4 | 5626.06 | 5626.06
302.4 | 4279.9 | 4279.9 | [5 empty] | 299.7 | 3777.67 | 3777.67 | [6 empty] | 302.3 | 5366.86 | 5366.86
302.3 | 4305.1 | 4305.1 | [5 empty] | 299.6 | 3684.66 | 3684.66 | [6 empty] | 302.2 | 5176.09 | 5176.09
302.2 | 4267.98 | 4267.98 | [5 empty] | 299.5 | 3544.78 | 3544.79 | [6 empty] | 302.1 | 4952.36 | 4952.36
302.1 | 4224.23 | 4224.23 | [5 empty] | 299.4 | 3584.6 | 3584.61 | [6 empty] | 302 | 4887.1 | 4887.1
302 | 4224.93 | 4224.93 | [5 empty] | 299.3 | 3612.33 | 3612.33 | [6 empty] | 301.9 | 4780.63 | 4780.63
301.9 | 4187.01 | 4187.01 | [5 empty] | 299.2 | 3505.75 | 3505.77 | [6 empty] | 301.8 | 4609.46 | 4609.46
301.8 | 4127.71 | 4127.71 | [5 empty] | 299.1 | 3481.02 | 3481.05 | [6 empty] | 301.7 | 4493.43 | 4493.43
301.7 | 4107.11 | 4107.11 | [5 empty] | 299 | 3340.05 | 3340.09 | [6 empty] | 301.6 | 4422.8 | 4422.8
301.6 | 4128.03 | 4128.03 | [5 empty] | 298.9 | 3307.92 | 3307.98 | [6 empty] | 301.5 | 4304.43 | 4304.43
301.5 | 4124.47 | 4124.47 | [5 empty] | 298.8 | 3424.92 | 3425.02 | [6 empty] | 301.4 | 4246.25 | 4246.25
301.4 | 4091.84 | 4091.84 | [5 empty] | 298.7 | 3398.66 | 3398.82 | [6 empty] | 301.3 | 4226.13 | 4226.13
301.3 | 4120.97 | 4120.97 | [5 empty] | 298.6 | 3365.9 | 3366.15 | [6 empty] | 301.2 | 4116.55 | 4116.55
301.2 | 4144.42 | 4144.42 | [5 empty] | 298.5 | 3431.52 | 3431.91 | [6 empty] | 301.1 | 4039.64 | 4039.64
301.1 | 4101.05 | 4101.05 | [5 empty] | 298.4 | 3389.66 | 3390.25 | [6 empty] | 301 | 4056.13 | 4056.13
301 | 4103.84 | 4103.84 | [5 empty] | 298.3 | 3413.78 | 3414.65 | [6 empty] | 300.9 | 3998.58 | 3998.58
300.9 | 4075.55 | 4075.55 | [5 empty] | 298.2 | 3351.49 | 3352.78 | [6 empty] | 300.8 | 3834.45 | 3834.45
300.8 | 4036.75 | 4036.75 | [5 empty] | 298.1 | 3232.48 | 3234.36 | [6 empty] | 300.7 | 3893.72 | 3893.72
300.7 | 4047.5 | 4047.5 | [5 empty] | 298 | 3217.78 | 3220.48 | [6 empty] | 300.6 | 3778.11 | 3778.11
300.6 | 4060.68 | 4060.68 | [5 empty] | 297.9 | 3295.73 | 3216.68 | 3212.88 | 3212.88 | 3212.88 | 3212.88 | 3216.68 | 3212.88 | 300.5 | 3697.64 | 3697.64
300.5 | 4039.54 | 4039.54 | [5 empty] | 297.8 | 3185.65 | 3215.14 | 3209.83 | 3209.83 | 3209.83 | 3209.83 | 3215.14 | 3209.83 | 300.4 | 3666.61 | 3666.61
300.4 | 4015.96 | 4015.96 | [5 empty] | 297.7 | 3132.73 | 3214.63 | 3207.33 | 3207.33 | 3207.33 | 3207.33 | 3214.63 | 3207.33 | 300.3 | 3618.15 | 3618.15
300.3 | 4039.01 | 4039.01 | [5 empty] | 297.6 | 3192.56 | 3197.52 | 3187.61 | 3187.61 | 3187.61 | 3187.61 | 3197.52 | 3187.61 | 300.2 | 3690.21 | 3690.21
300.2 | 4049.42 | 4049.42 | [5 empty] | 297.5 | 3212.51 | 3200.42 | 3187.16 | 3187.16 | 3187.16 | 3187.16 | 3200.42 | 3187.16 | 300.1 | 3602.5 | 3602.5
300.1 | 4070.36 | 4070.37 | [5 empty] | 297.4 | 3214.59 | 3203.88 | 3186.39 | 3186.39 | 3186.39 | 3186.39 | 3203.88 | 3186.39 | 300 | 3551.88 | 3551.88
300 | 4045.92 | 4045.92 | [5 empty] | 297.3 | 3196.54 | 3207.11 | 3184.39 | 3184.39 | 3184.39 | 3184.39 | 3207.11 | 3184.39 | 299.9 | 3498.34 | 3498.34
299.9 | 3987.13 | 3987.14 | [5 empty] | 297.2 | 3199.5 | 3210.43 | 3181.36 | 3181.36 | 3181.36 | 3181.36 | 3210.43 | 3181.36 | 299.8 | 3417.07 | 3417.07
299.8 | 4016.08 | 4016.09 | [5 empty] | 297.1 | 3240.33 | 3214.21 | 3177.59 | 3177.59 | 3177.59 | 3177.59 | 3214.21 | 3177.59 | 299.7 | 3403.71 | 3403.71
299.7 | 4038.44 | 4038.46 | [5 empty] | 297 | 3239.08 | 3218.16 | 3172.76 | 3172.76 | 3172.76 | 3172.76 | 3218.16 | 3172.76 | 299.6 | 3439.66 | 3439.66
299.6 | 4062.64 | 4062.67 | [5 empty] | 296.9 | 3256.63 | 3222.04 | 3166.7 | 3166.7 | 3166.7 | 3166.7 | 3222.04 | 3166.7 | 299.5 | 3394.18 | 3394.18
299.5 | 4018 | 4018.04 | [5 empty] | 296.8 | 3245.47 | 3226.01 | 3159.72 | 3159.72 | 3159.72 | 3159.72 | 3226.01 | 3159.72 | 299.4 | 3424.67 | 3424.67
299.4 | 3981.57 | 3981.63 | [5 empty] | 296.7 | 3224.04 | 3231.17 | 3153.2 | 3153.2 | 3153.2 | 3153.2 | 3231.17 | 3153.2 | 299.3 | 3440.41 | 3440.41
299.3 | 4047.06 | 4047.15 | [5 empty] | 296.6 | 3176.12 | 3237.62 | 3147.66 | 3147.66 | 3147.66 | 3147.66 | 3237.62 | 3147.66 | 299.2 | 3426.58 | 3426.59
299.2 | 4037.26 | 4037.4 | [5 empty] | 296.5 | 3145.27 | 3244.08 | 3142.33 | 3142.33 | 3142.33 | 3142.33 | 3244.08 | 3142.33 | 299.1 | 3358.59 | 3358.59
299.1 | 4008.75 | 4008.97 | [5 empty] | 296.4 | 3214.08 | 3249.23 | 3136.5 | 3136.5 | 3136.5 | 3136.51 | 3249.21 | 3136.5 | 299 | 3369.67 | 3369.67
299 | 3994.34 | 4035.18 | 4034.85 | 4034.85 | 4034.85 | 4035.18 | 4034.85 | 296.3 | 3247.13 | 3252.01 | 3129.81 | 3129.81 | 3129.81 | 3129.83 | 3251.99 | 3129.81 | 298.9 | 3261.56 | 3261.57
298.9 | 4051.76 | 4033.03 | 4032.53 | 4032.53 | 4032.53 | 4033.03 | 4032.53 | 296.2 | 3247.33 | 3251.51 | 3121.95 | 3121.95 | 3121.95 | 3121.99 | 3251.48 | 3121.95 | 298.8 | 3250.19 | 3250.2
298.8 | 4082.12 | 4029.69 | 4028.96 | 4028.96 | 4028.96 | 4029.69 | 4028.96 | 296.1 | 3213.81 | 3246.46 | 3112.18 | 3112.18 | 3112.18 | 3112.25 | 3246.39 | 3112.18 | 298.7 | 3274.89 | 3274.91
298.7 | 4051.14 | 4026.47 | 4025.41 | 4025.41 | 4025.41 | 4026.47 | 4025.41 | 296 | 3224.46 | 3237.75 | 3101.77 | 3101.77 | 3101.77 | 3101.89 | 3237.64 | 3101.77 | 298.6 | 3300.91 | 3300.94
298.6 | 4026.4 | 4022.32 | 4020.8 | 4020.8 | 4020.8 | 4022.32 | 4020.8 | 295.9 | 3208.45 | 3225.26 | 3090.69 | 3090.69 | 3090.69 | 3090.89 | 3225.07 | 3090.69 | 298.5 | 3242.08 | 3242.13
298.5 | 3996.53 | 4018.45 | 4016.29 | 4016.29 | 4016.3 | 4018.44 | 4016.29 | 295.8 | 3240.21 | 3209.16 | 3078.99 | 3078.99 | 3078.99 | 3079.32 | 3208.83 | 3078.99 | 298.4 | 3238.15 | 3238.24
298.4 | 4027.85 | 4015.79 | 4012.78 | 4012.78 | 4012.78 | 4015.78 | 4012.78 | 295.7 | 3236.1 | 3189.8 | 3066.62 | 3066.62 | 3066.62 | 3067.17 | 3189.25 | 3066.62 | 298.3 | 3270.39 | 3270.55
298.3 | 4042.89 | 4015.49 | 4011.33 | 4011.33 | 4011.34 | 4015.49 | 4011.33 | 295.6 | 3202.24 | 3168.92 | 3054.78 | 3054.78 | 3054.78 | 3055.67 | 3168.03 | 3054.78 | 298.2 | 3168.59 | 3168.84
298.2 | 3996.6 | 4017.01 | 4011.32 | 4011.32 | 4011.33 | 4017 | 4011.32 | 295.5 | 3138.49 | 3146.83 | 3043.06 | 3043.06 | 3043.06 | 3044.48 | 3145.41 | 3043.06 | 298.1 | 3297.15 | 3297.57
298.1 | 3992.78 | 4018.1 | 4010.41 | 4010.41 | 4010.43 | 4018.08 | 4010.41 | 295.4 | 3149.9 | 3124.83 | 3032 | 3032 | 3032 | 3034.24 | 3122.59 | 3032 | 298 | 3142.98 | 3143.65
298 | 4018.47 | 4020.37 | 4010.12 | 4010.12 | 4010.14 | 4020.34 | 4010.12 | 295.3 | 3149.67 | 3106.45 | 3024.39 | 3024.39 | 3024.39 | 3027.86 | 3102.98 | 3024.39 | 297.9 | 3227.74 | 3251.45 | 3250.4 | 3250.4 | 3250.4 | 3250.4 | 3251.45 | 3250.4
297.9 | 4008.48 | 4023.62 | 4010.11 | 4010.11 | 4010.15 | 4023.58 | 4010.11 | 295.2 | 2976.49 | 3092.31 | 3020.15 | 3020.15 | 3020.15 | 3025.42 | 3087.04 | 3020.15 | 297.8 | 3270.28 | 3234.81 | 3233.21 | 3233.21 | 3233.21 | 3233.21 | 3234.81 | 3233.21
297.8 | 4034.27 | 4027.65 | 4010.08 | 4010.08 | 4010.13 | 4027.6 | 4010.08 | 295.1 | 2963.19 | 3082.11 | 3018.33 | 3018.33 | 3018.33 | 3026.22 | 3074.22 | 3018.33 | 297.7 | 3313.86 | 3218.27 | 3215.86 | 3215.86 | 3215.86 | 3215.86 | 3218.27 | 3215.86
297.7 | 4037.54 | 4032.62 | 4010.04 | 4010.04 | 4010.11 | 4032.55 | 4010.04 | 295 | 2971.52 | 3074.98 | 3017.49 | 3017.49 | 3017.49 | 3029.08 | 3063.38 | 3017.49 | 297.6 | 3202.47 | 3205.9 | 3202.35 | 3202.35 | 3202.35 | 3202.35 | 3205.9 | 3202.35
297.6 | 3998.56 | 4038.61 | 4009.97 | 4009.97 | 4010.08 | 4038.51 | 4009.97 | 294.9 | 3081.85 | 3070.99 | 3017.19 | 3017.19 | 3017.19 | 3033.94 | 3054.24 | 3017.19 | 297.5 | 3143.67 | 3196.96 | 3191.83 | 3191.83 | 3191.83 | 3191.83 | 3196.96 | 3191.83
297.5 | 4061.33 | 4045.67 | 4009.83 | 4009.83 | 4009.98 | 4045.53 | 4009.83 | 294.8 | 3094.39 | 3069.62 | 3016.4 | 3016.4 | 3016.4 | 3040.18 | 3045.84 | 3016.4 | 297.4 | 3141.99 | 3189.55 | 3182.29 | 3182.29 | 3182.29 | 3182.29 | 3189.55 | 3182.29
297.4 | 4119.79 | 4053.94 | 4009.69 | 4009.69 | 4009.9 | 4053.73 | 4009.69 | 294.7 | 3042.73 | 3070.56 | 3014.36 | 3014.36 | 3014.36 | 3047.54 | 3037.38 | 3014.36 | 297.3 | 3212.47 | 3188.84 | 3178.78 | 3178.78 | 3178.78 | 3178.78 | 3188.84 | 3178.78
297.3 | 4035.06 | 4063.4 | 4009.55 | 4009.55 | 4009.84 | 4063.11 | 4009.55 | 294.6 | 3142.82 | 3074.09 | 3010.91 | 3010.91 | 3010.91 | 3056.36 | 3028.64 | 3010.91 | 297.2 | 3231.31 | 3192.08 | 3178.45 | 3178.45 | 3178.45 | 3178.45 | 3192.08 | 3178.45
297.2 | 4039.52 | 4073.94 | 4009.35 | 4009.35 | 4009.75 | 4073.54 | 4009.35 | 294.5 | 3168.61 | 3081.66 | 3007.09 | 3007.09 | 3007.09 | 3068.2 | 3020.55 | 3007.09 | 297.1 | 3164.48 | 3194.57 | 3176.51 | 3176.51 | 3176.51 | 3176.51 | 3194.57 | 3176.51
297.1 | 4087.34 | 4085.46 | 4009.15 | 4009.15 | 4009.71 | 4084.9 | 4009.15 | 294.4 | 3117.93 | 3093.9 | 3003.2 | 3003.2 | 3003.2 | 3083.82 | 3013.27 | 3003.2 | 297 | 3217.28 | 3195.87 | 3172.49 | 3172.49 | 3172.49 | 3172.49 | 3195.87 | 3172.49
297 | 4047.3 | 4097.7 | 4008.98 | 4008.98 | 4009.74 | 4096.94 | 4008.98 | 294.3 | 3082.64 | 3109.96 | 2998.25 | 2998.25 | 2998.26 | 3102.53 | 3005.68 | 2998.25 | 296.9 | 3232.29 | 3198.15 | 3168.62 | 3168.62 | 3168.62 | 3168.62 | 3198.15 | 3168.62
296.9 | 4091.24 | 4110.2 | 4008.71 | 4008.71 | 4009.75 | 4109.16 | 4008.71 | 294.2 | 3180.21 | 3130 | 2992.46 | 2992.46 | 2992.47 | 3124.59 | 2997.86 | 2992.46 | 296.8 | 3183.16 | 3201.48 | 3165.13 | 3165.13 | 3165.13 | 3165.13 | 3201.48 | 3165.13
296.8 | 4175.21 | 4122.5 | 4008.37 | 4008.37 | 4009.78 | 4121.1 | 4008.37 | 294.1 | 3243.24 | 3154.46 | 2986.71 | 2986.71 | 2986.72 | 3150.57 | 2990.59 | 2986.71 | 296.7 | 3191.44 | 3203.15 | 3159.62 | 3159.62 | 3159.62 | 3159.62 | 3203.15 | 3159.62
296.7 | 4144.55 | 4134.13 | 4008.01 | 4008.01 | 4009.9 | 4132.24 | 4008.01 | 294 | 3131.86 | 3182.54 | 2981.08 | 2981.08 | 2981.1 | 3179.78 | 2983.83 | 2981.08 | 296.6 | 3245.14 | 3204.82 | 3154.16 | 3154.16 | 3154.16 | 3154.16 | 3204.82 | 3154.16
296.6 | 4120.25 | 4144.47 | 4007.6 | 4007.6 | 4010.11 | 4141.95 | 4007.6 | 293.9 | 3070.79 | 3211.67 | 2974.44 | 2974.44 | 2974.47 | 3209.73 | 2976.36 | 2974.44 | 296.5 | 3186.99 | 3206.44 | 3149.24 | 3149.24 | 3149.24 | 3149.25 | 3206.43 | 3149.24
296.5 | 4128.88 | 4152.98 | 4007.13 | 4007.13 | 4010.46 | 4149.65 | 4007.13 | 293.8 | 3205.27 | 3240.41 | 2967.27 | 2967.27 | 2967.31 | 3239.05 | 2968.59 | 2967.27 | 296.4 | 3177.73 | 3206.84 | 3144.29 | 3144.29 | 3144.29 | 3144.3 | 3206.84 | 3144.29
296.4 | 4164.82 | 4159.23 | 4006.64 | 4006.64 | 4011.03 | 4154.84 | 4006.64 | 293.7 | 3226.21 | 3266.51 | 2959.72 | 2959.72 | 2959.78 | 3265.55 | 2960.62 | 2959.72 | 296.3 | 3160.08 | 3204.53 | 3138.32 | 3138.32 | 3138.32 | 3138.33 | 3204.52 | 3138.32
296.3 | 4203.04 | 4162.89 | 4006.13 | 4006.13 | 4011.86 | 4157.16 | 4006.13 | 293.6 | 3265.36 | 3286.02 | 2950.42 | 2950.42 | 2950.51 | 3285.33 | 2951.02 | 2950.42 | 296.2 | 3217.11 | 3199.96 | 3132.19 | 3132.19 | 3132.19 | 3132.21 | 3199.94 | 3132.19
296.2 | 4181.18 | 4163.81 | 4005.58 | 4005.58 | 4013 | 4156.39 | 4005.58 | 293.5 | 3356.11 | 3296.03 | 2938.97 | 2938.97 | 2939.1 | 3295.5 | 2939.37 | 2938.97 | 296.1 | 3223.96 | 3193.15 | 3126.1 | 3126.1 | 3126.1 | 3126.13 | 3193.11 | 3126.1
296.1 | 4176.49 | 4162.14 | 4005.04 | 4005.04 | 4014.58 | 4152.6 | 4005.04 | 293.4 | 3349.24 | 3295.73 | 2926.56 | 2926.56 | 2926.76 | 3295.27 | 2926.82 | 2926.56 | 296 | 3155.77 | 3183.56 | 3119.4 | 3119.4 | 3119.4 | 3119.47 | 3183.5 | 3119.4
296 | 4123.48 | 4158.24 | 4004.55 | 4004.55 | 4016.74 | 4146.05 | 4004.55 | 293.3 | 3294.61 | 3284.84 | 2914.12 | 2914.12 | 2914.41 | 3284.38 | 2914.29 | 2914.12 | 295.9 | 3178.95 | 3170.31 | 3110.91 | 3110.91 | 3110.91 | 3111.02 | 3170.2 | 3110.91
295.9 | 4062.39 | 4152.62 | 4004.14 | 4004.14 | 4019.59 | 4137.16 | 4004.14 | 293.2 | 3173.85 | 3263.36 | 2901.82 | 2901.82 | 2902.23 | 3262.84 | 2901.93 | 2901.82 | 295.8 | 3219.1 | 3156.22 | 3102.9 | 3102.9 | 3102.9 | 3103.1 | 3156.02 | 3102.9
295.8 | 4099.33 | 4145.85 | 4003.74 | 4003.74 | 4023.18 | 4126.41 | 4003.74 | 293.1 | 3187.93 | 3232.8 | 2890.25 | 2890.25 | 2890.83 | 3232.16 | 2890.32 | 2890.25 | 295.7 | 3154.57 | 3142.97 | 3096.51 | 3096.51 | 3096.51 | 3096.83 | 3142.65 | 3096.51
295.7 | 4154.67 | 4138.64 | 4003.33 | 4003.33 | 4027.61 | 4114.35 | 4003.33 | 293 | 3191.33 | 3194.81 | 2879.25 | 2879.25 | 2880.06 | 3193.96 | 2879.29 | 2879.25 | 295.6 | 3108.97 | 3130.41 | 3090.95 | 3090.95 | 3090.95 | 3091.48 | 3129.88 | 3090.95
295.6 | 4190.3 | 4131.68 | 4002.9 | 4002.9 | 4033 | 4101.58 | 4002.9 | 292.9 | 3212.13 | 3151.71 | 2868.75 | 2868.75 | 2869.88 | 3150.55 | 2868.77 | 2868.75 | 295.5 | 3085.94 | 3119.04 | 3086.26 | 3086.26 | 3086.26 | 3087.1 | 3118.19 | 3086.26
295.5 | 4154.33 | 4125.68 | 4002.44 | 4002.44 | 4039.47 | 4088.65 | 4002.44 | 292.8 | 3169.24 | 3106 | 2858.66 | 2858.66 | 2860.23 | 3104.42 | 2858.68 | 2858.66 | 295.4 | 3112.24 | 3109.71 | 3082.86 | 3082.86 | 3082.86 | 3084.19 | 3108.38 | 3082.86
295.4 | 4092.21 | 4121.21 | 4001.95 | 4001.95 | 4047.14 | 4076.02 | 4001.95 | 292.7 | 3064.2 | 3060.64 | 2849.51 | 2849.51 | 2851.65 | 3058.49 | 2849.52 | 2849.51 | 295.3 | 3134.53 | 3102.96 | 3081.01 | 3081.01 | 3081.01 | 3083.08 | 3100.9 | 3081.01
295.3 | 4156.51 | 4118.82 | 4001.48 | 4001.48 | 4056.19 | 4064.1 | 4001.48 | 292.6 | 3003.92 | 3018.09 | 2841.7 | 2841.7 | 2844.6 | 3015.19 | 2841.71 | 2841.7 | 295.2 | 3063.1 | 3099.03 | 3080.75 | 3080.75 | 3080.75 | 3083.9 | 3095.88 | 3080.75
295.2 | 4130.94 | 4118.96 | 4001.1 | 4001.1 | 4066.81 | 4053.24 | 4001.1 | 292.5 | 2949.13 | 2980.24 | 2835.58 | 2835.58 | 2839.47 | 2976.35 | 2835.58 | 2835.58 | 295.1 | 3009.24 | 3096.34 | 3080.37 | 3080.37 | 3080.37 | 3085.09 | 3091.62 | 3080.37
295.1 | 4040.74 | 4121.83 | 4000.77 | 4000.77 | 4079.05 | 4043.55 | 4000.77 | 292.4 | 2925.19 | 2947.91 | 2830.97 | 2830.97 | 2836.14 | 2942.74 | 2830.97 | 2830.97 | 295 | 3094.67 | 3094.24 | 3079.11 | 3079.11 | 3079.11 | 3086.06 | 3087.3 | 3079.11
295 | 4072.25 | 4127.45 | 4000.39 | 4000.39 | 4092.84 | 4035 | 4000.39 | 292.3 | 2915.88 | 2920.96 | 2827.24 | 2827.24 | 2834.05 | 2914.15 | 2827.24 | 2827.24 | 294.9 | 3208.03 | 3093.66 | 3077.79 | 3077.79 | 3077.79 | 3087.83 | 3083.62 | 3077.79
294.9 | 4170.9 | 4135.86 | 4000 | 4000 | 4108.25 | 4027.62 | 4000 | 292.2 | 2912.39 | 2899.39 | 2824.26 | 2824.26 | 2833.15 | 2890.51 | 2824.26 | 2824.26 | 294.8 | 3131.9 | 3094.89 | 3076.56 | 3076.56 | 3076.56 | 3090.82 | 3080.63 | 3076.56
294.8 | 4160.69 | 4146.95 | 3999.6 | 3999.6 | 4125.21 | 4021.34 | 3999.6 | 292.1 | 2874.93 | 2883.04 | 2822.03 | 2822.03 | 2833.51 | 2871.56 | 2822.03 | 2822.03 | 294.7 | 3043.57 | 3097.6 | 3074.92 | 3074.92 | 3074.92 | 3094.82 | 3077.7 | 3074.92
294.7 | 4156.86 | 4160.4 | 3999.09 | 3999.09 | 4143.5 | 4015.98 | 3999.09 | 292 | 2824.92 | 2871.74 | 2820.69 | 2820.69 | 2835.39 | 2857.03 | 2820.69 | 2820.69 | 294.6 | 3046.63 | 3102.6 | 3073.5 | 3073.5 | 3073.5 | 3100.74 | 3075.36 | 3073.5
294.6 | 4210.06 | 4175.91 | 3998.47 | 3998.48 | 4162.94 | 4011.44 | 3998.47 | 291.9 | 2781.41 | 2865.1 | 2820.25 | 2820.25 | 2838.9 | 2846.44 | 2820.25 | 2820.25 | 294.5 | 3059.23 | 3110.64 | 3072.82 | 3072.82 | 3072.82 | 3109.42 | 3074.04 | 3072.82
294.5 | 4215.58 | 4193.11 | 3997.81 | 3997.81 | 4183.29 | 4007.63 | 3997.81 | 291.8 | 2774.32 | 2862.14 | 2820.18 | 2820.18 | 2843.6 | 2838.72 | 2820.18 | 2820.18 | 294.4 | 3111.31 | 3120.52 | 3071.52 | 3071.52 | 3071.52 | 3119.74 | 3072.3 | 3071.52
294.4 | 4248.78 | 4211.55 | 3997.14 | 3997.14 | 4204.19 | 4004.49 | 3997.14 | 291.7 | 2845.69 | 2861.84 | 2819.83 | 2819.83 | 2848.95 | 2832.72 | 2819.83 | 2819.83 | 294.3 | 3197.1 | 3131.73 | 3068.98 | 3068.98 | 3068.98 | 3131.23 | 3069.47 | 3068.98
294.3 | 4167.81 | 4230.63 | 3996.46 | 3996.46 | 4225.19 | 4001.9 | 3996.46 | 291.6 | 2943 | 2863.89 | 2819.24 | 2819.24 | 2855.07 | 2828.05 | 2819.24 | 2819.24 | 294.2 | 3176 | 3144.38 | 3065.38 | 3065.38 | 3065.38 | 3144.07 | 3065.69 | 3065.38
294.2 | 4161.09 | 4249.69 | 3995.76 | 3995.76 | 4245.71 | 3999.73 | 3995.76 | 291.5 | 2883.12 | 2867.83 | 2818.27 | 2818.27 | 2861.91 | 2824.2 | 2818.27 | 2818.27 | 294.1 | 3153.06 | 3158.63 | 3061.15 | 3061.15 | 3061.15 | 3158.45 | 3061.34 | 3061.15
294.1 | 4251.25 | 4268 | 3995.01 | 3995.01 | 4265.13 | 3997.88 | 3995.01 | 291.4 | 2873.96 | 2873.35 | 2816.87 | 2816.87 | 2869.44 | 2820.79 | 2816.87 | 2816.87 | 294 | 3112.05 | 3173.91 | 3056.26 | 3056.26 | 3056.26 | 3173.8 | 3056.37 | 3056.26
294 | 4275.17 | 4284.84 | 3994.22 | 3994.22 | 4282.79 | 3996.26 | 3994.22 | 291.3 | 2878.47 | 2880.38 | 2815.2 | 2815.2 | 2877.84 | 2817.75 | 2815.2 | 2815.2 | 293.9 | 3165.83 | 3189.42 | 3050.78 | 3050.78 | 3050.78 | 3189.35 | 3050.85 | 3050.78
293.9 | 4316.72 | 4299.44 | 3993.31 | 3993.31 | 4297.99 | 3994.75 | 3993.31 | 291.2 | 2907.23 | 2889.1 | 2813.71 | 2813.71 | 2887.48 | 2815.33 | 2813.71 | 2813.71 | 293.8 | 3239.35 | 3204.04 | 3044.78 | 3044.78 | 3044.78 | 3204.01 | 3044.81 | 3044.78
293.8 | 4340.68 | 4311.14 | 3992.29 | 3992.29 | 4310.12 | 3993.29 | 3992.29 | 291.1 | 2890 | 2898.96 | 2812.07 | 2812.07 | 2897.94 | 2813.09 | 2812.07 | 2812.07 | 293.7 | 3209.54 | 3216.08 | 3037.94 | 3037.94 | 3037.94 | 3216.06 | 3037.96 | 3037.94
293.7 | 4323.85 | 4319.43 | 3991.2 | 3991.22 | 4318.73 | 3991.9 | 3991.2 | 291 | 2911.82 | 2909.5 | 2810.14 | 2810.14 | 2908.87 | 2810.77 | 2810.14 | 2810.14 | 293.6 | 3219.43 | 3222.94 | 3029.19 | 3029.19 | 3029.19 | 3222.92 | 3029.21 | 3029.19
293.6 | 4340.16 | 4323.94 | 3990.1 | 3990.12 | 4323.45 | 3990.57 | 3990.1 | 290.9 | 2939.15 | 2920.5 | 2808.03 | 2808.03 | 2920.11 | 2808.41 | 2808.03 | 2808.03 | 293.5 | 3299.08 | 3224.15 | 3019.45 | 3019.45 | 3019.45 | 3224.14 | 3019.45 | 3019.45
293.5 | 4299.26 | 4324.42 | 3989.02 | 3989.05 | 4324.07 | 3989.34 | 3989.02 | 290.8 | 2916.24 | 2931.37 | 2805.57 | 2805.58 | 2931.15 | 2805.8 | 2805.57 | 2805.57 | 293.4 | 3240.58 | 3219.96 | 3010.01 | 3010.01 | 3010.01 | 3219.96 | 3010.01 | 3010.01
293.4 | 4277.34 | 4320.79 | 3987.97 | 3988 | 4320.54 | 3988.18 | 3987.97 | 290.7 | 2983.57 | 2941.78 | 2802.87 | 2802.87 | 2941.64 | 2803.01 | 2802.87 | 2802.87 | 293.3 | 3159.94 | 3209.5 | 3000.51 | 3000.51 | 3000.51 | 3209.49 | 3000.52 | 3000.51
293.3 | 4296.71 | 4313.14 | 3986.94 | 3986.99 | 4312.96 | 3987.08 | 3986.94 | 290.6 | 2940.98 | 2951.31 | 2800.04 | 2800.04 | 2951.23 | 2800.12 | 2800.04 | 2800.04 | 293.2 | 3172.8 | 3192.83 | 2990.95 | 2990.95 | 2990.95 | 3192.83 | 2990.95 | 2990.95
293.2 | 4280.64 | 4301.76 | 3985.95 | 3986.02 | 4301.61 | 3986.05 | 3985.95 | 290.5 | 2931.85 | 2959.38 | 2797 | 2797 | 2959.34 | 2797.04 | 2797 | 2797 | 293.1 | 3185.16 | 3171.78 | 2982.43 | 2982.43 | 2982.43 | 3171.78 | 2982.43 | 2982.43
293.1 | 4276.18 | 4287.03 | 3984.98 | 3985.06 | 4286.89 | 3985.04 | 3984.98 | 290.4 | 2978.13 | 2965.41 | 2793.68 | 2793.69 | 2965.38 | 2793.7 | 2793.68 | 2793.68 | 293 | 3136.9 | 3147.55 | 2974.98 | 2974.98 | 2974.98 | 3147.55 | 2974.98 | 2974.98
293 | 4275.52 | 4269.41 | 3983.94 | 3984.06 | 4269.26 | 3983.98 | 3983.94 | 290.3 | 2973.48 | 2969.39 | 2790.54 | 2790.55 | 2969.37 | 2790.55 | 2790.54 | 2790.54 | 292.9 | 3078.81 | 3120.46 | 2967.48 | 2967.48 | 2967.48 | 3120.45 | 2967.48 | 2967.48
292.9 | 4364.24 | 4249.6 | 3982.92 | 3983.08 | 4249.42 | 3982.94 | 3982.92 | 290.2 | 2922.33 | 2970.7 | 2787.32 | 2787.33 | 2970.68 | 2787.33 | 2787.32 | 2787.32 | 292.8 | 3133.55 | 3092.6 | 2960.52 | 2960.52 | 2960.53 | 3092.59 | 2960.52 | 2960.52
292.8 | 4271.18 | 4228.31 | 3982 | 3982.21 | 4228.09 | 3982.01 | 3982 | 290.1 | 2945.93 | 2969.15 | 2784.06 | 2784.08 | 2969.12 | 2784.07 | 2784.06 | 2784.06 | 292.7 | 3076.38 | 3066.27 | 2955.09 | 2955.09 | 2955.11 | 3066.25 | 2955.09 | 2955.09
292.7 | 4121.32 | 4206.21 | 3981.19 | 3981.47 | 4205.93 | 3981.2 | 3981.19 | 290 | 2926.69 | 2964.64 | 2780.78 | 2780.81 | 2964.61 | 2780.78 | 2780.78 | 2780.78 | 292.6 | 2980.16 | 3041.92 | 2950.53 | 2950.53 | 2950.57 | 3041.88 | 2950.53 | 2950.53
292.6 | 4100.36 | 4183.9 | 3980.5 | 3980.86 | 4183.54 | 3980.5 | 3980.5 | 289.9 | 2969.42 | 2957.34 | 2777.56 | 2777.6 | 2957.3 | 2777.56 | 2777.56 | 2777.56 | 292.5 | 3011.72 | 3019.72 | 2946.28 | 2946.28 | 2946.35 | 3019.65 | 2946.28 | 2946.28
292.5 | 4102.67 | 4161.98 | 3979.96 | 3980.44 | 4161.49 | 3979.96 | 3979.96 | 289.8 | 2942 | 2947.26 | 2774.21 | 2774.26 | 2947.21 | 2774.21 | 2774.21 | 2774.21 | 292.4 | 3024.11 | 3000.58 | 2942.8 | 2942.8 | 2942.92 | 3000.46 | 2942.8 | 2942.8
292.4 | 4117.09 | 4140.86 | 3979.55 | 3980.18 | 4140.23 | 3979.56 | 3979.55 | 289.7 | 2942.01 | 2934.96 | 2770.92 | 2771 | 2934.88 | 2770.92 | 2770.92 | 2770.92 | 292.3 | 3025.94 | 2984.79 | 2940.2 | 2940.2 | 2940.41 | 2984.58 | 2940.2 | 2940.2
292.3 | 4074.15 | 4120.82 | 3979.17 | 3979.98 | 4120 | 3979.17 | 3979.17 | 289.6 | 2914.99 | 2920.72 | 2767.53 | 2767.64 | 2920.61 | 2767.53 | 2767.53 | 2767.53 | 292.2 | 2960.17 | 2971.26 | 2937.41 | 2937.41 | 2937.77 | 2970.89 | 2937.41 | 2937.41
292.2 | 4083.71 | 4102.09 | 3978.76 | 3979.81 | 4101.04 | 3978.76 | 3978.76 | 289.5 | 2934.81 | 2905.45 | 2764.48 | 2764.63 | 2905.29 | 2764.48 | 2764.48 | 2764.48 | 292.1 | 2989.67 | 2960.05 | 2934.67 | 2934.67 | 2935.27 | 2959.44 | 2934.67 | 2934.67
292.1 | 4135.2 | 4084.91 | 3978.37 | 3979.71 | 4083.57 | 3978.37 | 3978.37 | 289.4 | 2871.14 | 2889.86 | 2761.93 | 2762.15 | 2889.64 | 2761.93 | 2761.93 | 2761.93 | 292 | 2994.81 | 2951.44 | 2932.45 | 2932.46 | 2933.44 | 2950.44 | 2932.45 | 2932.45
292 | 4086.44 | 4069.41 | 3977.98 | 3979.7 | 4067.69 | 3977.98 | 3977.98 | 289.3 | 2798.68 | 2874.19 | 2759.64 | 2759.95 | 2873.88 | 2759.64 | 2759.64 | 2759.64 | 291.9 | 2951.56 | 2945.05 | 2930.63 | 2930.64 | 2932.22 | 2943.46 | 2930.63 | 2930.63
291.9 | 4089.67 | 4055.63 | 3977.61 | 3979.79 | 4053.44 | 3977.61 | 3977.61 | 289.2 | 2864.46 | 2858.57 | 2757.29 | 2757.73 | 2858.13 | 2757.29 | 2757.29 | 2757.29 | 291.8 | 2970.8 | 2940.35 | 2928.87 | 2928.88 | 2931.37 | 2937.85 | 2928.87 | 2928.87
291.8 | 4065.18 | 4043.61 | 3977.28 | 3980.04 | 4040.85 | 3977.28 | 3977.28 | 289.1 | 2919.02 | 2843.66 | 2755.18 | 2755.78 | 2843.06 | 2755.18 | 2755.18 | 2755.18 | 291.7 | 2945.6 | 2937.68 | 2927.66 | 2927.67 | 2931.49 | 2933.84 | 2927.66 | 2927.66
291.7 | 4002.48 | 4033.37 | 3977.05 | 3980.52 | 4029.9 | 3977.05 | 3977.05 | 289 | 2865.39 | 2829.65 | 2753.18 | 2754.01 | 2828.83 | 2753.18 | 2753.18 | 2753.18 | 291.6 | 2919.51 | 2936.99 | 2927.03 | 2927.04 | 2932.81 | 2931.21 | 2927.03 | 2927.03
291.6 | 3995.17 | 4024.83 | 3976.91 | 3981.24 | 4020.49 | 3976.91 | 3976.91 | 288.9 | 2831.23 | 2816.91 | 2751.44 | 2752.57 | 2815.78 | 2751.44 | 2751.44 | 2751.44 | 291.5 | 2922.1 | 2937.86 | 2926.55 | 2926.56 | 2935.07 | 2929.32 | 2926.55 | 2926.55
291.5 | 3941.56 | 4017.87 | 3976.83 | 3982.21 | 4012.49 | 3976.83 | 3976.83 | 288.8 | 2726.41 | 2806.03 | 2750.39 | 2751.93 | 2804.49 | 2750.39 | 2750.39 | 2750.39 | 291.4 | 2932.31 | 2940.67 | 2926.52 | 2926.54 | 2938.84 | 2928.33 | 2926.52 | 2926.52
291.4 | 4003.12 | 4012.33 | 3976.74 | 3983.38 | 4005.69 | 3976.74 | 3976.74 | 288.7 | 2678.58 | 2797.09 | 2750.03 | 2752.1 | 2795.01 | 2750.03 | 2750.03 | 2750.03 | 291.3 | 2913.23 | 2945.11 | 2926.49 | 2926.51 | 2943.92 | 2927.65 | 2926.49 | 2926.49
291.3 | 4081.26 | 4008.04 | 3976.57 | 3984.72 | 3999.89 | 3976.57 | 3976.57 | 288.6 | 2740.84 | 2789.6 | 2749.81 | 2752.59 | 2786.81 | 2749.81 | 2749.81 | 2749.81 | 291.2 | 2947.07 | 2951.09 | 2926.2 | 2926.23 | 2950.33 | 2926.93 | 2926.2 | 2926.2
291.2 | 4121.38 | 4004.96 | 3976.36 | 3986.31 | 3995 | 3976.36 | 3976.36 | 288.5 | 2827.52 | 2783.31 | 2749.48 | 2753.19 | 2779.6 | 2749.48 | 2749.48 | 2749.48 | 291.1 | 3005.92 | 2959.02 | 2925.88 | 2925.93 | 2958.52 | 2926.34 | 2925.88 | 2925.88
291.1 | 4057.63 | 4002.99 | 3976.12 | 3988.19 | 3990.91 | 3976.12 | 3976.12 | 288.4 | 2857.67 | 2778.08 | 2748.89 | 2753.82 | 2773.16 | 2748.89 | 2748.89 | 2748.89 | 291 | 2930.56 | 2969.02 | 2925.56 | 2925.61 | 2968.69 | 2925.84 | 2925.56 | 2925.56
291 | 3983.1 | 4002.13 | 3975.92 | 3990.47 | 3987.56 | 3975.91 | 3975.91 | 288.3 | 2790.48 | 2773.93 | 2748.09 | 2754.58 | 2767.44 | 2748.09 | 2748.09 | 2748.09 | 290.9 | 2933.31 | 2980.72 | 2924.88 | 2924.95 | 2980.49 | 2925.05 | 2924.88 | 2924.88
290.9 | 3949.27 | 4002.4 | 3975.83 | 3993.28 | 3984.93 | 3975.82 | 3975.82 | 288.2 | 2731.48 | 2771.19 | 2747.4 | 2755.9 | 2762.68 | 2747.4 | 2747.4 | 2747.4 | 290.8 | 3031.78 | 2993.74 | 2923.68 | 2923.77 | 2993.56 | 2923.78 | 2923.68 | 2923.68
290.8 | 3908.49 | 4003.7 | 3975.82 | 3996.62 | 3982.89 | 3975.81 | 3975.81 | 288.1 | 2707.13 | 2769.84 | 2746.81 | 2757.89 | 2758.77 | 2746.81 | 2746.81 | 2746.81 | 290.7 | 3121.82 | 3008 | 2922.39 | 2922.5 | 3007.83 | 2922.45 | 2922.39 | 2922.39
290.7 | 3987.34 | 4005.96 | 3975.87 | 4000.49 | 3981.3 | 3975.85 | 3975.85 | 288 | 2798.67 | 2770.26 | 2746.67 | 2761 | 2755.93 | 2746.67 | 2746.67 | 2746.67 | 290.6 | 3032.56 | 3022.45 | 2920.76 | 2920.91 | 3022.28 | 2920.79 | 2920.76 | 2920.76
290.6 | 4050.86 | 4009.08 | 3975.91 | 4004.88 | 3980.06 | 3975.89 | 3975.89 | 287.9 | 2743.29 | 2772.45 | 2746.92 | 2765.34 | 2754.02 | 2746.92 | 2746.92 | 2746.92 | 290.5 | 3040.01 | 3036.19 | 2918.97 | 2919.15 | 3035.98 | 2918.98 | 2918.97 | 2918.97
290.5 | 4025.2 | 4013.03 | 3975.95 | 4009.83 | 3979.09 | 3975.92 | 3975.92 | 287.8 | 2752.77 | 2776.12 | 2747.17 | 2770.72 | 2752.57 | 2747.16 | 2747.16 | 2747.16 | 290.4 | 2982.26 | 3048.14 | 2917.24 | 2917.48 | 3047.9 | 2917.25 | 2917.24 | 2917.24
290.4 | 3961.99 | 4017.77 | 3976 | 4015.35 | 3978.35 | 3975.96 | 3975.96 | 287.7 | 2806.5 | 2781.4 | 2747.41 | 2777.33 | 2751.48 | 2747.41 | 2747.41 | 2747.41 | 290.3 | 2998.48 | 3057.26 | 2915.84 | 2916.14 | 3056.95 | 2915.84 | 2915.84 | 2915.84
290.3 | 3981.92 | 4023.28 | 3976.05 | 4021.44 | 3977.79 | 3976 | 3976 | 287.6 | 2739.62 | 2789.32 | 2748.52 | 2786.28 | 2751.56 | 2748.52 | 2748.52 | 2748.52 | 290.2 | 3005.09 | 3061.89 | 2914.23 | 2914.61 | 3061.51 | 2914.23 | 2914.23 | 2914.23
290.2 | 4052.45 | 4029.51 | 3976.11 | 4028.11 | 3977.37 | 3976.04 | 3976.04 | 287.5 | 2694.88 | 2799.25 | 2749.63 | 2796.99 | 2751.87 | 2749.63 | 2749.63 | 2749.63 | 290.1 | 3094.01 | 3061.4 | 2912.48 | 2912.95 | 3060.92 | 2912.48 | 2912.48 | 2912.48
290.1 | 4092.79 | 4036.41 | 3976.17 | 4035.33 | 3977.05 | 3976.07 | 3976.07 | 287.4 | 2777.31 | 2811.43 | 2750.74 | 2809.78 | 2752.38 | 2750.73 | 2750.73 | 2750.73 | 290 | 3083.31 | 3055.48 | 2910.42 | 2911.02 | 3054.88 | 2910.42 | 2910.42 | 2910.42
290 | 4089.86 | 4043.9 | 3976.24 | 4043.05 | 3976.83 | 3976.11 | 3976.11 | 287.3 | 2816.03 | 2826.18 | 2751.85 | 2824.98 | 2753.03 | 2751.84 | 2751.84 | 2751.84 | 289.9 | 3077.23 | 3044.67 | 2908.13 | 2908.87 | 3043.93 | 2908.13 | 2908.13 | 2908.13
289.9 | 4042.37 | 4051.9 | 3976.32 | 4051.21 | 3976.67 | 3976.15 | 3976.15 | 287.2 | 2871.39 | 2843.83 | 2752.96 | 2842.96 | 2753.81 | 2752.95 | 2752.95 | 2752.95 | 289.8 | 3071.93 | 3030.13 | 2905.78 | 2906.7 | 3029.2 | 2905.77 | 2905.77 | 2905.77
289.8 | 4009.88 | 4060.32 | 3976.41 | 4059.71 | 3976.56 | 3976.18 | 3976.18 | 287.1 | 2917.9 | 2864.75 | 2754.07 | 2864.12 | 2754.67 | 2754.05 | 2754.05 | 2754.05 | 289.7 | 3013.57 | 3013.34 | 2903.6 | 2904.75 | 3012.19 | 2903.6 | 2903.6 | 2903.6
289.7 | 4055.33 | 4069.01 | 3976.52 | 4068.44 | 3976.49 | 3976.22 | 3976.22 | 287 | 2955.73 | 2889.33 | 2755.19 | 2888.87 | 2755.59 | 2755.16 | 2755.16 | 2755.16 | 289.6 | 3022.97 | 2995.79 | 2901.74 | 2903.16 | 2994.36 | 2901.74 | 2901.74 | 2901.74
289.6 | 4140.49 | 4077.83 | 3976.65 | 4077.24 | 3976.45 | 3976.26 | 3976.26 | 286.9 | 2946.28 | 2917.96 | 2756.3 | 2917.62 | 2756.57 | 2756.27 | 2756.27 | 2756.27 | 289.5 | 2965.05 | 2978.77 | 2900.3 | 2902.05 | 2977.01 | 2900.3 | 2900.3 | 2900.3
289.5 | 4140.78 | 4086.61 | 3976.81 | 4085.96 | 3976.43 | 3976.3 | 3976.3 | 286.8 | 2887.46 | 2951.04 | 2757.43 | 2950.78 | 2757.58 | 2757.37 | 2757.37 | 2757.37 | 289.4 | 2925.15 | 2963.28 | 2899.34 | 2901.49 | 2961.13 | 2899.34 | 2899.34 | 2899.34
289.4 | 4075.95 | 4095.17 | 3977 | 4094.41 | 3976.43 | 3976.33 | 3976.33 | 286.7 | 2937.6 | 2988.95 | 2758.55 | 2988.73 | 2758.63 | 2758.48 | 2758.48 | 2758.48 | 289.3 | 2900.59 | 2949.6 | 2898.49 | 2901.12 | 2946.96 | 2898.49 | 2898.49 | 2898.49
289.3 | 4070.96 | 4103.32 | 3977.23 | 4102.39 | 3976.44 | 3976.37 | 3976.37 | 286.6 | 3029.18 | 3031.99 | 2759.69 | 3031.79 | 2759.69 | 2759.59 | 2759.59 | 2759.59 | 289.2 | 2972.34 | 2938.32 | 2898.02 | 2901.23 | 2935.09 | 2898.01 | 2898.01 | 2898.01
289.2 | 4122.04 | 4110.86 | 3977.52 | 4109.7 | 3976.45 | 3976.41 | 3976.41 | 286.5 | 3057.04 | 3080.41 | 2760.83 | 3080.21 | 2760.76 | 2760.69 | 2760.69 | 2760.69 | 289.1 | 2888.88 | 2929.43 | 2897.82 | 2901.72 | 2925.51 | 2897.81 | 2897.81 | 2897.81
289.1 | 4086.96 | 4117.59 | 3977.87 | 4116.13 | 3976.48 | 3976.44 | 3976.44 | 286.4 | 3019.16 | 3134.36 | 2761.98 | 3134.13 | 2761.85 | 2761.8 | 2761.8 | 2761.8 | 289 | 2870.32 | 2922.67 | 2897.73 | 2902.44 | 2917.92 | 2897.71 | 2897.71 | 2897.71
289 | 4115.88 | 4123.34 | 3978.31 | 4121.5 | 3976.5 | 3976.48 | 3976.48 | 286.3 | 3110.43 | 3193.83 | 2763.15 | 3193.56 | 2762.94 | 2762.91 | 2762.91 | 2762.91 | 288.9 | 2890.07 | 2917.66 | 2897.52 | 2903.22 | 2911.93 | 2897.5 | 2897.5 | 2897.5
288.9 | 4129.49 | 4127.97 | 3978.84 | 4125.64 | 3976.53 | 3976.52 | 3976.52 | 286.2 | 3240.53 | 3258.66 | 2764.35 | 3258.31 | 2764.03 | 2764.02 | 2764.02 | 2764.02 | 288.8 | 2936.06 | 2914.22 | 2897.27 | 2904.12 | 2907.33 | 2897.25 | 2897.25 | 2897.25
288.8 | 4088.24 | 4131.36 | 3979.49 | 4128.42 | 3976.57 | 3976.56 | 3976.56 | 286.1 | 3380.56 | 3328.49 | 2765.56 | 3328.03 | 2765.13 | 2765.12 | 2765.12 | 2765.12 | 288.7 | 2987.43 | 2911.8 | 2896.68 | 2904.88 | 2903.54 | 2896.65 | 2896.65 | 2896.65
288.7 | 4096.21 | 4133.46 | 3980.29 | 4129.75 | 3976.6 | 3976.59 | 3976.59 | 286 | 3532.19 | 3402.69 | 2766.81 | 3402.1 | 2766.24 | 2766.23 | 2766.23 | 2766.23 | 288.6 | 3007.21 | 2910.43 | 2895.98 | 2905.78 | 2900.56 | 2895.95 | 2895.95 | 2895.95
288.6 | 4158.06 | 4134.24 | 3981.27 | 4129.59 | 3976.64 | 3976.63 | 3976.63 | 285.9 | 3436.81 | 3480.44 | 2768.11 | 3479.66 | 2767.34 | 2767.34 | 2767.34 | 2767.34 | 288.5 | 2900.55 | 2909.92 | 2895.2 | 2906.85 | 2898.18 | 2895.15 | 2895.15 | 2895.15
288.5 | 4124.14 | 4133.74 | 3982.46 | 4127.95 | 3976.67 | 3976.67 | 3976.67 | 285.8 | 3477.87 | 3560.59 | 2769.46 | 3559.57 | 2768.45 | 2768.44 | 2768.44 | 2768.44 | 288.4 | 2921.09 | 2910.31 | 2894.49 | 2908.3 | 2896.38 | 2894.43 | 2894.43 | 2894.43
288.4 | 4067.55 | 4132.08 | 3983.9 | 4124.88 | 3976.71 | 3976.71 | 3976.71 | 285.7 | 3558.75 | 3641.78 | 2770.87 | 3640.45 | 2769.55 | 2769.55 | 2769.55 | 2769.55 | 288.3 | 2905.29 | 2911.72 | 2894.1 | 2910.42 | 2895.25 | 2894.03 | 2894.03 | 2894.03
288.3 | 4139.66 | 4129.38 | 3985.64 | 4120.48 | 3976.74 | 3976.74 | 3976.74 | 285.6 | 3640.86 | 3722.37 | 2772.37 | 3720.65 | 2770.66 | 2770.66 | 2770.66 | 2770.66 | 288.2 | 2876.13 | 2914.14 | 2894.08 | 2913.29 | 2894.75 | 2893.99 | 2893.99 | 2893.99
288.2 | 4110.25 | 4125.86 | 3987.74 | 4114.89 | 3976.78 | 3976.78 | 3976.78 | 285.5 | 3847.02 | 3800.56 | 2773.98 | 3798.34 | 2771.76 | 2771.76 | 2771.76 | 2771.76 | 288.1 | 2879.21 | 2917.13 | 2894.03 | 2916.56 | 2894.38 | 2893.92 | 2893.92 | 2893.92
288.1 | 4109.92 | 4121.73 | 3990.25 | 4108.29 | 3976.82 | 3976.82 | 3976.82 | 285.4 | 3942.06 | 3874.37 | 2775.71 | 3871.53 | 2772.87 | 2772.87 | 2772.87 | 2772.87 | 288 | 2911.87 | 2920.76 | 2894.03 | 2920.35 | 2894.16 | 2893.89 | 2893.89 | 2893.89
288 | 4080.6 | 4117.25 | 3993.24 | 4100.87 | 3976.85 | 3976.85 | 3976.85 | 285.3 | 3968.63 | 3941.81 | 2777.6 | 3938.18 | 2773.98 | 2773.98 | 2773.98 | 2773.98 | 287.9 | 2908.61 | 2925 | 2894.03 | 2924.67 | 2894.01 | 2893.85 | 2893.85 | 2893.85
287.9 | 3991 | 4112.72 | 3996.79 | 4092.82 | 3976.89 | 3976.89 | 3976.89 | 285.2 | 4013.16 | 4000.9 | 2779.68 | 3996.3 | 2775.08 | 2775.08 | 2775.08 | 2775.08 | 287.8 | 2904.83 | 2929.98 | 2894.13 | 2929.68 | 2894.01 | 2893.92 | 2893.92 | 2893.92
287.8 | 4004.21 | 4108.4 | 4000.98 | 4084.35 | 3976.93 | 3976.93 | 3976.93 | 285.1 | 4089.58 | 4049.84 | 2781.99 | 4044.04 | 2776.19 | 2776.19 | 2776.19 | 2776.19 | 287.7 | 2864.75 | 2935.64 | 2894.25 | 2935.32 | 2894.04 | 2893.99 | 2893.99 | 2893.99
287.7 | 4083.76 | 4104.59 | 4005.89 | 4075.67 | 3976.97 | 3976.97 | 3976.97 | 285 | 4159.76 | 4087.08 | 2784.57 | 4079.81 | 2777.3 | 2777.3 | 2777.3 | 2777.3 | 287.6 | 2926.8 | 2942.01 | 2894.38 | 2941.66 | 2894.08 | 2894.05 | 2894.05 | 2894.05
287.6 | 4124.61 | 4101.57 | 4011.63 | 4066.94 | 3977 | 3977 | 3977 | 284.9 | 4036.45 | 4111.45 | 2787.46 | 4102.39 | 2778.4 | 2778.4 | 2778.4 | 2778.4 | 287.5 | 2993.79 | 2949.14 | 2894.52 | 2948.73 | 2894.14 | 2894.12 | 2894.12 | 2894.12
287.5 | 4152.44 | 4099.58 | 4018.28 | 4058.34 | 3977.04 | 3977.04 | 3977.04 | 284.8 | 4083.36 | 4122.23 | 2790.74 | 4111 | 2779.51 | 2779.51 | 2779.51 | 2779.51 | 287.4 | 3025.7 | 2957.09 | 2894.67 | 2956.6 | 2894.19 | 2894.19 | 2894.19 | 2894.19
287.4 | 4117.48 | 4098.88 | 4025.97 | 4049.99 | 3977.08 | 3977.08 | 3977.08 | 284.7 | 4086.88 | 4119.2 | 2794.44 | 4105.38 | 2780.62 | 2780.62 | 2780.62 | 2780.62 | 287.3 | 2989.31 | 2965.89 | 2894.84 | 2965.3 | 2894.26 | 2894.25 | 2894.25 | 2894.25
287.3 | 4070.3 | 4099.69 | 4034.79 | 4042.01 | 3977.11 | 3977.11 | 3977.11 | 284.6 | 4017.46 | 4102.69 | 2798.65 | 4085.76 | 2781.73 | 2781.73 | 2781.73 | 2781.73 | 287.2 | 2944.42 | 2975.59 | 2895.03 | 2974.87 | 2894.32 | 2894.32 | 2894.32 | 2894.32
287.2 | 4178.47 | 4102.19 | 4044.85 | 4034.49 | 3977.15 | 3977.15 | 3977.15 | 284.5 | 4101.45 | 4073.49 | 2803.42 | 4052.9 | 2782.83 | 2782.83 | 2782.83 | 2782.83 | 287.1 | 2903.58 | 2986.21 | 2895.25 | 2985.35 | 2894.39 | 2894.39 | 2894.39 | 2894.39
287.1 | 4256.53 | 4106.55 | 4056.25 | 4027.49 | 3977.19 | 3977.19 | 3977.19 | 284.4 | 4069.23 | 4032.9 | 2808.84 | 4008 | 2783.94 | 2783.94 | 2783.94 | 2783.94 | 287 | 2994.27 | 2997.79 | 2895.5 | 2996.75 | 2894.45 | 2894.45 | 2894.45 | 2894.45
287 | 4180.22 | 4112.9 | 4069.09 | 4021.04 | 3977.23 | 3977.23 | 3977.23 | 284.3 | 3940.6 | 3982.54 | 2814.97 | 3952.62 | 2785.05 | 2785.05 | 2785.05 | 2785.05 | 286.9 | 3110.73 | 3010.34 | 2895.78 | 3009.09 | 2894.52 | 2894.52 | 2894.52 | 2894.52
286.9 | 4115.62 | 4121.34 | 4083.44 | 4015.17 | 3977.26 | 3977.26 | 3977.26 | 284.2 | 3838.67 | 3924.34 | 2821.9 | 3888.59 | 2786.15 | 2786.15 | 2786.15 | 2786.15 | 286.8 | 3053.04 | 3023.86 | 2896.09 | 3022.35 | 2894.59 | 2894.59 | 2894.59 | 2894.59
286.8 | 4168.82 | 4131.95 | 4099.37 | 4009.87 | 3977.3 | 3977.3 | 3977.3 | 284.1 | 3811.24 | 3860.34 | 2829.68 | 3817.92 | 2787.26 | 2787.26 | 2787.26 | 2787.26 | 286.7 | 3006.63 | 3038.32 | 2896.46 | 3036.52 | 2894.65 | 2894.65 | 2894.65 | 2894.65
286.7 | 4236.07 | 4144.74 | 4116.93 | 4005.15 | 3977.34 | 3977.34 | 3977.34 | 284 | 3789.07 | 3792.66 | 2838.39 | 3742.64 | 2788.37 | 2788.37 | 2788.37 | 2788.37 | 286.6 | 3006.98 | 3053.7 | 2896.87 | 3051.55 | 2894.72 | 2894.72 | 2894.72 | 2894.72
286.6 | 4201.34 | 4159.71 | 4136.11 | 4000.97 | 3977.37 | 3977.37 | 3977.37 | 283.9 | 3811.24 | 3723.33 | 2848.06 | 3664.74 | 2789.47 | 2789.47 | 2789.47 | 2789.47 | 286.5 | 3126.96 | 3069.93 | 2897.35 | 3067.37 | 2894.79 | 2894.79 | 2894.79 | 2894.79
286.5 | 4166.09 | 4176.8 | 4156.91 | 3997.3 | 3977.41 | 3977.41 | 3977.41 | 283.8 | 3738.11 | 3654.24 | 2858.75 | 3586.07 | 2790.58 | 2790.58 | 2790.58 | 2790.58 | 286.4 | 3170.41 | 3086.94 | 2897.89 | 3083.9 | 2894.85 | 2894.85 | 2894.85 | 2894.85
286.4 | 4218.75 | 4195.93 | 4179.26 | 3994.11 | 3977.45 | 3977.45 | 3977.45 | 283.7 | 3529.57 | 3587.04 | 2870.45 | 3508.28 | 2791.69 | 2791.69 | 2791.69 | 2791.69 | 286.3 | 3168 | 3104.62 | 2898.51 | 3101.03 | 2894.92 | 2894.92 | 2894.92 | 2894.92
286.3 | 4222.99 | 4216.92 | 4203.04 | 3991.36 | 3977.49 | 3977.49 | 3977.49 | 283.6 | 3450.26 | 3523.14 | 2883.15 | 3432.78 | 2792.79 | 2792.79 | 2792.79 | 2792.79 | 286.2 | 3090.29 | 3122.84 | 2899.22 | 3118.61 | 2894.98 | 2894.98 | 2894.98 | 2894.98
286.2 | 4203.6 | 4239.58 | 4228.09 | 3989.01 | 3977.52 | 3977.52 | 3977.52 | 283.5 | 3468.56 | 3463.62 | 2896.82 | 3360.71 | 2793.9 | 2793.9 | 2793.9 | 2793.9 | 286.1 | 3081.55 | 3141.46 | 2900.03 | 3136.48 | 2895.05 | 2895.05 | 2895.05 | 2895.05
286.1 | 4246.96 | 4263.64 | 4254.19 | 3987.01 | 3977.56 | 3977.56 | 3977.56 | 283.4 | 3401.03 | 3409.29 | 2911.36 | 3292.94 | 2795.01 | 2795.01 | 2795.01 | 2795.01 | 286 | 3156.82 | 3160.28 | 2900.95 | 3154.45 | 2895.12 | 2895.12 | 2895.12 | 2895.12
286 | 4356.93 | 4288.78 | 4281.05 | 3985.33 | 3977.6 | 3977.6 | 3977.6 | 283.3 | 3364.03 | 3360.64 | 2926.64 | 3230.12 | 2796.12 | 2796.12 | 2796.12 | 2796.12 | 285.9 | 3197.87 | 3179.13 | 2902.01 | 3172.31 | 2895.18 | 2895.18 | 2895.18 | 2895.18
285.9 | 4363.87 | 4314.62 | 4308.33 | 3983.92 | 3977.63 | 3977.63 | 3977.63 | 283.2 | 3249.82 | 3317.89 | 2942.5 | 3172.61 | 2797.22 | 2797.22 | 2797.22 | 2797.22 | 285.8 | 3157.93 | 3197.77 | 2903.2 | 3189.83 | 2895.25 | 2895.25 | 2895.25 | 2895.25
285.8 | 4304.67 | 4340.73 | 4335.64 | 3982.76 | 3977.67 | 3977.67 | 3977.67 | 283.1 | 3195.58 | 3280.99 | 2958.72 | 3120.6 | 2798.33 | 2798.33 | 2798.33 | 2798.33 | 285.7 | 3162.2 | 3215.99 | 2904.55 | 3206.76 | 2895.32 | 2895.32 | 2895.32 | 2895.32
285.7 | 4324.51 | 4366.63 | 4362.54 | 3981.8 | 3977.71 | 3977.71 | 3977.71 | 283 | 3357.8 | 3249.68 | 2975.03 | 3074.09 | 2799.44 | 2799.44 | 2799.44 | 2799.44 | 285.6 | 3224.19 | 3233.53 | 2906.07 | 3222.84 | 2895.38 | 2895.38 | 2895.38 | 2895.38
285.6 | 4353.45 | 4391.8 | 4388.53 | 3981.02 | 3977.75 | 3977.75 | 3977.75 | 282.9 | 3357.18 | 3223.54 | 2991.13 | 3032.96 | 2800.54 | 2800.54 | 2800.54 | 2800.54 | 285.5 | 3307.78 | 3250.16 | 2907.79 | 3237.82 | 2895.45 | 2895.45 | 2895.45 | 2895.45
285.5 | 4415.69 | 4415.71 | 4413.11 | 3980.38 | 3977.78 | 3977.78 | 3977.78 | 282.8 | 3269.49 | 3201.99 | 3006.68 | 2996.95 | 2801.65 | 2801.65 | 2801.65 | 2801.65 | 285.4 | 3272.61 | 3265.64 | 2909.72 | 3251.44 | 2895.52 | 2895.52 | 2895.52 | 2895.52
285.4 | 4470.59 | 4437.8 | 4435.75 | 3979.87 | 3977.82 | 3977.82 | 3977.82 | 282.7 | 3277.41 | 3184.33 | 3021.34 | 2965.75 | 2802.76 | 2802.76 | 2802.76 | 2802.76 | 285.3 | 3248.17 | 3279.74 | 2911.88 | 3263.45 | 2895.58 | 2895.58 | 2895.58 | 2895.58
285.3 | 4440.74 | 4457.55 | 4455.94 | 3979.47 | 3977.86 | 3977.86 | 3977.86 | 282.6 | 3168.67 | 3169.83 | 3034.72 | 2938.98 | 2803.86 | 2803.86 | 2803.86 | 2803.86 | 285.2 | 3285.46 | 3292.26 | 2914.28 | 3273.63 | 2895.65 | 2895.65 | 2895.65 | 2895.65
285.2 | 4444.47 | 4474.45 | 4473.19 | 3979.16 | 3977.89 | 3977.89 | 3977.89 | 282.5 | 3100.39 | 3157.75 | 3046.48 | 2916.23 | 2804.97 | 2804.97 | 2804.97 | 2804.97 | 285.1 | 3239.87 | 3303.03 | 2916.96 | 3281.78 | 2895.72 | 2895.72 | 2895.72 | 2895.72
285.1 | 4492.43 | 4488.06 | 4487.08 | 3978.91 | 3977.93 | 3977.93 | 3977.93 | 282.4 | 3168.2 | 3147.32 | 3056.3 | 2897.1 | 2806.08 | 2806.08 | 2806.08 | 2806.08 | 285 | 3324.4 | 3311.89 | 2919.93 | 3287.74 | 2895.78 | 2895.78 | 2895.78 | 2895.78
285 | 4450.71 | 4498 | 4497.24 | 3978.73 | 3977.97 | 3977.97 | 3977.97 | 282.3 | 3111.03 | 3137.87 | 3063.88 | 2881.17 | 2807.18 | 2807.18 | 2807.18 | 2807.18 | 284.9 | 3415.25 | 3318.75 | 2923.2 | 3291.4 | 2895.85 | 2895.85 | 2895.85 | 2895.85
284.9 | 4409.04 | 4503.99 | 4503.41 | 3978.59 | 3978.01 | 3978.01 | 3978.01 | 282.2 | 3016.26 | 3128.78 | 3069.03 | 2868.04 | 2808.29 | 2808.29 | 2808.29 | 2808.29 | 284.8 | 3324.27 | 3323.55 | 2926.79 | 3292.67 | 2895.92 | 2895.92 | 2895.92 | 2895.92
284.8 | 4403.11 | 4505.86 | 4505.42 | 3978.49 | 3978.04 | 3978.04 | 3978.04 | 282.1 | 3022.45 | 3119.55 | 3071.6 | 2857.35 | 2809.4 | 2809.4 | 2809.4 | 2809.4 | 284.7 | 3379.28 | 3326.28 | 2930.73 | 3291.53 | 2895.98 | 2895.98 | 2895.98 | 2895.98
284.7 | 4439.61 | 4503.55 | 4503.21 | 3978.42 | 3978.08 | 3978.08 | 3978.08 | 282 | 3101.97 | 3109.78 | 3071.54 | 2848.75 | 2810.5 | 2810.5 | 2810.5 | 2810.5 | 284.6 | 3375.42 | 3326.98 | 2935.02 | 3288.01 | 2896.05 | 2896.05 | 2896.05 | 2896.05
284.6 | 4590.28 | 4497.1 | 4496.84 | 3978.37 | 3978.12 | 3978.12 | 3978.12 | 281.9 | 3091.61 | 3099.2 | 3068.89 | 2841.92 | 2811.61 | 2811.61 | 2811.61 | 2811.61 | 284.5 | 3341.46 | 3325.74 | 2939.68 | 3282.18 | 2896.11 | 2896.11 | 2896.11 | 2896.11
284.5 | 4613.81 | 4486.69 | 4486.5 | 3978.35 | 3978.16 | 3978.16 | 3978.16 | 281.8 | 3057.84 | 3087.66 | 3063.79 | 2836.59 | 2812.72 | 2812.72 | 2812.72 | 2812.72 | 284.4 | 3300.41 | 3322.69 | 2944.71 | 3274.16 | 2896.18 | 2896.18 | 2896.18 | 2896.18
284.4 | 4539.81 | 4472.59 | 4472.45 | 3978.34 | 3978.19 | 3978.19 | 3978.19 | 281.7 | 3016.31 | 3075.11 | 3056.43 | 2832.51 | 2813.83 | 2813.83 | 2813.83 | 2813.83 | 284.3 | 3344.88 | 3317.98 | 2950.11 | 3264.11 | 2896.25 | 2896.25 | 2896.25 | 2896.25
284.3 | 4430.16 | 4455.17 | 4455.06 | 3978.34 | 3978.23 | 3978.23 | 3978.23 | 281.6 | 3018.3 | 3061.62 | 3047.08 | 2829.46 | 2814.93 | 2814.93 | 2814.93 | 2814.93 | 284.2 | 3250.47 | 3311.81 | 2955.89 | 3252.24 | 2896.31 | 2896.31 | 2896.31 | 2896.31
284.2 | 4335.68 | 4434.85 | 4434.77 | 3978.35 | 3978.27 | 3978.27 | 3978.27 | 281.5 | 3087.65 | 3047.32 | 3036.08 | 2827.27 | 2816.04 | 2816.04 | 2816.04 | 2816.04 | 284.1 | 3292.26 | 3304.4 | 2962.03 | 3238.75 | 2896.38 | 2896.38 | 2896.38 | 2896.38
284.1 | 4370 | 4412.12 | 4412.06 | 3978.36 | 3978.3 | 3978.3 | 3978.3 | 281.4 | 3117.6 | 3032.4 | 3023.77 | 2825.78 | 2817.15 | 2817.15 | 2817.15 | 2817.15 | 284 | 3297.62 | 3295.98 | 2968.52 | 3223.91 | 2896.45 | 2896.45 | 2896.45 | 2896.45
284 | 4361.88 | 4387.49 | 4387.45 | 3978.38 | 3978.34 | 3978.34 | 3978.34 | 281.3 | 3058.87 | 3017.1 | 3010.51 | 2824.84 | 2818.25 | 2818.25 | 2818.25 | 2818.25 | 283.9 | 3187.61 | 3286.79 | 2975.35 | 3207.96 | 2896.51 | 2896.51 | 2896.51 | 2896.51
283.9 | 4345.4 | 4361.49 | 4361.46 | 3978.41 | 3978.38 | 3978.38 | 3978.38 | 281.2 | 2965.17 | 3001.67 | 2996.67 | 2824.36 | 2819.36 | 2819.36 | 2819.36 | 2819.36 | 283.8 | 3223.89 | 3277.05 | 2982.47 | 3191.16 | 2896.58 | 2896.58 | 2896.58 | 2896.58
283.8 | 4288.76 | 4334.61 | 4334.59 | 3978.44 | 3978.42 | 3978.42 | 3978.42 | 281.1 | 2991.05 | 2986.35 | 2982.58 | 2824.24 | 2820.47 | 2820.47 | 2820.47 | 2820.47 | 283.7 | 3299.64 | 3266.99 | 2989.86 | 3173.77 | 2896.65 | 2896.65 | 2896.65 | 2896.65
283.7 | 4286.72 | 4307.36 | 4307.34 | 3978.47 | 3978.45 | 3978.45 | 3978.45 | 281 | 3034.81 | 2971.38 | 2968.55 | 2824.4 | 2821.57 | 2821.57 | 2821.57 | 2821.57 | 283.6 | 3289.69 | 3256.8 | 2997.47 | 3156.04 | 2896.71 | 2896.71 | 2896.71 | 2896.71
283.6 | 4319.4 | 4280.16 | 4280.15 | 3978.5 | 3978.49 | 3978.49 | 3978.49 | 280.9 | 2967.76 | 2956.96 | 2954.85 | 2824.79 | 2822.68 | 2822.68 | 2822.68 | 2822.68 | 283.5 | 3192.36 | 3246.67 | 3005.24 | 3138.2 | 2896.78 | 2896.78 | 2896.78 | 2896.78
283.5 | 4235.74 | 4253.41 | 4253.4 | 3978.54 | 3978.53 | 3978.53 | 3978.53 | 280.8 | 2913.68 | 2943.27 | 2941.71 | 2825.35 | 2823.79 | 2823.79 | 2823.79 | 2823.79 | 283.4 | 3249.51 | 3236.74 | 3013.11 | 3120.47 | 2896.85 | 2896.85 | 2896.85 | 2896.85
283.4 | 4206.73 | 4227.45 | 4227.44 | 3978.57 | 3978.56 | 3978.56 | 3978.56 | 280.7 | 2934.37 | 2930.44 | 2929.29 | 2826.04 | 2824.89 | 2824.89 | 2824.89 | 2824.89 | 283.3 | 3251.31 | 3227.12 | 3021.02 | 3103.02 | 2896.91 | 2896.91 | 2896.91 | 2896.91
283.3 | 4231.44 | 4202.55 | 4202.55 | 3978.61 | 3978.6 | 3978.6 | 3978.6 | 280.6 | 2945.68 | 2918.58 | 2917.74 | 2826.84 | 2826 | 2826 | 2826 | 2826 | 283.2 | 3188.68 | 3217.92 | 3028.87 | 3086.03 | 2896.98 | 2896.98 | 2896.98 | 2896.98
283.2 | 4250.85 | 4178.93 | 4178.93 | 3978.64 | 3978.64 | 3978.64 | 3978.64 | 280.5 | 2945.59 | 2907.74 | 2907.13 | 2827.72 | 2827.11 | 2827.11 | 2827.11 | 2827.11 | 283.1 | 3160.21 | 3209.17 | 3036.58 | 3069.63 | 2897.05 | 2897.05 | 2897.05 | 2897.05
283.1 | 4201.72 | 4156.76 | 4156.76 | 3978.68 | 3978.68 | 3978.68 | 3978.68 | 280.4 | 2904.2 | 2897.97 | 2897.53 | 2828.66 | 2828.21 | 2828.21 | 2828.21 | 2828.21 | 283 | 3189.62 | 3200.9 | 3044.07 | 3053.94 | 2897.11 | 2897.11 | 2897.11 | 2897.11
283 | 4147.32 | 4136.14 | 4136.14 | 3978.71 | 3978.71 | 3978.71 | 3978.71 | 280.3 | 2909.74 | 2889.26 | 2888.94 | 2829.64 | 2829.32 | 2829.32 | 2829.32 | 2829.32 | 282.9 | 3210.98 | 3193.11 | 3051.24 | 3039.04 | 2897.18 | 2897.18 | 2897.18 | 2897.18
282.9 | 4114.04 | 4117.13 | 4117.13 | 3978.75 | 3978.75 | 3978.75 | 3978.75 | 280.2 | 2900.42 | 2881.6 | 2881.37 | 2830.66 | 2830.43 | 2830.43 | 2830.43 | 2830.43 | 282.8 | 3271.16 | 3185.76 | 3058 | 3025.01 | 2897.25 | 2897.25 | 2897.25 | 2897.25
282.8 | 4120.62 | 4099.76 | 4099.76 | 3978.79 | 3978.79 | 3978.79 | 3978.79 | 280.1 | 2936.5 | 2874.93 | 2874.77 | 2831.7 | 2831.54 | 2831.54 | 2831.54 | 2831.54 | 282.7 | 3089.59 | 3178.8 | 3064.24 | 3011.88 | 2897.31 | 2897.31 | 2897.31 | 2897.31
282.7 | 4143.18 | 4084.01 | 4084.01 | 3978.82 | 3978.82 | 3978.82 | 3978.82 | 280 | 2920.6 | 2869.21 | 2869.1 | 2832.76 | 2832.64 | 2832.64 | 2832.64 | 2832.64 | 282.6 | 3242.54 | 3172.17 | 3069.87 | 2999.68 | 2897.38 | 2897.38 | 2897.38 | 2897.38
282.6 | 4106.24 | 4069.83 | 4069.83 | 3978.86 | 3978.86 | 3978.86 | 3978.86 | 279.9 | 2817.38 | 2864.37 | 2864.3 | 2833.83 | 2833.75 | 2833.75 | 2833.75 | 2833.75 | 282.5 | 3218.1 | 3165.78 | 3074.82 | 2988.41 | 2897.44 | 2897.44 | 2897.44 | 2897.44
282.5 | 4083.25 | 4057.17 | 4057.17 | 3978.9 | 3978.9 | 3978.9 | 3978.9 | 279.8 | 2895.79 | 2860.34 | 2860.29 | 2834.91 | 2834.86 | 2834.86 | 2834.86 | 2834.86 | 282.4 | 3182.03 | 3159.54 | 3078.99 | 2978.06 | 2897.51 | 2897.51 | 2897.51 | 2897.51
282.4 | 4091.09 | 4045.93 | 4045.93 | 3978.94 | 3978.94 | 3978.94 | 3978.94 | 279.7 | 2900.13 | 2857.05 | 2857.01 | 2836 | 2835.96 | 2835.96 | 2835.96 | 2835.96 | 282.3 | 3194.82 | 3153.37 | 3082.33 | 2968.62 | 2897.58 | 2897.58 | 2897.58 | 2897.58
282.3 | 4090.85 | 4036.03 | 4036.03 | 3978.97 | 3978.97 | 3978.97 | 3978.97 | 279.6 | 2791.65 | 2854.4 | 2854.38 | 2837.1 | 2837.07 | 2837.07 | 2837.07 | 2837.07 | 282.2 | 3131.38 | 3147.18 | 3084.78 | 2960.05 | 2897.64 | 2897.64 | 2897.64 | 2897.64
282.2 | 4040.32 | 4027.37 | 4027.36 | 3979.01 | 3979.01 | 3979.01 | 3979.01 | 279.5 | 2781.28 | 2795.45 | [6 empty] | 282.1 | 3087.26 | 3140.9 | 3086.29 | 2952.32 | 2897.71 | 2897.71 | 2897.71 | 2897.71
282.1 | 4075.59 | 4019.82 | 4019.82 | 3979.05 | 3979.05 | 3979.05 | 3979.05 | 279.4 | 2816.49 | 2828 | [6 empty] | 282 | 3130.27 | 3134.44 | 3086.84 | 2945.38 | 2897.78 | 2897.78 | 2897.78 | 2897.78
282 | 4064.43 | 4013.3 | 4013.3 | 3979.08 | 3979.08 | 3979.08 | 3979.08 | 279.3 | 2797.14 | 2806.43 | [6 empty] | 281.9 | 3108.16 | 3127.75 | 3086.42 | 2939.18 | 2897.84 | 2897.84 | 2897.84 | 2897.84
281.9 | 4024.1 | 4007.7 | 4007.7 | 3979.12 | 3979.12 | 3979.12 | 3979.12 | 279.2 | 2720.64 | 2728.1 | [6 empty] | 281.8 | 3156.62 | 3120.8 | 3085.04 | 2933.67 | 2897.91 | 2897.91 | 2897.91 | 2897.91
281.8 | 4092.5 | 4002.91 | 4002.91 | 3979.16 | 3979.16 | 3979.16 | 3979.16 | 279.1 | 2758.24 | 2764.2 | [6 empty] | 281.7 | 3164.87 | 3113.55 | 3082.73 | 2928.8 | 2897.98 | 2897.98 | 2897.98 | 2897.98
281.7 | 4106.08 | 3998.84 | 3998.84 | 3979.2 | 3979.2 | 3979.2 | 3979.2 | 279 | 2863.22 | 2867.95 | [6 empty] | 281.6 | 3075.37 | 3105.99 | 3079.53 | 2924.51 | 2898.04 | 2898.04 | 2898.04 | 2898.04
281.6 | 4044.77 | 3995.41 | 3995.41 | 3979.23 | 3979.23 | 3979.23 | 3979.23 | 278.9 | 2735.27 | 2739 | [6 empty] | 281.5 | 3123.51 | 3098.12 | 3075.48 | 2920.75 | 2898.11 | 2898.11 | 2898.11 | 2898.11
281.5 | 3969.86 | 3992.53 | 3992.53 | 3979.27 | 3979.27 | 3979.27 | 3979.27 | 278.8 | 2651.58 | 2654.51 | [6 empty] | 281.4 | 3080.95 | 3089.97 | 3070.67 | 2917.48 | 2898.18 | 2898.18 | 2898.18 | 2898.18
281.4 | 4001.08 | 3990.12 | 3990.12 | 3979.31 | 3979.31 | 3979.31 | 3979.31 | 278.7 | 2727.16 | 2729.44 | [6 empty] | 281.3 | 3047.35 | 3081.56 | 3065.17 | 2914.64 | 2898.24 | 2898.24 | 2898.24 | 2898.24
281.3 | 4075.5 | 3988.12 | 3988.12 | 3979.34 | 3979.34 | 3979.34 | 3979.34 | 278.6 | 2758.05 | 2759.82 | [6 empty] | 281.2 | 3017.36 | 3072.93 | 3059.06 | 2912.18 | 2898.31 | 2898.31 | 2898.31 | 2898.31
281.2 | 4087.67 | 3986.48 | 3986.48 | 3979.38 | 3979.38 | 3979.38 | 3979.38 | 278.5 | 2738.78 | 2740.15 | [6 empty] | 281.1 | 3021.7 | 3064.14 | 3052.44 | 2910.07 | 2898.38 | 2898.38 | 2898.38 | 2898.38
281.1 | 4145.83 | 3985.13 | 3985.13 | 3979.42 | 3979.42 | 3979.42 | 3979.42 | 278.4 | 2754.61 | 2755.66 | [6 empty] | 281 | 3014.56 | 3055.23 | 3045.4 | 2908.27 | 2898.44 | 2898.44 | 2898.44 | 2898.44
281 | 4102.23 | 3984.03 | 3984.03 | 3979.46 | 3979.46 | 3979.46 | 3979.46 | 278.3 | 2711.75 | 2712.55 | [6 empty] | 280.9 | 3027.22 | 3046.28 | 3038.05 | 2906.74 | 2898.51 | 2898.51 | 2898.51 | 2898.51
280.9 | 4040.3 | 3983.14 | 3983.14 | 3979.49 | 3979.49 | 3979.49 | 3979.49 | 278.2 | 2768.93 | 2769.54 | [6 empty] | 280.8 | 3063.19 | 3037.33 | 3030.46 | 2905.44 | 2898.58 | 2898.58 | 2898.58 | 2898.58
280.8 | 3987.49 | 3982.42 | 3982.42 | 3979.53 | 3979.53 | 3979.53 | 3979.53 | 278.1 | 2679.62 | 2680.07 | [6 empty] | 280.7 | 2956.17 | 3028.46 | 3022.74 | 2904.35 | 2898.64 | 2898.64 | 2898.64 | 2898.64
280.7 | 3990.45 | 3981.85 | 3981.85 | 3979.57 | 3979.57 | 3979.57 | 3979.57 | 278 | 2668.87 | 2669.21 | [6 empty] | 280.6 | 3031.54 | 3019.71 | 3014.98 | 2903.44 | 2898.71 | 2898.71 | 2898.71 | 2898.71
280.6 | 4035.87 | 3981.4 | 3981.4 | 3979.61 | 3979.61 | 3979.61 | 3979.61 | 277.9 | 2749.18 | 2749.43 | [6 empty] | 280.5 | 3046.17 | 3011.14 | 3007.24 | 2902.68 | 2898.77 | 2898.77 | 2898.77 | 2898.77
280.5 | 3960.26 | 3981.05 | 3981.05 | 3979.64 | 3979.64 | 3979.64 | 3979.64 | 277.8 | 2711.6 | 2711.79 | [6 empty] | 280.4 | 3052.63 | 3002.81 | 2999.6 | 2902.06 | 2898.84 | 2898.84 | 2898.84 | 2898.84
280.4 | 3977.29 | 3980.77 | 3980.77 | 3979.68 | 3979.68 | 3979.68 | 3979.68 | 277.7 | 2574.23 | 2574.37 | [6 empty] | 280.3 | 3045.62 | 2994.76 | 2992.12 | 2901.54 | 2898.91 | 2898.91 | 2898.91 | 2898.91
280.3 | 4001.6 | 3980.57 | 3980.57 | 3979.72 | 3979.72 | 3979.72 | 3979.72 | 277.6 | 2631.16 | 2631.26 | [6 empty] | 280.2 | 2879.99 | 2987.02 | 2984.87 | 2901.13 | 2898.97 | 2898.97 | 2898.97 | 2898.97
280.2 | 3992.62 | 3988.42 | 3988.42 | 3987.77 | 3987.77 | 3987.77 | 3987.77 | 277.5 | 2693.3 | 2693.37 | [6 empty] | 280.1 | 2901.35 | 2979.63 | 2977.87 | 2900.79 | 2899.04 | 2899.04 | 2899.04 | 2899.04
280.1 | 3992.34 | 3992.84 | [5 empty] | 277.4 | 2641.49 | 2641.54 | [6 empty] | 280 | 3027.55 | 2972.6 | 2971.18 | 2900.53 | 2899.11 | 2899.11 | 2899.11 | 2899.11
280 | 3975 | 3975.38 | [5 empty] | 277.3 | 2638.33 | 2638.37 | [6 empty] | 279.9 | 3020 | 2965.97 | 2964.82 | 2900.32 | 2899.17 | 2899.17 | 2899.17 | 2899.17
279.9 | 3974.1 | 3974.4 | [5 empty] | 277.2 | 2707.61 | 2707.64 | [6 empty] | 279.8 | 2992.8 | 2959.74 | 2958.81 | 2900.17 | 2899.24 | 2899.24 | 2899.24 | 2899.24
279.8 | 4008.96 | 4009.19 | [5 empty] | 277.1 | 2779.83 | 2779.85 | [6 empty] | 279.7 | 3017.42 | 2953.91 | 2953.17 | 2900.05 | 2899.31 | 2899.31 | 2899.31 | 2899.31
279.7 | 3987.12 | 3987.28 | [5 empty] | 277 | 2740.04 | 2740.06 | [6 empty] | 279.6 | 2988.3 | 2948.49 | 2947.9 | 2899.97 | 2899.37 | 2899.37 | 2899.37 | 2899.37
279.6 | 3964.52 | 3964.65 | [5 empty] | 276.9 | 2665.23 | 2665.24 | [6 empty] | 279.5 | 2947.37 | 2943.48 | 2943 | 2899.91 | 2899.44 | 2899.44 | 2899.44 | 2899.44
279.5 | 4031.84 | 4031.94 | [5 empty] | 276.8 | 2625.13 | 2625.13 | [6 empty] | 279.4 | 2935.27 | 2938.86 | 2938.48 | 2899.88 | 2899.51 | 2899.51 | 2899.51 | 2899.51
279.4 | 3989.52 | 3989.59 | [5 empty] | 276.7 | 2638.65 | 2638.65 | [6 empty] | 279.3 | 2984.57 | 2934.62 | 2934.32 | 2899.87 | 2899.57 | 2899.57 | 2899.57 | 2899.57
279.3 | 4007.61 | 4007.66 | [5 empty] | 276.6 | 2646.32 | 2646.32 | [6 empty] | 279.2 | 3012.15 | 2930.75 | 2930.52 | 2899.87 | 2899.64 | 2899.64 | 2899.64 | 2899.64
279.2 | 4073.88 | 4073.92 | [5 empty] | 276.5 | 2532.59 | 2532.6 | [6 empty] | 279.1 | 2980.53 | 2927.24 | 2927.05 | 2899.89 | 2899.71 | 2899.71 | 2899.71 | 2899.71
279.1 | 4041.94 | 4041.97 | [5 empty] | 276.4 | 2586.91 | 2586.92 | [6 empty] | 279 | 2982.12 | 2924.06 | 2923.92 | 2899.92 | 2899.77 | 2899.77 | 2899.77 | 2899.77
279 | 4035.33 | 4035.35 | [5 empty] | 276.3 | 2693.05 | 2693.05 | [6 empty] | 278.9 | 2993.31 | 2921.2 | 2921.08 | 2899.95 | 2899.84 | 2899.84 | 2899.84 | 2899.84
278.9 | 4001.8 | 4001.81 | [5 empty] | 276.2 | 2617.32 | 2617.32 | [6 empty] | 278.8 | 2887.73 | 2918.63 | 2918.54 | 2899.99 | 2899.9 | 2899.9 | 2899.9 | 2899.9
278.8 | 3912.07 | 3912.08 | [5 empty] | 276.1 | 2549.06 | 2549.06 | [6 empty] | 278.7 | 2948.47 | 2916.33 | 2916.26 | 2900.04 | 2899.97 | 2899.97 | 2899.97 | 2899.97
278.7 | 3924.47 | 3924.48 | [5 empty] | 276 | 2580.38 | 2580.38 | [6 empty] | 278.6 | 2924.32 | 2914.29 | 2914.24 | 2900.09 | 2900.04 | 2900.04 | 2900.04 | 2900.04
278.6 | 3984.68 | 3984.69 | [14 empty] | 278.5 | 2937.23 | 2912.48 | 2912.44 | 2900.15 | 2900.1 | 2900.1 | 2900.1 | 2900.1
278.5 | 3979.35 | 3979.35 | [14 empty] | 278.4 | 2838.04 | 2910.95 | 2910.92 | 2900.27 | 2900.23 | 2900.23 | 2900.23 | 2900.23
278.4 | 3969.37 | 3969.37 | [14 empty] | 278.3 | 2852.46 | 2910.64 | 2910.61 | 2901.41 | 2901.38 | 2901.38 | 2901.38 | 2901.38
278.3 | 3981.64 | 3981.64 | [14 empty] | 278.2 | 2949.13 | 2910.5 | 2910.48 | 2902.55 | 2902.53 | 2902.53 | 2902.53 | 2902.53
278.2 | 4002.97 | 4002.97 | [14 empty] | 278.1 | 2970.52 | 2930.87 | 2930.85 | 2924.05 | 2924.03 | 2924.03 | 2924.03 | 2924.03
278.1 | 3968.99 | 3969 | [14 empty] | 278 | 2976.81 | 2956.84 | 2956.83 | 2951 | 2950.99 | 2950.99 | 2950.99 | 2950.99
278 | 3936.85 | 3936.85 | [14 empty] | 277.9 | 2976.87 | 2981.86
277.9 | 3965.28 | 3965.28 | [14 empty] | 277.8 | 2881.65 | 2885.89
277.8 | 3974.52 | 3974.52 | [14 empty] | 277.7 | 2861.4 | 2865
277.7 | 3955.17 | 3955.17 | [14 empty] | 277.6 | 2854.69 | 2857.73
277.6 | 3946.28 | 3946.28 | [14 empty] | 277.5 | 2892.95 | 2895.52
277.5 | 3940.35 | 3940.35 | [14 empty] | 277.4 | 2821.76 | 2823.91
277.4 | 4018.2 | 4018.2 | [14 empty] | 277.3 | 2819.58 | 2821.39
277.3 | 4079.37 | 4079.37 | [14 empty] | 277.2 | 2868.32 | 2869.82
277.2 | 4135.82 | 4135.82 | [14 empty] | 277.1 | 2865.29 | 2866.55
277.1 | 4105.66 | 4105.66 | [14 empty] | 277 | 2985.27 | 2986.32
277 | 3988.31 | 3988.31 | [14 empty] | 276.9 | 2870.14 | 2871.01
276.9 | 4004.77 | 4004.77 | [14 empty] | 276.8 | 2795.98 | 2796.69
276.8 | 4063.95 | 4063.95 | [14 empty] | 276.7 | 2862.33 | 2862.92
276.7 | 4020.91 | 4020.91 | [14 empty] | 276.6 | 2831.77 | 2832.25
276.6 | 4041.46 | 4041.46 | [14 empty] | 276.5 | 2807.79 | 2808.19
276.5 | 4094.34 | 4094.34 | [14 empty] | 276.4 | 2838.47 | 2838.79
276.4 | 4061.8 | 4061.8 | [14 empty] | 276.3 | 2832.95 | 2833.21
276.3 | 4073.2 | 4073.2 | [14 empty] | 276.2 | 2972.18 | 2972.39
276.2 | 4042.26 | 4042.26 | [14 empty] | 276.1 | 2912.79 | 2912.96
276.1 | 4027.52 | 4027.52 | [14 empty] | 276 | 2945.16 | 2945.3
276 | 4039.12 | 4039.12 | [14 empty] | 275.9 | 2832.02 | 2832.14
275.9 | 4033.76 | 4033.76 | [14 empty] | 275.8 | 2845.17 | 2845.26
275.8 | 4007.15 | 4007.15 | [14 empty] | 275.7 | 2843.38 | 2843.45
275.7 | 3969.82 | 3969.82 | [14 empty] | 275.6 | 2868.72 | 2868.78
275.6 | 3931.56 | 3931.56 | [14 empty] | 275.5 | 2848.53 | 2848.58
275.5 | 3945.44 | 3945.44 | [14 empty] | 275.4 | 2842.19 | 2842.22
275.4 | 4028.8 | 4028.8 | [14 empty] | 275.3 | 2808.35 | 2808.38
275.3 | 4094.62 | 4094.62 | [14 empty] | 275.2 | 2877.14 | 2877.17
275.2 | 4100.78 | 4100.78 | [14 empty] | 275.1 | 2899.38 | 2899.4
275.1 | 4083.79 | 4083.79 | [14 empty] | 275 | 2935.37 | 2935.38
275 | 4005.27 | 4005.27 | [14 empty] | 274.9 | 2870.83 | 2870.84
274.9 | 3975.15 | 3975.15 | [14 empty] | 274.8 | 2937.17 | 2937.18
274.8 | 4069.62 | 4069.62 | [14 empty] | 274.7 | 2818.7 | 2818.71
274.7 | 4024.96 | 4024.96 | [14 empty] | 274.6 | 2897.5 | 2897.5
274.6 | 3987.62 | 3987.62 | [14 empty] | 274.5 | 2843.69 | 2843.7
274.5 | 4096.95 | 4096.95 | [14 empty] | 274.4 | 2829.28 | 2829.28
274.4 | 4079.11 | 4079.11 | [14 empty] | 274.3 | 2872.64 | 2872.64
274.3 | 4036.51 | 4036.51 | [14 empty] | 274.2 | 2881.78 | 2881.78
274.2 | 4035.14 | 4035.14 | [14 empty] | 274.1 | 2887.01 | 2887.01
274.1 | 3954.51 | 3954.51 | [14 empty] | 274 | 2913.87 | 2913.87
274 | 3972.72 | 3972.72 | [14 empty] | 273.9 | 2835.01 | 2835.01
273.9 | 4068.65 | 4068.65 | [14 empty] | 273.8 | 2805.08 | 2805.08
273.8 | 4062.13 | 4062.13 | [14 empty] | 273.7 | 2922.26 | 2922.26
273.7 | 4020.75 | 4020.75 | [14 empty] | 273.6 | 2905.74 | 2905.74