## Hoja1
Binding Energy | Counts | Counts | Counts | Counts | Counts | Counts | Binding Energy | Counts | Counts | Counts | Counts | Counts | Binding Energy | Counts | Counts | Counts | Counts | Counts
[eV] | [au] | [au] | [au] | [au] | [au] | [au] | [eV] | [au] | [au] | [au] | [au] | [au] | [eV] | [au] | [au] | [au] | [au] | [au]
ACC | ACC | Fitted envelope | Fitted Peak F1s A | Fitted Peak F1s B | Fitted Peak F1s C | Backgnd. | SiF | SiF | Fitted envelope | Fitted Peak F1s A | Fitted Peak F1s B | Backgnd. | ACC-SiF | ACC-SiF | Fitted envelope | Fitted Peak F1s A | Fitted Peak F1s B | Backgnd.
702.2 | 28665.7 | 28665.7 |  |  |  |  | 702 | 29408.5 | 29408.5 |  |  |  | 699.6 | 26323.6 | 26323.6
702.1 | 28711 | 28711 |  |  |  |  | 701.9 | 29225.7 | 29225.7 |  |  |  | 699.5 | 26445.9 | 26445.9
702 | 28682.8 | 28682.8 |  |  |  |  | 701.8 | 29198.6 | 29198.6 |  |  |  | 699.4 | 26436.3 | 26436.3
701.9 | 28654.7 | 28654.7 |  |  |  |  | 701.7 | 29250.2 | 29250.2 |  |  |  | 699.3 | 26393.2 | 26393.2
701.8 | 28672.8 | 28672.8 |  |  |  |  | 701.6 | 29215.8 | 29215.8 |  |  |  | 699.2 | 26389.8 | 26389.8
701.7 | 28758.5 | 28758.5 |  |  |  |  | 701.5 | 29308.3 | 29308.3 |  |  |  | 699.1 | 26357.3 | 26357.3
701.6 | 28713.7 | 28713.7 |  |  |  |  | 701.4 | 29286.2 | 29286.2 |  |  |  | 699 | 26346.3 | 26346.3
701.5 | 28790.9 | 28790.9 |  |  |  |  | 701.3 | 29370.1 | 29370.1 |  |  |  | 698.9 | 26387.9 | 26387.9
701.4 | 28802.5 | 28802.5 |  |  |  |  | 701.2 | 29356.7 | 29356.7 |  |  |  | 698.8 | 26619.9 | 26619.9
701.3 | 28656.1 | 28656.1 |  |  |  |  | 701.1 | 29288.4 | 29288.4 |  |  |  | 698.7 | 26581.3 | 26581.3
701.2 | 28662.7 | 28662.7 |  |  |  |  | 701 | 29515.4 | 29515.4 |  |  |  | 698.6 | 26434 | 26434
701.1 | 28759.9 | 28759.9 |  |  |  |  | 700.9 | 29493.2 | 29493.2 |  |  |  | 698.5 | 26421.8 | 26421.8
701 | 28763.7 | 28763.7 |  |  |  |  | 700.8 | 29290.4 | 29290.4 |  |  |  | 698.4 | 26271.4 | 26271.4
700.9 | 28748.7 | 28748.7 |  |  |  |  | 700.7 | 29378.1 | 29378.1 |  |  |  | 698.3 | 26373.5 | 26373.5
700.8 | 28638.9 | 28638.9 |  |  |  |  | 700.6 | 29438.6 | 29438.6 |  |  |  | 698.2 | 26376.9 | 26376.9
700.7 | 28751.5 | 28751.5 |  |  |  |  | 700.5 | 29168.7 | 29168.7 |  |  |  | 698.1 | 26678.5 | 26678.5
700.6 | 28938.5 | 28938.5 |  |  |  |  | 700.4 | 29278.3 | 29278.3 |  |  |  | 698 | 26629.6 | 26629.6
700.5 | 28837.4 | 28837.4 |  |  |  |  | 700.3 | 29279.7 | 29279.7 |  |  |  | 697.9 | 26555.5 | 26555.5
700.4 | 28687.8 | 28687.8 |  |  |  |  | 700.2 | 29231.6 | 29231.6 |  |  |  | 697.8 | 26529.8 | 26529.8
700.3 | 28772.4 | 28772.4 |  |  |  |  | 700.1 | 29477.5 | 29477.5 |  |  |  | 697.7 | 26537.1 | 26537.1
700.2 | 28878.6 | 28878.6 |  |  |  |  | 700 | 29517 | 29517 |  |  |  | 697.6 | 26499.7 | 26499.7
700.1 | 28846.7 | 28846.7 |  |  |  |  | 699.9 | 29385.6 | 29385.6 |  |  |  | 697.5 | 26287.4 | 26287.4
700 | 29040.1 | 29040.1 |  |  |  |  | 699.8 | 29295 | 29295 |  |  |  | 697.4 | 26395.7 | 26395.7
699.9 | 29038 | 29038 |  |  |  |  | 699.7 | 29375.5 | 29375.5 |  |  |  | 697.3 | 26478.7 | 26478.7
699.8 | 29052.6 | 29052.6 |  |  |  |  | 699.6 | 29455.9 | 29455.9 |  |  |  | 697.2 | 26347.8 | 26347.8
699.7 | 29099.2 | 29099.2 |  |  |  |  | 699.5 | 29473.7 | 29473.7 |  |  |  | 697.1 | 26469.6 | 26469.6
699.6 | 28957.7 | 28957.7 |  |  |  |  | 699.4 | 29409 | 29409 |  |  |  | 697 | 26561.5 | 26561.5
699.5 | 28894.4 | 28894.4 |  |  |  |  | 699.3 | 29300.5 | 29300.5 |  |  |  | 696.9 | 26486 | 26486
699.4 | 28900.6 | 28900.6 |  |  |  |  | 699.2 | 29356.7 | 29356.7 |  |  |  | 696.8 | 26624.9 | 26624.9
699.3 | 28940.5 | 28940.5 |  |  |  |  | 699.1 | 29391 | 29391 |  |  |  | 696.7 | 26830.4 | 26830.4
699.2 | 28866.8 | 28866.8 |  |  |  |  | 699 | 29434.8 | 29434.8 |  |  |  | 696.6 | 26626.9 | 26626.9
699.1 | 28867 | 28867 |  |  |  |  | 698.9 | 29325.2 | 29325.2 |  |  |  | 696.5 | 26508.8 | 26508.8
699 | 28924.2 | 28924.2 |  |  |  |  | 698.8 | 29116.2 | 29116.2 |  |  |  | 696.4 | 26572.3 | 26572.3
698.9 | 28951.8 | 28951.8 |  |  |  |  | 698.7 | 29291.1 | 29291.1 |  |  |  | 696.3 | 26429 | 26429
698.8 | 28819.5 | 28819.5 |  |  |  |  | 698.6 | 29221.6 | 29221.6 |  |  |  | 696.2 | 26531.7 | 26531.7
698.7 | 28677.1 | 28677.1 |  |  |  |  | 698.5 | 29055 | 29055 |  |  |  | 696.1 | 26551 | 26551
698.6 | 28959.1 | 28959.1 |  |  |  |  | 698.4 | 29337.5 | 29337.5 |  |  |  | 696 | 26348.2 | 26348.2
698.5 | 29001.8 | 29001.8 |  |  |  |  | 698.3 | 29507.1 | 29507.1 |  |  |  | 695.9 | 26380.9 | 26380.9
698.4 | 28900.6 | 28900.6 |  |  |  |  | 698.2 | 29335.6 | 29335.6 |  |  |  | 695.8 | 26444.7 | 26444.7
698.3 | 28973.4 | 28973.4 |  |  |  |  | 698.1 | 29224.5 | 29224.5 |  |  |  | 695.7 | 26704.4 | 26704.4
698.2 | 28924.5 | 28924.5 |  |  |  |  | 698 | 29301.5 | 29301.5 |  |  |  | 695.6 | 26574.2 | 26574.2
698.1 | 28807.9 | 28807.9 |  |  |  |  | 697.9 | 29266.9 | 29266.9 |  |  |  | 695.5 | 26636 | 26636
698 | 28860 | 28860 |  |  |  |  | 697.8 | 29244 | 29244 |  |  |  | 695.4 | 26541.8 | 26541.8
697.9 | 28883.9 | 28883.9 |  |  |  |  | 697.7 | 29434.8 | 29434.8 |  |  |  | 695.3 | 26370.7 | 26370.7
697.8 | 28780.8 | 28780.8 |  |  |  |  | 697.6 | 29288 | 29288 |  |  |  | 695.2 | 26521.4 | 26521.4
697.7 | 28889.2 | 28889.2 |  |  |  |  | 697.5 | 29087.7 | 29087.7 |  |  |  | 695.1 | 26564.8 | 26564.8
697.6 | 28923.2 | 28923.2 |  |  |  |  | 697.4 | 29264.4 | 29264.4 |  |  |  | 695 | 26461.1 | 26461.1
697.5 | 28970.6 | 28970.6 |  |  |  |  | 697.3 | 29376.9 | 29376.9 |  |  |  | 694.9 | 26555.5 | 26555.5
697.4 | 29051 | 29051 |  |  |  |  | 697.2 | 29321.1 | 29321.1 |  |  |  | 694.8 | 26495.8 | 26495.8
697.3 | 28842.4 | 28842.4 |  |  |  |  | 697.1 | 29316.6 | 29316.6 |  |  |  | 694.7 | 26194.8 | 26194.8
697.2 | 28686.6 | 28686.6 |  |  |  |  | 697 | 29230.6 | 29230.6 |  |  |  | 694.6 | 26344.2 | 26344.2
697.1 | 28734.4 | 28734.4 |  |  |  |  | 696.9 | 29146.7 | 29146.7 |  |  |  | 694.5 | 26588.7 | 26588.7
697 | 28883.2 | 28883.2 |  |  |  |  | 696.8 | 29087.2 | 29087.2 |  |  |  | 694.4 | 26458 | 26458
696.9 | 29062 | 29062 |  |  |  |  | 696.7 | 29352.3 | 29352.3 |  |  |  | 694.3 | 26483.7 | 26483.7
696.8 | 29020.5 | 29020.5 |  |  |  |  | 696.6 | 29295.4 | 29295.4 |  |  |  | 694.2 | 26453.3 | 26453.3
696.7 | 28836.5 | 28836.5 |  |  |  |  | 696.5 | 29292.7 | 29292.7 |  |  |  | 694.1 | 26477 | 26477
696.6 | 28755.1 | 28755.1 |  |  |  |  | 696.4 | 29323.3 | 29323.3 |  |  |  | 694 | 26332.8 | 26332.8
696.5 | 28756.2 | 28756.2 |  |  |  |  | 696.3 | 29298.6 | 29298.6 |  |  |  | 693.9 | 26526 | 26526
696.4 | 28821.5 | 28821.5 |  |  |  |  | 696.2 | 29271 | 29271 |  |  |  | 693.8 | 26542.9 | 26542.9
696.3 | 28708.4 | 28708.4 |  |  |  |  | 696.1 | 29203.2 | 29203.2 |  |  |  | 693.7 | 26596.5 | 26596.5
696.2 | 28504.4 | 28504.4 |  |  |  |  | 696 | 29212.4 | 29212.4 |  |  |  | 693.6 | 26432.4 | 26432.4
696.1 | 28588.2 | 28588.2 |  |  |  |  | 695.9 | 29288.7 | 29288.7 |  |  |  | 693.5 | 26540.5 | 26540.5
696 | 28730.1 | 28730.1 |  |  |  |  | 695.8 | 29103.7 | 29103.7 |  |  |  | 693.4 | 26518.2 | 26518.2
695.9 | 28739.5 | 28739.5 |  |  |  |  | 695.7 | 29166.4 | 29166.4 |  |  |  | 693.3 | 26489.7 | 26489.7
695.8 | 28741.5 | 28741.5 |  |  |  |  | 695.6 | 29441.5 | 29441.5 |  |  |  | 693.2 | 26633.1 | 26633.1
695.7 | 28563 | 28563 |  |  |  |  | 695.5 | 29563.5 | 29563.5 |  |  |  | 693.1 | 26555.3 | 26555.3
695.6 | 28647.1 | 28647.1 |  |  |  |  | 695.4 | 29353.4 | 29353.4 |  |  |  | 693 | 26678.6 | 26678.6
695.5 | 28761.2 | 28761.2 |  |  |  |  | 695.3 | 29324 | 29324 |  |  |  | 692.9 | 26681.8 | 26681.8
695.4 | 28541.6 | 28541.6 |  |  |  |  | 695.2 | 29269.3 | 29269.3 |  |  |  | 692.8 | 26503.2 | 26503.2
695.3 | 28616.9 | 28616.9 |  |  |  |  | 695.1 | 29301.4 | 29301.4 |  |  |  | 692.7 | 26638.7 | 26638.7
695.2 | 28744 | 28744 |  |  |  |  | 695 | 29295.4 | 29295.4 |  |  |  | 692.6 | 26587.7 | 26587.7
695.1 | 28762 | 28762.1 |  |  |  |  | 694.9 | 29169.2 | 29169.2 |  |  |  | 692.5 | 26581.6 | 26581.6
695 | 28628.5 | 28628.6 |  |  |  |  | 694.8 | 29357.9 | 29357.9 |  |  |  | 692.4 | 26460.2 | 26460.2
694.9 | 28608.9 | 28608.9 |  |  |  |  | 694.7 | 29490.3 | 29490.3 |  |  |  | 692.3 | 26603 | 26603
694.8 | 28697.9 | 28698 |  |  |  |  | 694.6 | 29538.7 | 29538.7 |  |  |  | 692.2 | 26525.5 | 26525.5
694.7 | 28687.9 | 28688 |  |  |  |  | 694.5 | 29466.4 | 29466.4 |  |  |  | 692.1 | 26414.9 | 26414.9
694.6 | 28761.2 | 28761.4 |  |  |  |  | 694.4 | 29387.4 | 29387.4 |  |  |  | 692 | 26599.9 | 26599.9
694.5 | 28767.4 | 28767.6 |  |  |  |  | 694.3 | 29132.3 | 29132.3 |  |  |  | 691.9 | 26546 | 26546
694.4 | 28568.1 | 28568.4 |  |  |  |  | 694.2 | 29074.9 | 29074.9 |  |  |  | 691.8 | 26555.3 | 26555.3
694.3 | 28468.7 | 28469.1 |  |  |  |  | 694.1 | 29244.5 | 29244.5 |  |  |  | 691.7 | 26595.9 | 26595.9
694.2 | 28508.9 | 28509.4 |  |  |  |  | 694 | 29213.5 | 29213.5 |  |  |  | 691.6 | 26693.8 | 26693.8
694.1 | 28516.3 | 28477.9 | 28477.2 | 28477.2 | 28477.9 | 28477.2 | 693.9 | 29311.2 | 29311.2 |  |  |  | 691.5 | 26686.2 | 26686.2
694 | 28484.7 | 28422.9 | 28421.9 | 28421.9 | 28422.9 | 28421.9 | 693.8 | 29345.9 | 29345.9 |  |  |  | 691.4 | 26573.6 | 26573.6
693.9 | 28407.3 | 28420.2 | 28418.9 | 28418.9 | 28420.2 | 28418.9 | 693.7 | 29340 | 29340 |  |  |  | 691.3 | 26788.7 | 26788.7
693.8 | 28278.5 | 28420.5 | 28418.8 | 28418.8 | 28420.5 | 28418.8 | 693.6 | 29290.9 | 29290.9 |  |  |  | 691.2 | 26725.5 | 26725.5
693.7 | 28407.7 | 28420.4 | 28418 | 28418 | 28420.4 | 28418 | 693.5 | 29215 | 29215 |  |  |  | 691.1 | 26529.5 | 26529.5
693.6 | 28612.4 | 28419.9 | 28416.8 | 28416.8 | 28419.9 | 28416.8 | 693.4 | 29535.5 | 29535.6 |  |  |  | 691 | 26556.8 | 26556.8
693.5 | 28548.1 | 28418.6 | 28414.5 | 28414.5 | 28418.6 | 28414.5 | 693.3 | 29454.2 | 29454.2 |  |  |  | 690.9 | 26552.7 | 26552.8
693.4 | 28559.4 | 28415.1 | 28409.6 | 28409.6 | 28415.1 | 28409.6 | 693.2 | 29365.6 | 29365.6 |  |  |  | 690.8 | 26393.7 | 26393.8
693.3 | 28628.4 | 28410.1 | 28403 | 28403 | 28410.1 | 28403 | 693.1 | 29492 | 29492.1 |  |  |  | 690.7 | 26636.1 | 26636.2
693.2 | 28650.4 | 28404.7 | 28395.4 | 28395.4 | 28404.7 | 28395.4 | 693 | 29410.3 | 29410.4 |  |  |  | 690.6 | 26560.3 | 26560.3
693.1 | 28712.6 | 28399.9 | 28387.7 | 28387.7 | 28399.9 | 28387.7 | 692.9 | 29141.8 | 29141.9 |  |  |  | 690.5 | 26544.7 | 26544.8
693 | 28519.6 | 28398 | 28382.2 | 28382.2 | 28398 | 28382.2 | 692.8 | 29186.6 | 29186.8 |  |  |  | 690.4 | 26586.9 | 26587
692.9 | 28218.4 | 28399.1 | 28378.8 | 28378.8 | 28399.1 | 28378.8 | 692.7 | 29155.5 | 29155.7 |  |  |  | 690.3 | 26553.5 | 26553.7
692.8 | 28303.5 | 28402.8 | 28376.8 | 28376.8 | 28402.7 | 28376.8 | 692.6 | 29351 | 29351.2 |  |  |  | 690.2 | 26585.1 | 26585.4
692.7 | 28428.7 | 28409.8 | 28376.7 | 28376.7 | 28409.7 | 28376.7 | 692.5 | 29391.6 | 29391.9 |  |  |  | 690.1 | 26615.9 | 26616.3
692.6 | 28426.5 | 28418.6 | 28376.7 | 28376.7 | 28418.6 | 28376.7 | 692.4 | 29281.5 | 29281.9 |  |  |  | 690 | 26594.9 | 26595.5
692.5 | 28506.3 | 28429.5 | 28376.6 | 28376.7 | 28429.4 | 28376.6 | 692.3 | 29293.7 | 29294.2 |  |  |  | 689.9 | 26495.4 | 26496.3
692.4 | 28583.5 | 28442.8 | 28376.6 | 28376.7 | 28442.7 | 28376.6 | 692.2 | 29269 | 29269.6 |  |  |  | 689.8 | 26705.1 | 26706.4
692.3 | 28577.8 | 28459.1 | 28376.5 | 28376.7 | 28458.9 | 28376.5 | 692.1 | 29378.2 | 29379 |  |  |  | 689.7 | 26701.9 | 26703.8
692.2 | 28725.8 | 28478.7 | 28376.4 | 28376.6 | 28478.5 | 28376.4 | 692 | 29362.4 | 29363.5 |  |  |  | 689.6 | 26731.6 | 26734.2
692.1 | 28827.9 | 28502.4 | 28376.2 | 28376.6 | 28502.1 | 28376.2 | 691.9 | 29361.3 | 29362.6 |  |  |  | 689.5 | 26719.8 | 26723.5
692 | 28746.6 | 28530.8 | 28376.1 | 28376.6 | 28530.3 | 28376.1 | 691.8 | 29507.5 | 29509.2 |  |  |  | 689.4 | 26768 | 26773
691.9 | 28766.4 | 28564.6 | 28375.9 | 28376.7 | 28563.8 | 28375.9 | 691.7 | 29400.2 | 29402.3 |  |  |  | 689.3 | 26754.1 | 26761
691.8 | 28918.5 | 28604.5 | 28375.7 | 28376.7 | 28603.4 | 28375.7 | 691.6 | 29360 | 29362.6 |  |  |  | 689.2 | 26573.1 | 26675.7 | 26666.7 | 26675.2 | 26666.2
691.7 | 28940.8 | 28651.3 | 28375.5 | 28376.9 | 28649.9 | 28375.5 | 691.5 | 29312.4 | 29315.7 |  |  |  | 689.1 | 26488.1 | 26686.2 | 26674.2 | 26685.6 | 26673.5
691.6 | 28864 | 28706 | 28375.3 | 28377.3 | 28704 | 28375.3 | 691.4 | 29268.1 | 29272.2 |  |  |  | 689 | 26747.9 | 26697.8 | 26681.8 | 26696.9 | 26680.8
691.5 | 28949.6 | 28769.3 | 28375.1 | 28377.7 | 28766.6 | 28375 | 691.3 | 29295.5 | 29300.6 |  |  |  | 688.9 | 26864.8 | 26710.7 | 26689.5 | 26709.3 | 26688.1
691.4 | 29122 | 28842 | 28374.8 | 28378.5 | 28838.3 | 28374.8 | 691.2 | 29268.5 | 29274.7 |  |  |  | 688.8 | 26850.9 | 26725.3 | 26697.5 | 26723.1 | 26695.3
691.3 | 29095.6 | 28924.9 | 28374.5 | 28379.5 | 28920 | 28374.5 | 691.1 | 29375.8 | 29383.5 |  |  |  | 688.7 | 26774.4 | 26741.8 | 26705.8 | 26738.6 | 26702.6
691.2 | 29235.3 | 29018.8 | 28374.2 | 28380.9 | 29012.2 | 28374.2 | 691 | 29404.5 | 29413.9 |  |  |  | 688.6 | 26868.3 | 26760.8 | 26714.5 | 26756.2 | 26709.9
691.1 | 29269.2 | 29124.3 | 28373.9 | 28382.8 | 29115.3 | 28373.9 | 690.9 | 29411.1 | 29422.6 |  |  |  | 688.5 | 27015.5 | 26782.9 | 26723.8 | 26776.2 | 26717.1
691 | 29145.3 | 29241.6 | 28373.5 | 28385.3 | 29229.8 | 28373.5 | 690.8 | 29378.5 | 29392.3 |  |  |  | 688.4 | 26932.1 | 26808.6 | 26733.9 | 26799.1 | 26724.4
690.9 | 29410.8 | 29371.2 | 28373.1 | 28388.7 | 29355.6 | 28373.1 | 690.7 | 29421.9 | 29438.5 |  |  |  | 688.3 | 26994.2 | 26838.6 | 26745.1 | 26825.2 | 26731.7
690.8 | 29557.2 | 29512.9 | 28372.7 | 28393.2 | 29492.3 | 28372.7 | 690.6 | 29426.4 | 29446.4 |  |  |  | 688.2 | 26658.1 | 26873.8 | 26757.7 | 26855 | 26739
690.7 | 29717.5 | 29666.3 | 28372.2 | 28399 | 29639.4 | 28372.2 | 690.5 | 29418.6 | 29442.4 |  |  |  | 688.1 | 26868.7 | 26915 | 26772.2 | 26889 | 26746.2
690.6 | 29906.9 | 29830.7 | 28371.7 | 28406.5 | 29795.8 | 28371.6 | 690.4 | 29328.1 | 29356.4 |  |  |  | 688 | 26898 | 26963.1 | 26789.2 | 26927.4 | 26753.5
690.5 | 29950.7 | 30005.1 | 28371.1 | 28416 | 29960 | 28371 | 690.3 | 29353 | 29397.7 | 29364.4 | 29397.7 | 29364.4 | 687.9 | 27005.2 | 27019.1 | 26809.3 | 26970.6 | 26760.8
690.4 | 30034.3 | 30188 | 28370.5 | 28428.2 | 30130.1 | 28370.4 | 690.2 | 29407 | 29394.4 | 29355.3 | 29394.3 | 29355.2 | 687.8 | 27224.8 | 27084.1 | 26833.5 | 27018.7 | 26768
690.3 | 30244.8 | 30377.4 | 28369.8 | 28443.4 | 30303.4 | 28369.6 | 690.1 | 29315.2 | 29404.2 | 29358.5 | 29404 | 29358.4 | 687.7 | 27006 | 27159.1 | 26862.7 | 27071.7 | 26775.3
690.2 | 30566.4 | 30571.1 | 28369.1 | 28462.5 | 30477.2 | 28368.8 | 690 | 29345.7 | 29414.8 | 29361.8 | 29414.6 | 29361.6 | 687.6 | 27157.4 | 27245 | 26898.2 | 27129.4 | 26782.6
690.1 | 30747.8 | 30766.6 | 28368.4 | 28486.1 | 30648 | 28368 | 689.9 | 29447.2 | 29426.3 | 29365 | 29426 | 29364.7 | 687.5 | 27486.5 | 27342.8 | 26941.4 | 27191.3 | 26789.9
690 | 30709.4 | 30961.1 | 28367.6 | 28515.3 | 30812.3 | 28367.1 | 689.8 | 29332 | 29438.7 | 29368.4 | 29438.2 | 29367.9 | 687.4 | 27559.3 | 27453.3 | 26993.9 | 27256.5 | 26797.1
689.9 | 30860.5 | 31151.8 | 28366.9 | 28550.9 | 30966.1 | 28366 | 689.7 | 29500.6 | 29452 | 29371.8 | 29451.4 | 29371.1 | 687.3 | 27491.6 | 27577.1 | 27057.5 | 27324 | 26804.4
689.8 | 31293.7 | 31335.9 | 28366.2 | 28594.2 | 31105.5 | 28365 | 689.6 | 29501.7 | 29466.4 | 29375.2 | 29465.4 | 29374.3 | 687.2 | 27556.8 | 27714.7 | 27134 | 27392.4 | 26811.7
689.7 | 31456.4 | 31511 | 28365.6 | 28646.3 | 31226.6 | 28363.8 | 689.5 | 29423.1 | 29481.7 | 29378.9 | 29480.3 | 29377.5 | 687.1 | 27903.9 | 27866.5 | 27225.6 | 27459.8 | 26819
689.6 | 31490 | 31674.8 | 28365.2 | 28708.7 | 31326.1 | 28362.6 | 689.4 | 29506 | 29498 | 29382.7 | 29495.9 | 29380.6 | 687 | 28126.6 | 28032.3 | 27334.1 | 27524.4 | 26826.2
689.5 | 31585.1 | 31826 | 28365.1 | 28782.8 | 31400.8 | 28361.3 | 689.3 | 29464.1 | 29515.3 | 29386.8 | 29512.3 | 29383.8 | 686.9 | 28187.2 | 28211.9 | 27461.3 | 27584.1 | 26833.5
689.4 | 31651.6 | 31963.9 | 28365.3 | 28870.1 | 31448.4 | 28360 | 689.2 | 29610.5 | 29533.5 | 29391.2 | 29529.3 | 29387 | 686.8 | 28369.7 | 28404.8 | 27608.9 | 27636.7 | 26840.8
689.3 | 31957.3 | 32088.6 | 28366.1 | 28972.2 | 31467.3 | 28358.6 | 689.1 | 29655.2 | 29552.7 | 29396.2 | 29546.7 | 29390.2 | 686.7 | 28699 | 28610.1 | 27777.9 | 27680.2 | 26848
689.2 | 32375.1 | 32201.1 | 28367.6 | 29090.7 | 31457 | 28357.1 | 689 | 29644.2 | 29572.8 | 29401.9 | 29564.3 | 29393.3 | 686.6 | 28913.7 | 28826.4 | 27968.7 | 27713 | 26855.3
689.1 | 32424.8 | 32303.6 | 28370.2 | 29226.9 | 31417.6 | 28355.5 | 688.9 | 29708.9 | 29593.9 | 29408.5 | 29582 | 29396.5 | 686.5 | 28944 | 29052 | 28180.7 | 27733.9 | 26862.6
689 | 32253.4 | 32399 | 28374.2 | 29382.3 | 31350.4 | 28353.9 | 688.8 | 29636.5 | 29616 | 29416.3 | 29599.4 | 29399.7 | 686.4 | 29294.5 | 29284.5 | 28412.2 | 27742.2 | 26869.9
688.9 | 32419.2 | 32490.8 | 28380 | 29557.9 | 31257.4 | 28352.2 | 688.7 | 29683.6 | 29639.3 | 29425.8 | 29616.4 | 29402.9 | 686.3 | 29542.4 | 29520.7 | 28660 | 27737.8 | 26877.1
688.8 | 32639.7 | 32583.4 | 28388.4 | 29754.5 | 31141.5 | 28350.5 | 688.6 | 29596.8 | 29663.9 | 29437.4 | 29632.6 | 29406 | 686.2 | 29769 | 29756.6 | 28919.7 | 27721.3 | 26884.4
688.7 | 32731.3 | 32681 | 28400.1 | 29972.6 | 31006 | 28348.8 | 688.5 | 29690.3 | 29690.2 | 29451.8 | 29647.7 | 29409.2 | 686.1 | 30063.3 | 29987.2 | 29185.1 | 27693.8 | 26891.7
688.6 | 32828.3 | 32788.2 | 28416 | 30211.7 | 30854.6 | 28347 | 688.4 | 29715.7 | 29718.8 | 29469.7 | 29661.5 | 29412.4 | 686 | 30063.8 | 30206.6 | 29448.4 | 27657.1 | 26898.9
688.5 | 33049.1 | 32909.2 | 28437.3 | 30471.1 | 30691.1 | 28345.2 | 688.3 | 29433 | 29750.2 | 29492.1 | 29673.7 | 29415.6 | 685.9 | 30460.9 | 30407.7 | 29701 | 27612.9 | 26906.2
688.4 | 33264.6 | 33047.7 | 28465.4 | 30749.1 | 30519.6 | 28343.3 | 688.2 | 29620.6 | 29785.4 | 29520.2 | 29684 | 29418.7 | 685.8 | 30670.5 | 30583.1 | 29933.1 | 27563.5 | 26913.5
688.3 | 33239.2 | 33206.7 | 28502.3 | 31043.2 | 30343.8 | 28341.3 | 688.1 | 29828.5 | 29825.7 | 29555.3 | 29692.3 | 29421.9 | 685.7 | 30852.7 | 30725.1 | 30135 | 27510.9 | 26920.8
688.2 | 33397.9 | 33388.4 | 28549.9 | 31349.8 | 30167.1 | 28339.3 | 688 | 29794.7 | 29872.4 | 29599.1 | 29698.4 | 29425.1 | 685.6 | 30846.7 | 30826.6 | 30297.6 | 27457.1 | 26928
688.1 | 33605.5 | 33593.9 | 28611 | 31664.5 | 29992.7 | 28337.2 | 687.9 | 29946.7 | 29927.5 | 29653.5 | 29702.3 | 29428.3 | 685.5 | 30656.5 | 30881.6 | 30413 | 27403.9 | 26935.3
688 | 33816.3 | 33823.6 | 28688.5 | 31982 | 29823.1 | 28335 | 687.8 | 30056.3 | 29993.1 | 29720.7 | 29703.9 | 29431.5 | 685.4 | 30863.3 | 30885.9 | 30475.7 | 27352.8 | 26942.6
687.9 | 34141.5 | 34076.9 | 28786 | 32295.8 | 29660.6 | 28332.7 | 687.7 | 30019 | 30071.6 | 29803 | 29703.2 | 29434.6 | 685.3 | 30957.9 | 30837.6 | 30482.6 | 27304.9 | 26949.9
687.8 | 34372.1 | 34352.6 | 28907.5 | 32599.1 | 29506.8 | 28330.4 | 687.6 | 30342.1 | 30165.9 | 29903.3 | 29700.4 | 29437.8 | 685.2 | 30741.2 | 30737.7 | 30433.8 | 27261 | 26957.1
687.7 | 34515.5 | 34649 | 29057.6 | 32884.3 | 29363 | 28327.9 | 687.5 | 30479.1 | 30278.9 | 30024.3 | 29695.6 | 29441 | 685.1 | 30367.3 | 30589.7 | 30332.3 | 27221.8 | 26964.4
687.6 | 34828.4 | 34964.5 | 29241.5 | 33143.8 | 29229.9 | 28325.4 | 687.4 | 30496.3 | 30413.9 | 30169 | 29689.1 | 29444.2 | 685 | 30473.1 | 30399.6 | 30183.7 | 27187.5 | 26971.7
687.5 | 35209.2 | 35297.5 | 29464.9 | 33370 | 29107.9 | 28322.7 | 687.3 | 30627.8 | 30574.2 | 30340.5 | 29681.1 | 29447.3 | 684.9 | 30216.8 | 30175.1 | 29996 | 27158.1 | 26978.9
687.4 | 35440.9 | 35647.4 | 29733.8 | 33556.1 | 28997.2 | 28319.9 | 687.2 | 30811.9 | 30763 | 30541.7 | 29671.8 | 29450.5 | 684.8 | 29782 | 29925.4 | 29778.1 | 27133.5 | 26986.2
687.3 | 35752.7 | 36014.2 | 30054.6 | 33696.1 | 28897.5 | 28317 | 687.1 | 30880.4 | 30982.9 | 30775 | 29661.6 | 29453.7 | 684.7 | 29748.9 | 29659.9 | 29539.9 | 27113.4 | 26993.5
687.2 | 36106 | 36399.4 | 30433.7 | 33785 | 28808.4 | 28313.9 | 687 | 31025 | 31236.5 | 31042.6 | 29650.8 | 29456.9 | 684.6 | 29490.6 | 29387.8 | 29291 | 27097.5 | 27000.8
687.1 | 36532.3 | 36805.6 | 30877.7 | 33820 | 28729.4 | 28310.7 | 686.9 | 31474.3 | 31525.1 | 31345.5 | 29639.6 | 29460 | 684.5 | 29322.6 | 29117.6 | 29040.3 | 27085.4 | 27008
687 | 37092.9 | 37236.9 | 31392.3 | 33799.6 | 28659.7 | 28307.3 | 686.8 | 31928.5 | 31849.1 | 31684 | 29628.2 | 29463.2 | 684.4 | 28906 | 28856.5 | 28795.2 | 27076.6 | 27015.3
686.9 | 37686.9 | 37698.2 | 31982.7 | 33724.4 | 28598.5 | 28303.7 | 686.7 | 32090.7 | 32207.4 | 32056.8 | 29617 | 29466.4 | 684.3 | 28582.7 | 28610.2 | 28562.1 | 27070.7 | 27022.6
686.8 | 38277.4 | 38194.9 | 32652.8 | 33596.7 | 28545.1 | 28299.9 | 686.6 | 32432.9 | 32597.4 | 32460.8 | 29606.2 | 29469.6 | 684.2 | 28334.4 | 28382.8 | 28345.3 | 27067.3 | 27029.8
686.7 | 38926 | 38732.5 | 33404.6 | 33420.8 | 28498.6 | 28295.8 | 686.5 | 33008.4 | 33014 | 32891 | 29595.8 | 29472.7 | 684.1 | 28138.7 | 28177.1 | 28148.2 | 27066 | 27037.1
686.6 | 39581.5 | 39315.5 | 34238 | 33202.1 | 28458.2 | 28291.4 | 686.4 | 33524.5 | 33450.5 | 33340.4 | 29586 | 29475.9 | 684 | 27962.9 | 27994.3 | 27972.2 | 27066.5 | 27044.4
686.5 | 40145.1 | 39946.6 | 35149.7 | 32947.4 | 28423.2 | 28286.8 | 686.3 | 33977.5 | 33897.6 | 33799.7 | 29577 | 29479.1 | 683.9 | 27912.9 | 27834.8 | 27818 | 27068.5 | 27051.7
686.4 | 40841.7 | 40625.9 | 36133.2 | 32663.8 | 28392.9 | 28282 | 686.2 | 34485.5 | 34344.1 | 34257.5 | 29568.9 | 29482.3 | 683.8 | 27776.9 | 27697.8 | 27685.2 | 27071.6 | 27058.9
686.3 | 41570.3 | 41349.8 | 37177.9 | 32359 | 28366.5 | 28276.9 | 686.1 | 34808.2 | 34776.7 | 34700.7 | 29561.5 | 29485.5 | 683.7 | 27541.6 | 27582.1 | 27572.7 | 27075.6 | 27066.2
686.2 | 42090.1 | 42110.4 | 38269 | 32040.7 | 28343.6 | 28271.5 | 686 | 35141.1 | 35181.3 | 35114.9 | 29555.1 | 29488.6 | 683.6 | 27370.1 | 27485.9 | 27479 | 27080.5 | 27073.5
686.1 | 42852.9 | 42895.1 | 39387.2 | 31716 | 28323.5 | 28265.8 | 685.9 | 35562.1 | 35543 | 35485.3 | 29549.6 | 29491.8 | 683.5 | 27437.4 | 27407.3 | 27402.2 | 27085.9 | 27080.8
686 | 43578.7 | 43686.5 | 40509 | 31391.4 | 28305.7 | 28259.8 | 685.8 | 35802.3 | 35847.4 | 35797.5 | 29544.9 | 29495 | 683.4 | 27413.2 | 27344 | 27340.3 | 27091.7 | 27088
685.9 | 44175.2 | 44462.7 | 41607.1 | 31072.8 | 28289.9 | 28253.6 | 685.7 | 36023.8 | 36081.5 | 36038.6 | 29541 | 29498.2 | 683.3 | 27382.8 | 27294.1 | 27291.4 | 27098 | 27095.3
685.8 | 45032.8 | 45198 | 42651.5 | 30765 | 28275.6 | 28247.1 | 685.6 | 36147 | 36234.9 | 36198.2 | 29538 | 29501.3 | 683.2 | 27144.5 | 27255.5 | 27253.6 | 27104.5 | 27102.6
685.7 | 45665.3 | 45864.2 | 43610.4 | 30471.7 | 28262.6 | 28240.3 | 685.5 | 36241.4 | 36300.4 | 36269.2 | 29535.6 | 29504.5 | 683.1 | 27263.1 | 27226.4 | 27225.1 | 27111.2 | 27109.8
685.6 | 46132.6 | 46432.3 | 44452.1 | 30196 | 28250.6 | 28233.2 | 685.4 | 36219.6 | 36274.8 | 36248.4 | 29534 | 29507.7 | 683 | 27107.5 | 27205.2 | 27204.2 | 27118.1 | 27117.1
685.5 | 46686.7 | 46874.1 | 45146.7 | 29939.8 | 28239.4 | 28225.9 | 685.3 | 36102.2 | 36159.2 | 36137 | 29533 | 29510.9 | 682.9 | 27053.6 | 27190.3 | 27189.6 | 27125.1 | 27124.4
685.4 | 46972.9 | 47164.6 | 45668.3 | 29704.4 | 28228.9 | 28218.5 | 685.2 | 35971.6 | 35958.7 | 35940.2 | 29532.6 | 29514 | 682.8 | 27073.9 | 27180.5 | 27180 | 27132.1 | 27131.7
685.3 | 46935.1 | 47283.6 | 45996.3 | 29490.3 | 28218.9 | 28211 | 685.1 | 35696.2 | 35682.3 | 35666.9 | 29532.7 | 29517.2 | 682.7 | 27057.7 | 27174.8 | 27174.5 | 27139.2 | 27138.9
685.2 | 46920.9 | 47217.7 | 46117.6 | 29297.4 | 28209.4 | 28203.4 | 685 | 35412.5 | 35341.8 | 35329 | 29533.2 | 29520.4 | 682.6 | 27047.2 | 27172.3 | 27172.1 | 27146.4 | 27146.2
685.1 | 46777.8 | 46960.8 | 46026.9 | 29125.1 | 28200.4 | 28195.8 | 684.9 | 35145.9 | 34950.8 | 34940.3 | 29534.1 | 29523.6 | 682.5 | 27075.9 | 27172.3 | 27172.2 | 27153.6 | 27153.5
685 | 46435.8 | 46515.5 | 45727.6 | 28972.6 | 28191.7 | 28188.3 | 684.8 | 34591.8 | 34524.2 | 34515.5 | 29535.4 | 29526.7 | 682.4 | 27024.2 | 27174.2 | 27174.1 | 27160.8 | 27160.7
684.9 | 46071 | 45891.9 | 45231.6 | 28838.6 | 28183.5 | 28180.9 | 684.7 | 34129.9 | 34076.4 | 34069.4 | 29537 | 29529.9 | 682.3 | 27035.4 | 27177.6 | 27177.5 | 27168.1 | 27168
684.8 | 45413.7 | 45107.9 | 44557.8 | 28721.8 | 28175.6 | 28173.7 | 684.6 | 33533.8 | 33621.4 | 33615.6 | 29538.8 | 29533.1 | 682.2 | 26974.4 | 27182 | 27182 | 27175.3 | 27175.3
684.7 | 44519.7 | 44186.8 | 43731.5 | 28620.6 | 28168.2 | 28166.7 | 684.5 | 33068.9 | 33171.2 | 33166.5 | 29540.9 | 29536.3 | 682.1 | 26969.1 | 27187.2 | 27187.2 | 27182.6 | 27182.6
684.6 | 43615.9 | 43156.5 | 42781.8 | 28533.7 | 28161.2 | 28160.1 | 684.4 | 32652.2 | 32736.2 | 32732.4 | 29543.2 | 29539.5 | 682 | 27204.2 | 27193.1 | 27193 | 27189.9 | 27189.8
684.5 | 42437.8 | 42046.9 | 41740.4 | 28459.5 | 28154.6 | 28153.9 | 684.3 | 32265.6 | 32324.5 | 32321.5 | 29545.6 | 29542.6 | 681.9 | 27395.7 | 27397.9
684.4 | 41175.8 | 40888.4 | 40639.2 | 28396.7 | 28148.7 | 28148.1 | 684.2 | 31930.2 | 31942 | 31939.6 | 29548.2 | 29545.8 | 681.8 | 27405.8 | 27407.3
684.3 | 39780 | 39710.2 | 39508.8 | 28343.7 | 28143.2 | 28142.8 | 684.1 | 31494 | 31592.7 | 31590.8 | 29550.9 | 29549 | 681.7 | 27062.5 | 27063.5
684.2 | 38563.7 | 38539 | 38377.2 | 28299.5 | 28138.3 | 28138 | 684 | 31074.8 | 31278.6 | 31277.1 | 29553.7 | 29552.2 | 681.6 | 27050.1 | 27050.7
684.1 | 37373.9 | 37398 | 37268.8 | 28262.8 | 28134 | 28133.8 | 683.9 | 30909.4 | 31000.2 | 30999 | 29556.5 | 29555.3 | 681.5 | 27191.6 | 27192.1
684 | 36027.4 | 36306.3 | 36203.7 | 28232.5 | 28130.2 | 28130 | 683.8 | 30729.3 | 30756.7 | 30755.8 | 29559.4 | 29558.5 | 681.4 | 27108.7 | 27109
683.9 | 34992.2 | 35278.7 | 35197.7 | 28207.7 | 28126.8 | 28126.7 | 683.7 | 30485 | 30546.6 | 30545.9 | 29562.4 | 29561.7 | 681.3 | 27069.6 | 27069.8
683.8 | 33979.9 | 34325.9 | 34262.3 | 28187.4 | 28124 | 28123.9 | 683.6 | 30568 | 30367.4 | 30366.9 | 29565.4 | 29564.9 | 681.2 | 27042.1 | 27042.2
683.7 | 33027.6 | 33454.4 | 33404.7 | 28171.1 | 28121.5 | 28121.5 | 683.5 | 30562.2 | 30216.5 | 30216 | 29568.5 | 29568 | 681.1 | 27156.7 | 27156.8
683.6 | 32273.5 | 32667.5 | 32629 | 28157.9 | 28119.5 | 28119.4 | 683.4 | 30185.2 | 30090.7 | 30090.4 | 29571.5 | 29571.2 | 681 | 26973.1 | 26973.1
683.5 | 31491.4 | 31965.4 | 31935.7 | 28147.4 | 28117.8 | 28117.7 | 683.3 | 30069.3 | 29987.2 | 29986.9 | 29574.6 | 29574.4 | 680.9 | 27104.9 | 27104.9
683.4 | 30830.7 | 31346 | 31323.2 | 28139.1 | 28116.3 | 28116.3 | 683.2 | 29968.9 | 29902.9 | 29902.7 | 29577.8 | 29577.6 | 680.8 | 27032.2 | 27032.2
683.3 | 30360 | 30805.4 | 30788 | 28132.5 | 28115.2 | 28115.1 | 683.1 | 29802 | 29835 | 29834.9 | 29580.9 | 29580.7 | 680.7 | 26840 | 26840
683.2 | 29869 | 30338.3 | 30325.1 | 28127.4 | 28114.2 | 28114.2 | 683 | 29759.6 | 29781.1 | 29781 | 29584 | 29583.9 | 680.6 | 27199.4 | 27199.4
683.1 | 29639.5 | 29938.5 | 29928.6 | 28123.4 | 28113.4 | 28113.4 | 682.9 | 29735.1 | 29738.8 | 29738.7 | 29587.2 | 29587.1 | 680.5 | 27185.9 | 27185.9
683 | 29368.4 | 29599.6 | 29592.1 | 28120.2 | 28112.8 | 28112.8 | 682.8 | 29744 | 29706.1 | 29706 | 29590.3 | 29590.3 | 680.4 | 27110.8 | 27110.8
682.9 | 29182.6 | 29314.7 | 29309.2 | 28117.8 | 28112.3 | 28112.2 | 682.7 | 29865.7 | 29681.2 | 29681.1 | 29593.5 | 29593.5 | 680.3 | 27059.6 | 27059.6
682.8 | 29072.2 | 29077.4 | 29073.3 | 28115.9 | 28111.8 | 28111.8 | 682.6 | 29981.7 | 29662.5 | 29662.5 | 29596.7 | 29596.6 | 680.2 | 26884.7 | 26884.7
682.7 | 28804.8 | 28881.4 | 28878.4 | 28114.5 | 28111.4 | 28111.4 | 682.5 | 29902.9 | 29648.9 | 29648.9 | 29599.8 | 29599.8 | 680.1 | 27120.4 | 27120.4
682.6 | 28612.8 | 28720.9 | 28718.6 | 28113.4 | 28111.1 | 28111.1 | 682.4 | 29669.8 | 29639.3 | 29639.3 | 29603 | 29603 | 680 | 26969.5 | 26969.5
682.5 | 28642.3 | 28590.3 | 28588.7 | 28112.5 | 28110.9 | 28110.9 | 682.3 | 29636.9 | 29632.8 | 29632.8 | 29606.2 | 29606.2 | 679.9 | 27004.2 | 27004.2
682.4 | 28632.6 | 28485.1 | 28483.9 | 28111.8 | 28110.7 | 28110.7 | 682.2 | 29641.2 | 29628.8 | 29628.8 | 29609.3 | 29609.3 | 679.8 | 27066.9 | 27066.9
682.3 | 28414.8 | 28400.9 | 28400.1 | 28111.3 | 28110.5 | 28110.5 | 682.1 | 29623 | 29626.5 | 29626.5 | 29612.5 | 29612.5 | 679.7 | 27101.7 | 27101.7
682.2 | 28389.7 | 28334 | 28333.4 | 28110.9 | 28110.3 | 28110.3 | 682 | 29716.4 | 29625.8 | 29625.7 | 29615.7 | 29615.7 | 679.6 | 27112.2 | 27112.2
682.1 | 28559.3 | 28281.3 | 28280.9 | 28110.6 | 28110.1 | 28110.1 | 681.9 | 29836.2 | 29626 | 29626 | 29618.9 | 29618.9
682 | 28632 | 28240.1 | 28239.8 | 28110.3 | 28110 | 28110 | 681.8 | 29887.3 | 29627.1 | 29627.1 | 29622 | 29622
681.9 | 28455.5 | 28208 | 28207.8 | 28110.1 | 28109.8 | 28109.8 | 681.7 | 29870.3 | 29628.8 | 29628.8 | 29625.2 | 29625.2
681.8 | 28393.8 | 28183.3 | 28183.1 | 28109.8 | 28109.7 | 28109.7 | 681.6 | 29819.8 | 29630.9 | 29630.9 | 29628.4 | 29628.4
681.7 | 28447.2 | 28164.3 | 28164.2 | 28109.6 | 28109.5 | 28109.5 | 681.5 | 29655.5 | 29633.3 | 29633.3 | 29631.6 | 29631.6
681.6 | 28362.9 | 28150 | 28149.9 | 28109.5 | 28109.4 | 28109.4 | 681.4 | 29736.4 | 29635.9 | 29635.9 | 29634.7 | 29634.7
681.5 | 28297.3 | 28139.1 | 28139 | 28109.4 | 28109.3 | 28109.3 | 681.3 | 29762.9 | 29638.7 | 29638.7 | 29637.9 | 29637.9
681.4 | 28352.8 | 28130.9 | 28130.9 | 28109.3 | 28109.2 | 28109.2 | 681.2 | 29710.2 | 29641.6 | 29641.6 | 29641.1 | 29641.1
681.3 | 28283.2 | 28124.9 | 28124.9 | 28109.2 | 28109.1 | 28109.1 | 681.1 | 29678.4 | 29644.6 | 29644.6 | 29644.3 | 29644.3
681.2 | 28218 | 28120.4 | 28120.4 | 28109.1 | 28109.1 | 28109.1 | 681 | 29621.9 | 29647.7 | 29647.7 | 29647.5 | 29647.5
681.1 | 28333.2 | 28117.1 | 28117.1 | 28109 | 28109 | 28109 | 680.9 | 29657.6 | 29650.8 | 29650.8 | 29650.6 | 29650.6
681 | 28297.7 | 28114.7 | 28114.7 | 28108.9 | 28108.9 | 28108.9 | 680.8 | 29634.7 | 29653.9 | 29653.9 | 29653.8 | 29653.8
680.9 | 28295.5 | 28112.9 | 28112.9 | 28108.8 | 28108.8 | 28108.8 | 680.7 | 29701 | 29665.1 | 29665.1 | 29665.1 | 29665.1
680.8 | 28323.9 | 28111.6 | 28111.6 | 28108.8 | 28108.8 | 28108.8 | 680.6 | 29739.8 | 29676.4 | 29676.4 | 29676.4 | 29676.4
680.7 | 28143.8 | 28110.7 | 28110.7 | 28108.7 | 28108.7 | 28108.7 | 680.5 | 29715.1 | 29715.1
680.6 | 28040.5 | 28110.1 | 28110.1 | 28108.7 | 28108.7 | 28108.7 | 680.4 | 29591.2 | 29591.2
680.5 | 28079.6 | 28109.6 | 28109.6 | 28108.7 | 28108.7 | 28108.7 | 680.3 | 29560.8 | 29560.8
680.4 | 28205.9 | 28109.3 | 28109.3 | 28108.7 | 28108.7 | 28108.7 | 680.2 | 29709.6 | 29709.7
680.3 | 28209.5 | 28168.3 | 28168.3 | 28167.8 | 28167.8 | 28167.8 | 680.1 | 29682.9 | 29682.9
680.2 | 28179.1 | 28179.4 |  |  |  |  | 680 | 29628.7 | 29628.7
680.1 | 28165.1 | 28165.2 |  |  |  |  | 679.9 | 29796.7 | 29796.7
680 | 28143.3 | 28143.5 |  |  |  |  | 679.8 | 29723.3 | 29723.3
679.9 | 28042.9 | 28043 |  |  |  |  | 679.7 | 29660.3 | 29660.3
679.8 | 28052.1 | 28052.1 |  |  |  |  | 679.6 | 29715.1 | 29715.1
679.7 | 28265.5 | 28265.5 |  |  |  |  | 679.5 | 29661.2 | 29661.2
679.6 | 28272.6 | 28272.6 |  |  |  |  | 679.4 | 29725.1 | 29725.1
679.5 | 28229.9 | 28230 |  |  |  |  | 679.3 | 29739 | 29739
679.4 | 28288.3 | 28288.3 |  |  |  |  | 679.2 | 29660.3 | 29660.3
679.3 | 28219.8 | 28219.8 |  |  |  |  | 679.1 | 29791.5 | 29791.5
679.2 | 28053.3 | 28053.3 |  |  |  |  | 679 | 29896.5 | 29896.5
679.1 | 28034.3 | 28034.3 |  |  |  |  | 678.9 | 29834.3 | 29834.3
679 | 28127.7 | 28127.7 |  |  |  |  | 678.8 | 29805.3 | 29805.3
678.9 | 28222.2 | 28222.2 |  |  |  |  | 678.7 | 29731.6 | 29731.6
678.8 | 28162 | 28162 |  |  |  |  | 678.6 | 29666.9 | 29666.9
678.7 | 28045.9 | 28045.9 |  |  |  |  | 678.5 | 29740.5 | 29740.5
678.6 | 27975.1 | 27975.1 |  |  |  |  | 678.4 | 29764.2 | 29764.2
678.5 | 27897.3 | 27897.3 |  |  |  |  | 678.3 | 29816.9 | 29816.9
678.4 | 27944.8 | 27944.8 |  |  |  |  | 678.2 | 29937.2 | 29937.2
678.3 | 28005.3 | 28005.3 |  |  |  |  | 678.1 | 29836.5 | 29836.5
678.2 | 27911.8 | 27911.8 |  |  |  |  | 678 | 29688.7 | 29688.7
678.1 | 27926.6 | 27926.6 |  |  |  |  | 677.9 | 29742.9 | 29742.9
678 | 28106.6 | 28106.6 |  |  |  |  | 677.8 | 29836.2 | 29836.2
677.9 | 28153.2 | 28153.2 |  |  |  |  | 677.7 | 29876.8 | 29876.8
677.8 | 28042.6 | 28042.6 |  |  |  |  | 677.6 | 29842.9 | 29842.9
677.7 | 28152.2 | 28152.2 |  |  |  |  | 677.5 | 29840.1 | 29840.1
677.6 | 28287 | 28287 |  |  |  |  | 677.4 | 29753.9 | 29753.9
677.5 | 28191 | 28191 |  |  |  |  | 677.3 | 29841.8 | 29841.8
677.4 | 28101.2 | 28101.2 |  |  |  |  | 677.2 | 29704.8 | 29704.8
677.3 | 28081.7 | 28081.7 |  |  |  |  | 677.1 | 29691.6 | 29691.6
677.2 | 28088.3 | 28088.3 |  |  |  |  | 677 | 29692.4 | 29692.4