## Hoja1
Binding Energy | Counts | Counts | Counts | Counts | Counts | Counts | Binding Energy | Counts | Counts | Counts | Counts | Counts | Binding Energy | Counts | Counts | Counts | Counts | Counts | Counts
[eV] | [au] | [au] | [au] | [au] | [au] | [au] | [eV] | [au] | [au] | [au] | [au] | [au] | [eV] | [au] | [au] | [au] | [au] | [au] | [au]
ACC | ACC | Fitted envelope | Fitted Peak Mg2p A | Fitted Peak Mg2p B | Fitted Peak Mg2p C | Backgnd. | SiF | SiF | Fitted envelope | Fitted Peak Mg2p A | Fitted Peak Mg2p B | Backgnd. | ACC-SiF | ACC-SiF | Fitted envelope | Fitted Peak Mg2p A | Fitted Peak Mg2p B | Fitted Peak Mg2p C | Backgnd.
63.9 | 4642.6 | 4642.6 |  |  |  |  | 64.3 | 2221.06 | 2221.06 |  |  |  | 64.4 | 3005.78 | 3005.78
63.8 | 4650.87 | 4650.87 |  |  |  |  | 64.2 | 2198.87 | 2198.87 |  |  |  | 64.3 | 2984.33 | 2984.33
63.7 | 4640.96 | 4640.96 |  |  |  |  | 64.1 | 2156.95 | 2156.95 |  |  |  | 64.2 | 3020.43 | 3020.43
63.6 | 4567.33 | 4567.33 |  |  |  |  | 64 | 2132.4 | 2132.4 |  |  |  | 64.1 | 2992.14 | 2992.14
63.5 | 4570.09 | 4570.09 |  |  |  |  | 63.9 | 2070.64 | 2070.64 |  |  |  | 64 | 2976.79 | 2976.79
63.4 | 4493.08 | 4493.08 |  |  |  |  | 63.8 | 2059.26 | 2059.26 |  |  |  | 63.9 | 2970.36 | 2970.36
63.3 | 4544.74 | 4544.74 |  |  |  |  | 63.7 | 2068.74 | 2068.74 |  |  |  | 63.8 | 2899.68 | 2899.68
63.2 | 4521.28 | 4521.28 |  |  |  |  | 63.6 | 2093.69 | 2093.69 |  |  |  | 63.7 | 2858.67 | 2858.67
63.1 | 4419.45 | 4419.45 |  |  |  |  | 63.5 | 2102.94 | 2102.94 |  |  |  | 63.6 | 2851.65 | 2851.65
63 | 4447.93 | 4447.93 |  |  |  |  | 63.4 | 2055.41 | 2055.41 |  |  |  | 63.5 | 2834.05 | 2834.05
62.9 | 4409.3 | 4409.3 |  |  |  |  | 63.3 | 2013.43 | 2013.43 |  |  |  | 63.4 | 2812.83 | 2812.83
62.8 | 4422.72 | 4422.72 |  |  |  |  | 63.2 | 1942.71 | 1942.71 |  |  |  | 63.3 | 2746.41 | 2746.41
62.7 | 4480.12 | 4480.12 |  |  |  |  | 63.1 | 1910.77 | 1910.77 |  |  |  | 63.2 | 2742.9 | 2742.9
62.6 | 4402.64 | 4402.64 |  |  |  |  | 63 | 1909.09 | 1909.09 |  |  |  | 63.1 | 2720.07 | 2720.07
62.5 | 4322.69 | 4322.69 |  |  |  |  | 62.9 | 1896.4 | 1896.4 |  |  |  | 63 | 2626.73 | 2626.73
62.4 | 4325.98 | 4325.98 |  |  |  |  | 62.8 | 1857.08 | 1857.08 |  |  |  | 62.9 | 2607.92 | 2607.92
62.3 | 4207.39 | 4207.39 |  |  |  |  | 62.7 | 1822.97 | 1822.97 |  |  |  | 62.8 | 2606.41 | 2606.41
62.2 | 4279.1 | 4279.11 |  |  |  |  | 62.6 | 1790.7 | 1790.7 |  |  |  | 62.7 | 2613.67 | 2613.67
62.1 | 4333.76 | 4333.76 |  |  |  |  | 62.5 | 1817.51 | 1817.51 |  |  |  | 62.6 | 2579.04 | 2579.04
62 | 4265.18 | 4265.19 |  |  |  |  | 62.4 | 1770.88 | 1770.88 |  |  |  | 62.5 | 2553.01 | 2553.01
61.9 | 4285.96 | 4285.96 |  |  |  |  | 62.3 | 1770.42 | 1770.42 |  |  |  | 62.4 | 2537.75 | 2537.75
61.8 | 4250.66 | 4250.66 |  |  |  |  | 62.2 | 1746.25 | 1746.25 |  |  |  | 62.3 | 2502.88 | 2502.88
61.7 | 4067.45 | 4067.46 |  |  |  |  | 62.1 | 1710.81 | 1710.81 |  |  |  | 62.2 | 2474.08 | 2474.08
61.6 | 4162.61 | 4162.61 |  |  |  |  | 62 | 1670.64 | 1670.64 |  |  |  | 62.1 | 2484.41 | 2484.41
61.5 | 4142.23 | 4142.24 |  |  |  |  | 61.9 | 1689.02 | 1689.02 |  |  |  | 62 | 2461.74 | 2461.74
61.4 | 4223.58 | 4223.58 |  |  |  |  | 61.8 | 1710.79 | 1710.79 |  |  |  | 61.9 | 2388.83 | 2388.83
61.3 | 4098.04 | 4098.04 |  |  |  |  | 61.7 | 1677.3 | 1677.3 |  |  |  | 61.8 | 2339.4 | 2339.4
61.2 | 4154.61 | 4154.62 |  |  |  |  | 61.6 | 1636.52 | 1636.52 |  |  |  | 61.7 | 2326.63 | 2326.63
61.1 | 4152.74 | 4152.75 |  |  |  |  | 61.5 | 1621.46 | 1621.46 |  |  |  | 61.6 | 2362.9 | 2362.9
61 | 4106.77 | 4106.79 |  |  |  |  | 61.4 | 1676.32 | 1676.32 |  |  |  | 61.5 | 2367.01 | 2367.01
60.9 | 4092.92 | 4092.95 |  |  |  |  | 61.3 | 1652.32 | 1652.32 |  |  |  | 61.4 | 2313.85 | 2313.85
60.8 | 4161.5 | 4161.53 |  |  |  |  | 61.2 | 1672.25 | 1672.25 |  |  |  | 61.3 | 2294.77 | 2294.77
60.7 | 4042.4 | 4042.44 |  |  |  |  | 61.1 | 1639.43 | 1639.43 |  |  |  | 61.2 | 2293.93 | 2293.93
60.6 | 4052.03 | 4052.08 |  |  |  |  | 61 | 1637.57 | 1637.57 |  |  |  | 61.1 | 2251.16 | 2251.16
60.5 | 4063.46 | 4063.52 |  |  |  |  | 60.9 | 1621.06 | 1621.06 |  |  |  | 61 | 2193.75 | 2193.75
60.4 | 4059.98 | 4060.07 |  |  |  |  | 60.8 | 1599.59 | 1599.59 |  |  |  | 60.9 | 2186.06 | 2186.06
60.3 | 4009.14 | 4009.25 |  |  |  |  | 60.7 | 1565.41 | 1565.41 |  |  |  | 60.8 | 2215.42 | 2215.42
60.2 | 3983.54 | 3983.68 |  |  |  |  | 60.6 | 1583.3 | 1583.3 |  |  |  | 60.7 | 2219.98 | 2219.98
60.1 | 3975.18 | 3975.36 |  |  |  |  | 60.5 | 1571.19 | 1571.19 |  |  |  | 60.6 | 2204 | 2204
60 | 3948.44 | 3948.67 |  |  |  |  | 60.4 | 1567.55 | 1567.55 |  |  |  | 60.5 | 2186.57 | 2186.57
59.9 | 4013.92 | 4014.21 |  |  |  |  | 60.3 | 1557.37 | 1557.37 |  |  |  | 60.4 | 2202.49 | 2202.49
59.8 | 3995.88 | 3996.25 |  |  |  |  | 60.2 | 1539.56 | 1539.56 |  |  |  | 60.3 | 2197.7 | 2197.7
59.7 | 4013.06 | 4013.53 |  |  |  |  | 60.1 | 1499.96 | 1499.96 |  |  |  | 60.2 | 2138.26 | 2138.26
59.6 | 4040.38 | 4040.97 |  |  |  |  | 60 | 1582.65 | 1582.65 |  |  |  | 60.1 | 2085.95 | 2085.95
59.5 | 4029.16 | 4029.9 |  |  |  |  | 59.9 | 1531.29 | 1531.29 |  |  |  | 60 | 2127.18 | 2127.19
59.4 | 4039.54 | 4040.46 |  |  |  |  | 59.8 | 1526.71 | 1526.71 |  |  |  | 59.9 | 2176.08 | 2176.08
59.3 | 4031.32 | 4032.48 |  |  |  |  | 59.7 | 1513.04 | 1513.04 |  |  |  | 59.8 | 2125.63 | 2125.63
59.2 | 3981.43 | 3982.87 |  |  |  |  | 59.6 | 1504.23 | 1504.23 |  |  |  | 59.7 | 2083.54 | 2083.54
59.1 | 3946.48 | 3948.27 |  |  |  |  | 59.5 | 1515.27 | 1515.27 |  |  |  | 59.6 | 2088.81 | 2088.82
59 | 3972.53 | 3974.75 |  |  |  |  | 59.4 | 1500.17 | 1500.17 |  |  |  | 59.5 | 2108.26 | 2108.27
58.9 | 4066.3 | 4069.04 |  |  |  |  | 59.3 | 1495.44 | 1495.44 |  |  |  | 59.4 | 2141.33 | 2141.34
58.8 | 4015.08 | 4018.44 |  |  |  |  | 59.2 | 1479.83 | 1479.83 |  |  |  | 59.3 | 2111.4 | 2111.42
58.7 | 3997.24 | 4001.37 |  |  |  |  | 59.1 | 1477.2 | 1477.2 |  |  |  | 59.2 | 2054.73 | 2054.76
58.6 | 3998.4 | 4003.46 |  |  |  |  | 59 | 1467.56 | 1467.56 |  |  |  | 59.1 | 2075.06 | 2075.1
58.5 | 3919.94 | 3926.11 |  |  |  |  | 58.9 | 1433.73 | 1433.73 |  |  |  | 59 | 2065.61 | 2065.68
58.4 | 3937.89 | 3954.28 | 3946.77 | 3946.77 | 3954.28 | 3946.77 | 58.8 | 1408.1 | 1408.1 |  |  |  | 58.9 | 2024.84 | 2024.93
58.3 | 3956.25 | 3955.62 | 3946.49 | 3946.49 | 3955.62 | 3946.49 | 58.7 | 1380.82 | 1380.82 |  |  |  | 58.8 | 2040.53 | 2040.65
58.2 | 3921.35 | 3957.26 | 3946.22 | 3946.22 | 3957.26 | 3946.22 | 58.6 | 1404.34 | 1404.34 |  |  |  | 58.7 | 2079.05 | 2079.22
58.1 | 3958.41 | 3959.26 | 3945.95 | 3945.95 | 3959.26 | 3945.95 | 58.5 | 1414.54 | 1414.54 |  |  |  | 58.6 | 2109.05 | 2109.29
58 | 3944.72 | 3961.68 | 3945.67 | 3945.67 | 3961.68 | 3945.67 | 58.4 | 1378.12 | 1378.12 |  |  |  | 58.5 | 2118.96 | 2119.29
57.9 | 3944.57 | 3964.55 | 3945.36 | 3945.36 | 3964.55 | 3945.36 | 58.3 | 1354.01 | 1354.01 |  |  |  | 58.4 | 2109.15 | 2109.61
57.8 | 3995.9 | 3967.98 | 3945.03 | 3945.03 | 3967.98 | 3945.03 | 58.2 | 1357.13 | 1357.13 |  |  |  | 58.3 | 2087.41 | 2088.02
57.7 | 3936.14 | 3972.05 | 3944.68 | 3944.68 | 3972.05 | 3944.68 | 58.1 | 1363.27 | 1363.27 |  |  |  | 58.2 | 2097.11 | 2097.93
57.6 | 3974.54 | 3976.87 | 3944.34 | 3944.34 | 3976.87 | 3944.34 | 58 | 1323.19 | 1323.19 |  |  |  | 58.1 | 2088.69 | 2089.79
57.5 | 3933.8 | 3982.56 | 3944.01 | 3944.01 | 3982.56 | 3944.01 | 57.9 | 1352.21 | 1352.21 |  |  |  | 58 | 2065.09 | 2066.55
57.4 | 3931.52 | 3989.28 | 3943.72 | 3943.72 | 3989.28 | 3943.72 | 57.8 | 1346.71 | 1346.71 |  |  |  | 57.9 | 2100.54 | 2102.47
57.3 | 3906.92 | 3997.08 | 3943.41 | 3943.41 | 3997.08 | 3943.41 | 57.7 | 1307.15 | 1307.15 |  |  |  | 57.8 | 2078.22 | 2070.57 | 2068.02 | 2068.02 | 2070.57 | 2068.02
57.2 | 3983.82 | 4006.15 | 3943.1 | 3943.1 | 4006.15 | 3943.1 | 57.6 | 1302.18 | 1302.18 |  |  |  | 57.7 | 2037.32 | 2071.33 | 2067.99 | 2067.99 | 2071.33 | 2067.99
57.1 | 3960.54 | 4016.55 | 3942.71 | 3942.71 | 4016.55 | 3942.71 | 57.5 | 1331.09 | 1331.09 |  |  |  | 57.6 | 2058.93 | 2072.31 | 2067.97 | 2067.97 | 2072.31 | 2067.97
57 | 4046.98 | 4028.47 | 3942.26 | 3942.26 | 4028.47 | 3942.26 | 57.4 | 1304.89 | 1304.89 |  |  |  | 57.5 | 2098.18 | 2073.55 | 2067.94 | 2067.94 | 2073.55 | 2067.94
56.9 | 3995.85 | 4042.02 | 3941.65 | 3941.65 | 4042.02 | 3941.65 | 57.3 | 1258.24 | 1258.24 |  |  |  | 57.4 | 2088.98 | 2075.12 | 2067.91 | 2067.91 | 2075.12 | 2067.91
56.8 | 4107.11 | 4057.43 | 3940.95 | 3940.95 | 4057.43 | 3940.95 | 57.2 | 1252.41 | 1252.41 |  |  |  | 57.3 | 2052.17 | 2077.09 | 2067.87 | 2067.87 | 2077.09 | 2067.87
56.7 | 4103.88 | 4074.93 | 3940.16 | 3940.16 | 4074.93 | 3940.16 | 57.1 | 1238.91 | 1238.91 |  |  |  | 57.2 | 2088.06 | 2079.53 | 2067.82 | 2067.82 | 2079.53 | 2067.82
56.6 | 4072.9 | 4094.76 | 3939.3 | 3939.3 | 4094.76 | 3939.3 | 57 | 1282.6 | 1282.6 |  |  |  | 57.1 | 2126.68 | 2082.55 | 2067.77 | 2067.77 | 2082.55 | 2067.77
56.5 | 4123.58 | 4117.08 | 3938.3 | 3938.3 | 4117.08 | 3938.3 | 56.9 | 1270.02 | 1270.02 |  |  |  | 57 | 2100.12 | 2086.27 | 2067.71 | 2067.71 | 2086.27 | 2067.71
56.4 | 4174.03 | 4142.21 | 3937.27 | 3937.27 | 4142.21 | 3937.27 | 56.8 | 1266.69 | 1266.69 |  |  |  | 56.9 | 2110.19 | 2090.79 | 2067.63 | 2067.63 | 2090.79 | 2067.63
56.3 | 4144.21 | 4170.4 | 3936.21 | 3936.21 | 4170.4 | 3936.21 | 56.7 | 1295.44 | 1295.45 |  |  |  | 56.8 | 2148 | 2096.26 | 2067.53 | 2067.54 | 2096.26 | 2067.53
56.2 | 4131.48 | 4201.78 | 3935 | 3935 | 4201.78 | 3935 | 56.6 | 1257.77 | 1257.78 |  |  |  | 56.7 | 2151.3 | 2102.85 | 2067.44 | 2067.44 | 2102.85 | 2067.44
56.1 | 4259.24 | 4236.59 | 3933.67 | 3933.67 | 4236.59 | 3933.67 | 56.5 | 1288.16 | 1288.17 |  |  |  | 56.6 | 2139.07 | 2110.74 | 2067.34 | 2067.35 | 2110.73 | 2067.34
56 | 4276.22 | 4274.99 | 3932.13 | 3932.14 | 4274.99 | 3932.13 | 56.4 | 1241.83 | 1241.85 |  |  |  | 56.5 | 2082.34 | 2120.11 | 2067.25 | 2067.27 | 2120.09 | 2067.25
55.9 | 4427.66 | 4317.19 | 3930.41 | 3930.42 | 4317.19 | 3930.41 | 56.3 | 1245.74 | 1245.77 |  |  |  | 56.4 | 2086.61 | 2131.13 | 2067.17 | 2067.19 | 2131.11 | 2067.17
55.8 | 4378.49 | 4363.35 | 3928.48 | 3928.49 | 4363.34 | 3928.48 | 56.2 | 1213.73 | 1213.77 |  |  |  | 56.3 | 2144.5 | 2143.99 | 2067.06 | 2067.1 | 2143.95 | 2067.06
55.7 | 4408.36 | 4413.74 | 3926.42 | 3926.44 | 4413.72 | 3926.42 | 56.1 | 1321.91 | 1321.97 |  |  |  | 56.2 | 2217.4 | 2158.85 | 2066.93 | 2066.98 | 2158.8 | 2066.93
55.6 | 4397.91 | 4468.38 | 3924.17 | 3924.2 | 4468.35 | 3924.17 | 56 | 1285.21 | 1285.31 |  |  |  | 56.1 | 2270.25 | 2175.88 | 2066.76 | 2066.83 | 2175.81 | 2066.76
55.5 | 4526.13 | 4527.4 | 3921.76 | 3921.8 | 4527.36 | 3921.76 | 55.9 | 1280.8 | 1280.94 |  |  |  | 56 | 2254.03 | 2195.24 | 2066.54 | 2066.66 | 2195.13 | 2066.54
55.4 | 4620.77 | 4590.7 | 3919.06 | 3919.13 | 4590.64 | 3919.06 | 55.8 | 1320.45 | 1320.66 |  |  |  | 55.9 | 2271.66 | 2217.05 | 2066.28 | 2066.45 | 2216.88 | 2066.28
55.3 | 4738.55 | 4658.26 | 3916.1 | 3916.2 | 4658.17 | 3916.1 | 55.7 | 1318.53 | 1307.92 | 1307.61 | 1307.91 | 1307.6 | 55.8 | 2339.09 | 2241.41 | 2066 | 2066.24 | 2241.17 | 2066
55.2 | 4740.65 | 4729.89 | 3912.8 | 3912.94 | 4729.75 | 3912.8 | 55.6 | 1307.88 | 1309.31 | 1308.86 | 1309.29 | 1308.84 | 55.7 | 2317.89 | 2268.37 | 2065.71 | 2066.06 | 2268.01 | 2065.71
55.1 | 4838.37 | 4805.45 | 3909.19 | 3909.4 | 4805.24 | 3909.19 | 55.5 | 1310.34 | 1310.76 | 1310.11 | 1310.73 | 1310.08 | 55.6 | 2305.02 | 2297.85 | 2065.39 | 2065.91 | 2297.34 | 2065.39
55 | 4896.74 | 4884.67 | 3905.3 | 3905.6 | 4884.38 | 3905.3 | 55.4 | 1312.88 | 1312.31 | 1311.37 | 1312.26 | 1311.32 | 55.5 | 2354.74 | 2329.74 | 2065.05 | 2065.78 | 2329.01 | 2065.05
54.9 | 4978.65 | 4967.21 | 3901.14 | 3901.56 | 4966.79 | 3901.13 | 55.3 | 1348.06 | 1313.98 | 1312.63 | 1313.91 | 1312.56 | 55.4 | 2402.46 | 2363.82 | 2064.69 | 2065.73 | 2362.78 | 2064.69
54.8 | 5084.42 | 5052.58 | 3896.68 | 3897.28 | 5051.98 | 3896.68 | 55.2 | 1329.98 | 1315.83 | 1313.92 | 1315.71 | 1313.8 | 55.3 | 2420.79 | 2399.76 | 2064.29 | 2065.77 | 2398.29 | 2064.29
54.7 | 5095.83 | 5140.16 | 3891.87 | 3892.73 | 5139.3 | 3891.87 | 55.1 | 1352.44 | 1317.93 | 1315.23 | 1317.73 | 1315.04 | 55.2 | 2443.28 | 2437.12 | 2063.86 | 2065.93 | 2435.05 | 2063.86
54.6 | 5279.24 | 5229.32 | 3886.75 | 3887.96 | 5228.1 | 3886.74 | 55 | 1394.48 | 1320.34 | 1316.58 | 1320.04 | 1316.28 | 55.1 | 2495.97 | 2475.37 | 2063.4 | 2066.29 | 2472.48 | 2063.4
54.5 | 5287.83 | 5319.27 | 3881.28 | 3882.98 | 5317.56 | 3881.28 | 54.9 | 1371.48 | 1323.2 | 1317.99 | 1322.73 | 1317.52 | 55 | 2463.28 | 2513.9 | 2062.93 | 2066.93 | 2509.89 | 2062.92
54.4 | 5404.31 | 5409.16 | 3875.45 | 3877.83 | 5406.78 | 3875.45 | 54.8 | 1364.6 | 1326.64 | 1319.49 | 1325.91 | 1318.76 | 54.9 | 2451.43 | 2552 | 2062.43 | 2067.95 | 2546.48 | 2062.42
54.3 | 5521.32 | 5498.04 | 3869.25 | 3872.54 | 5494.74 | 3869.25 | 54.7 | 1394.1 | 1330.87 | 1321.13 | 1329.74 | 1320 | 54.8 | 2533.58 | 2588.91 | 2061.89 | 2069.45 | 2581.34 | 2061.89
54.2 | 5573.77 | 5584.97 | 3862.71 | 3867.23 | 5580.44 | 3862.7 | 54.6 | 1419.41 | 1336.12 | 1322.96 | 1334.4 | 1321.24 | 54.7 | 2603.61 | 2623.87 | 2061.34 | 2071.63 | 2613.56 | 2061.33
54.1 | 5688.54 | 5668.87 | 3855.76 | 3861.93 | 5662.69 | 3855.76 | 54.5 | 1406.93 | 1342.71 | 1325.08 | 1340.11 | 1322.48 | 54.6 | 2599.94 | 2656.17 | 2060.74 | 2074.66 | 2642.22 | 2060.73
54 | 5784.61 | 5748.8 | 3848.5 | 3856.86 | 5740.42 | 3848.49 | 54.4 | 1406.78 | 1351.04 | 1327.61 | 1347.15 | 1323.72 | 54.5 | 2627.27 | 2685.16 | 2060.09 | 2078.8 | 2666.41 | 2060.07
53.9 | 5793.52 | 5823.76 | 3840.94 | 3852.19 | 5812.48 | 3840.92 | 54.3 | 1390.83 | 1361.62 | 1330.72 | 1355.85 | 1324.96 | 54.4 | 2705.23 | 2710.41 | 2059.4 | 2084.4 | 2685.35 | 2059.37
53.8 | 5878.96 | 5892.77 | 3833.04 | 3848.08 | 5877.68 | 3833.01 | 54.2 | 1447.78 | 1375.06 | 1334.67 | 1366.59 | 1326.2 | 54.3 | 2725.45 | 2731.69 | 2058.68 | 2091.87 | 2698.42 | 2058.64
53.7 | 5992.76 | 5955.06 | 3824.89 | 3844.86 | 5935.02 | 3824.86 | 54.1 | 1491.95 | 1392.14 | 1339.77 | 1379.8 | 1327.44 | 54.2 | 2735.69 | 2749.03 | 2057.93 | 2101.73 | 2705.12 | 2057.87
53.6 | 5967.61 | 6010.05 | 3816.66 | 3842.97 | 5983.62 | 3816.6 | 54 | 1456.64 | 1413.81 | 1346.47 | 1396.01 | 1328.68 | 54.1 | 2751.68 | 2762.81 | 2057.16 | 2114.59 | 2705.22 | 2057.08
53.5 | 5872.66 | 6056.99 | 3808.17 | 3842.61 | 6022.37 | 3808.08 | 53.9 | 1444.35 | 1441.21 | 1355.37 | 1415.75 | 1329.91 | 54 | 2729.66 | 2773.77 | 2056.4 | 2131.23 | 2698.7 | 2056.28
53.4 | 6106.24 | 6095.57 | 3799.48 | 3844.24 | 6050.54 | 3799.34 | 53.8 | 1525.72 | 1475.73 | 1367.23 | 1439.66 | 1331.15 | 53.9 | 2726.41 | 2782.99 | 2055.63 | 2152.54 | 2685.75 | 2055.46
53.3 | 6125.87 | 6125.75 | 3790.67 | 3848.43 | 6067.58 | 3790.46 | 53.7 | 1631.44 | 1519.03 | 1383.07 | 1468.36 | 1332.39 | 53.8 | 2817.15 | 2791.94 | 2054.86 | 2179.55 | 2666.77 | 2054.62
53.2 | 6132 | 6147.64 | 3781.73 | 3855.74 | 6073.02 | 3781.43 | 53.6 | 1711.27 | 1573.07 | 1404.18 | 1502.52 | 1333.63 | 53.7 | 2863.12 | 2802.5 | 2054.08 | 2213.53 | 2642.37 | 2053.74
53.1 | 6134.84 | 6161.59 | 3772.61 | 3866.76 | 6066.53 | 3772.16 | 53.5 | 1736.59 | 1640.12 | 1432.21 | 1542.78 | 1334.87 | 53.6 | 2867.59 | 2816.88 | 2053.32 | 2255.91 | 2613.31 | 2052.84
53 | 6134.61 | 6168.38 | 3763.38 | 3882.29 | 6048.13 | 3762.71 | 53.4 | 1807.97 | 1722.83 | 1469.21 | 1589.73 | 1336.11 | 53.5 | 2848.2 | 2837.59 | 2052.57 | 2308.36 | 2580.43 | 2051.89
52.9 | 6291.76 | 6169.13 | 3754.18 | 3903.27 | 6018.08 | 3753.2 | 53.3 | 1869.19 | 1824.22 | 1517.72 | 1643.86 | 1337.35 | 53.4 | 2914.46 | 2867.44 | 2051.84 | 2372.72 | 2544.64 | 2050.88
52.8 | 6162.14 | 6165.1 | 3745.03 | 3930.59 | 5976.71 | 3743.61 | 53.2 | 1988.24 | 1947.7 | 1580.8 | 1705.49 | 1338.59 | 53.3 | 3061.83 | 2909.49 | 2051.17 | 2451.11 | 2506.88 | 2049.83
52.7 | 6194.51 | 6157.93 | 3736.03 | 3965.25 | 5924.64 | 3734 | 53.1 | 2090.86 | 2097.05 | 1662.15 | 1774.73 | 1339.83 | 53.2 | 3055.07 | 2966.96 | 2050.57 | 2545.84 | 2468.02 | 2048.73
52.6 | 6121.69 | 6149.38 | 3727.25 | 4008.25 | 5862.58 | 3724.35 | 53 | 2283.87 | 2276.4 | 1766.1 | 1851.38 | 1341.07 | 53.1 | 3099.22 | 3043.2 | 2050.07 | 2659.35 | 2428.86 | 2047.54
52.5 | 6124.99 | 6141.49 | 3718.86 | 4060.67 | 5791.45 | 3714.75 | 52.9 | 2511.09 | 2490.19 | 1897.62 | 1934.89 | 1342.31 | 53 | 3223.31 | 3141.61 | 2049.71 | 2794.29 | 2390.14 | 2046.27
52.4 | 6193.86 | 6136.27 | 3710.94 | 4123.42 | 5712.21 | 3705.14 | 52.8 | 2654.9 | 2743.08 | 2062.37 | 2024.27 | 1343.55 | 52.9 | 3293.3 | 3265.63 | 2049.57 | 2953.39 | 2352.48 | 2044.91
52.3 | 6111 | 6135.79 | 3703.59 | 4197.32 | 5625.87 | 3695.49 | 52.7 | 3002.99 | 3039.84 | 2266.56 | 2118.07 | 1344.79 | 52.8 | 3416.48 | 3418.54 | 2049.7 | 3139.32 | 2316.34 | 2043.41
52.2 | 6214.59 | 6142.09 | 3697.01 | 4283.07 | 5533.55 | 3685.78 | 52.6 | 3337.68 | 3385.18 | 2516.84 | 2214.37 | 1346.03 | 52.7 | 3639.41 | 3603.44 | 2050.18 | 3354.71 | 2282.08 | 2041.76
52.1 | 6155.25 | 6157.1 | 3691.52 | 4381.2 | 5436.46 | 3676.04 | 52.5 | 3737.1 | 3783.58 | 2820.11 | 2310.74 | 1347.27 | 52.6 | 3781.96 | 3823.14 | 2051.14 | 3601.92 | 2249.96 | 2039.94
52 | 6113.85 | 6182.43 | 3687.37 | 4491.77 | 5335.68 | 3666.19 | 52.4 | 4217.11 | 4239.01 | 3183.16 | 2404.37 | 1348.51 | 52.5 | 3982.12 | 4079.94 | 2052.7 | 3882.92 | 2220.09 | 2037.89
51.9 | 6284.37 | 6219.3 | 3684.92 | 4614.45 | 5232.25 | 3656.16 | 52.3 | 4628.89 | 4754.66 | 3612.25 | 2492.15 | 1349.75 | 52.4 | 4289.57 | 4375.53 | 2055.04 | 4199.12 | 2192.51 | 2035.57
51.8 | 6313.98 | 6268.69 | 3684.79 | 4748.57 | 5127.35 | 3646.01 | 52.2 | 5313.27 | 5332.49 | 4112.61 | 2570.86 | 1350.99 | 52.3 | 4579.95 | 4710.81 | 2058.37 | 4551.13 | 2167.19 | 2032.94
51.7 | 6321.56 | 6330.89 | 3687.58 | 4892.72 | 5021.9 | 3635.66 | 52.1 | 6038.37 | 5972.87 | 4687.75 | 2637.34 | 1352.23 | 52.2 | 4987.8 | 5085.62 | 2062.94 | 4938.57 | 2144 | 2029.94
51.6 | 6365.38 | 6405.53 | 3693.98 | 5044.77 | 4916.68 | 3624.95 | 52 | 6655.05 | 6674 | 5338.71 | 2688.76 | 1353.47 | 52.1 | 5395.03 | 5498.64 | 2069.09 | 5359.82 | 2122.79 | 2026.53
51.5 | 6533.66 | 6491.93 | 3705.11 | 5202.16 | 4812.65 | 3614 | 51.9 | 7448.17 | 7431.37 | 6063.28 | 2722.8 | 1354.71 | 52 | 5812.74 | 5947.11 | 2077.2 | 5811.86 | 2103.35 | 2022.65
51.4 | 6562.45 | 6588.63 | 3722.11 | 5361.48 | 4710.47 | 3602.72 | 51.8 | 8320.54 | 8237.17 | 6855.19 | 2737.93 | 1355.95 | 51.9 | 6311.26 | 6426.74 | 2087.73 | 6290.04 | 2085.49 | 2018.26
51.3 | 6690.57 | 6693.68 | 3746.37 | 5518.7 | 4610.7 | 3591.04 | 51.7 | 9156.89 | 9079.73 | 7703.44 | 2733.47 | 1357.19 | 51.8 | 6822.79 | 6931.59 | 2101.26 | 6788.01 | 2068.98 | 2013.34
51.2 | 6786.62 | 6804.81 | 3779.55 | 5669.29 | 4513.83 | 3578.93 | 51.6 | 9961.45 | 9943.08 | 8591.82 | 2709.7 | 1358.43 | 51.7 | 7296.86 | 7453.98 | 2118.42 | 7297.63 | 2053.62 | 2007.85
51.1 | 6888.58 | 6919.59 | 3823.64 | 5808.44 | 4420.29 | 3566.39 | 51.5 | 10814.9 | 10806.9 | 9498.72 | 2667.8 | 1359.67 | 51.6 | 7861.76 | 7984.61 | 2139.92 | 7809.03 | 2039.18 | 2001.76
51 | 7034.64 | 7035.62 | 3880.81 | 5931.18 | 4330.36 | 3553.37 | 51.4 | 11727.8 | 11646.4 | 10397.5 | 2609.8 | 1360.91 | 51.5 | 8455.34 | 8512.75 | 2166.57 | 8310.81 | 2025.44 | 1995.04
50.9 | 7141.86 | 7150.9 | 3953.61 | 6032.77 | 4244.28 | 3539.88 | 51.3 | 12496.3 | 12433.8 | 11257.6 | 2538.33 | 1362.15 | 51.4 | 9020.13 | 9026.54 | 2199.28 | 8790.42 | 2012.26 | 1987.7
50.8 | 7242.56 | 7264.05 | 4044.8 | 6108.9 | 4162.2 | 3525.92 | 51.2 | 13121.5 | 13138.6 | 12045.6 | 2456.44 | 1363.39 | 51.3 | 9531.62 | 9513.51 | 2239.01 | 9234.55 | 1999.47 | 1979.76
50.7 | 7347.27 | 7374.65 | 4157.36 | 6156.09 | 4084.2 | 3511.5 | 51.1 | 13590.7 | 13730.5 | 12727.8 | 2367.35 | 1364.63 | 51.2 | 9923.98 | 9961.13 | 2286.82 | 9629.83 | 1986.98 | 1971.25
50.6 | 7422.58 | 7483.29 | 4294.39 | 6171.8 | 4010.25 | 3496.58 | 51 | 14012.3 | 14181 | 13272.6 | 2274.24 | 1365.86 | 51.1 | 10332.5 | 10357.5 | 2343.76 | 9963.44 | 1974.69 | 1962.22
50.5 | 7634.5 | 7591.82 | 4459.05 | 6154.74 | 3940.27 | 3481.12 | 50.9 | 14310.3 | 14466.1 | 13653.1 | 2180.08 | 1367.1 | 51 | 10705.1 | 10691.9 | 2410.85 | 10223.9 | 1962.52 | 1952.69
50.4 | 7781.05 | 7703.38 | 4654.51 | 6105.03 | 3874.19 | 3465.18 | 50.8 | 14565.6 | 14568.9 | 13849.8 | 2087.44 | 1368.34 | 50.9 | 11180.6 | 10955.7 | 2489.04 | 10401.6 | 1950.4 | 1942.69
50.3 | 7803.65 | 7822.07 | 4883.62 | 6024.01 | 3811.85 | 3448.71 | 50.7 | 14574.4 | 14481.2 | 13852.3 | 1998.48 | 1369.58 | 50.8 | 11537.3 | 11143 | 2579.24 | 10490 | 1938.34 | 1932.33
50.2 | 7972.01 | 7952.72 | 5148.79 | 5914.24 | 3753.01 | 3431.67 | 50.6 | 14248.7 | 14204.6 | 13660.6 | 1914.84 | 1370.82 | 50.7 | 11465.8 | 11250.7 | 2682.17 | 10485.6 | 1926.37 | 1921.72
50.1 | 8095.79 | 8100.5 | 5451.8 | 5779.3 | 3697.48 | 3414.04 | 50.5 | 13688.9 | 13750.4 | 13284.8 | 1837.71 | 1372.06 | 50.6 | 11413.6 | 11279 | 2798.26 | 10388 | 1914.51 | 1910.93
50 | 8331.09 | 8270.32 | 5793.4 | 5623.46 | 3644.94 | 3395.74 | 50.4 | 13210.8 | 13138.9 | 12744.5 | 1767.8 | 1373.3 | 50.5 | 11428.7 | 11231.1 | 2927.66 | 10200.8 | 1902.85 | 1900.11
49.9 | 8578.38 | 8466.33 | 6173.22 | 5451.5 | 3595.17 | 3376.78 | 50.3 | 12439.8 | 12397.2 | 12066.3 | 1705.45 | 1374.54 | 50.4 | 11269.2 | 11113.3 | 3070.1 | 9930.48 | 1891.48 | 1889.4
49.8 | 8595.44 | 8691.1 | 6589.11 | 5268.13 | 3547.73 | 3356.93 | 50.2 | 11481.1 | 11556.9 | 11282 | 1650.68 | 1375.78 | 50.3 | 11001.8 | 10933.7 | 3224.74 | 9586.25 | 1880.46 | 1878.88
49.7 | 9051.21 | 8945.42 | 7037.32 | 5078.13 | 3502.35 | 3336.19 | 50.1 | 10710.8 | 10651.3 | 10425.1 | 1603.25 | 1377.02 | 50.2 | 10570 | 10702.2 | 3390.15 | 9179.52 | 1869.8 | 1868.61
49.6 | 9193.15 | 9227.76 | 7512.11 | 4885.95 | 3458.82 | 3314.56 | 50 | 9787.77 | 9713.53 | 9529.06 | 1562.73 | 1378.26 | 50.1 | 10265 | 10429.5 | 3564.23 | 8723.06 | 1859.53 | 1858.64
49.5 | 9396.8 | 9533.66 | 8005.33 | 4695.34 | 3416.73 | 3291.87 | 49.9 | 8763.51 | 8773.63 | 8624.56 | 1528.57 | 1379.5 | 50 | 10057.2 | 10126.2 | 3744.27 | 8230.31 | 1849.68 | 1849.02
49.4 | 9870.25 | 9855.76 | 8506.61 | 4509.34 | 3375.66 | 3267.92 | 49.8 | 7909.18 | 7857.68 | 7738.28 | 1500.14 | 1380.74 | 49.9 | 9699.36 | 9802.22 | 3926.85 | 7714.66 | 1840.26 | 1839.77
49.3 | 10164.2 | 10184.4 | 9003.82 | 4330.68 | 3335.51 | 3242.83 | 49.7 | 6886.61 | 6986.67 | 6891.87 | 1476.78 | 1381.98 | 49.8 | 9308.08 | 9466.18 | 4107.92 | 7188.79 | 1831.25 | 1830.89
49.2 | 10436.9 | 10506.9 | 9482.77 | 4161.06 | 3295.89 | 3216.4 | 49.6 | 6122.22 | 6176.25 | 6101.62 | 1457.85 | 1383.22 | 49.7 | 8930.25 | 9125.13 | 4282.98 | 6664.26 | 1822.64 | 1822.38
49.1 | 10850.5 | 10809.5 | 9928.36 | 4001.84 | 3256.68 | 3188.7 | 49.5 | 5365.57 | 5436.86 | 5378.61 | 1442.71 | 1384.46 | 49.6 | 8576.81 | 8784.27 | 4447.19 | 6151.15 | 1814.46 | 1814.27
49 | 10936.1 | 11076.9 | 10325 | 3853.78 | 3217.77 | 3159.83 | 49.4 | 4726.45 | 4774.24 | 4729.16 | 1430.78 | 1385.7 | 49.5 | 8247.1 | 8446.92 | 4595.54 | 5657.77 | 1806.67 | 1806.53
48.9 | 11307.6 | 11294.1 | 10657.5 | 3717.22 | 3179.14 | 3129.88 | 49.3 | 4203.63 | 4190.12 | 4155.52 | 1421.54 | 1386.94 | 49.4 | 8014.7 | 8114.78 | 4723.16 | 5190.68 | 1799.26 | 1799.16
48.8 | 11433.1 | 11447.1 | 10912.3 | 3592.12 | 3140.79 | 3099.05 | 49.2 | 3651.25 | 3683.03 | 3656.68 | 1414.52 | 1388.18 | 49.3 | 7679.32 | 7788.17 | 4825.56 | 4754.68 | 1792.21 | 1792.14
48.7 | 11474.5 | 11523.9 | 11078 | 3478.17 | 3102.79 | 3067.52 | 49.1 | 3228.95 | 3249.06 | 3229.17 | 1409.31 | 1389.42 | 49.2 | 7358.29 | 7466.46 | 4898.92 | 4352.93 | 1785.49 | 1785.44
48.6 | 11636 | 11515.8 | 11146.8 | 3374.85 | 3065.21 | 3035.49 | 49 | 2862.43 | 2882.68 | 2867.79 | 1405.55 | 1390.66 | 49.1 | 7123.3 | 7148.5 | 4940.36 | 3987.17 | 1779.1 | 1779.07
48.5 | 11445.9 | 11417.9 | 11114.7 | 3281.69 | 3028.34 | 3003.38 | 48.9 | 2587.05 | 2577.33 | 2566.27 | 1402.96 | 1391.9 | 49 | 6786.55 | 6833.01 | 4948.13 | 3657.87 | 1773.04 | 1773.02
48.4 | 11274.7 | 11229.4 | 10982 | 3198.03 | 2992.4 | 2971.5 | 48.8 | 2341.03 | 2325.97 | 2317.82 | 1401.29 | 1393.14 | 48.9 | 6545.4 | 6518.91 | 4921.69 | 3364.48 | 1767.29 | 1767.27
48.3 | 10991 | 10953.9 | 10753.4 | 3123.18 | 2957.61 | 2940.16 | 48.7 | 2149.92 | 2121.51 | 2115.56 | 1400.33 | 1394.38 | 48.8 | 6323.87 | 6205.61 | 4861.79 | 3105.62 | 1761.83 | 1761.82
48.2 | 10608.4 | 10598.7 | 10437.4 | 3056.54 | 2924.28 | 2909.75 | 48.6 | 2039.91 | 1957.14 | 1952.82 | 1399.93 | 1395.62 | 48.7 | 6031.13 | 5893.17 | 4770.46 | 2879.38 | 1756.69 | 1756.69
48.1 | 10273.4 | 10174.5 | 10045.5 | 2997.29 | 2892.46 | 2880.4 | 48.5 | 1949.7 | 1826.48 | 1823.38 | 1399.96 | 1396.86 | 48.6 | 5706.99 | 5582.29 | 4650.77 | 2683.38 | 1751.86 | 1751.86
48 | 9913.26 | 9694.57 | 9592.18 | 2944.94 | 2862.51 | 2852.53 | 48.4 | 1835.9 | 1723.81 | 1721.59 | 1400.31 | 1398.1 | 48.5 | 5424.12 | 5274.35 | 4506.67 | 2515.02 | 1747.35 | 1747.34
47.9 | 9194.54 | 9173.52 | 9092.74 | 2898.9 | 2834.61 | 2826.37 | 48.3 | 1765.71 | 1644.02 | 1642.46 | 1400.9 | 1399.34 | 48.4 | 5122.25 | 4971.21 | 4342.78 | 2371.61 | 1743.19 | 1743.18
47.8 | 8614.76 | 8626.36 | 8563.04 | 2858.59 | 2808.83 | 2802.05 | 48.2 | 1745.93 | 1582.74 | 1581.64 | 1401.67 | 1400.58 | 48.3 | 4744.64 | 4675.06 | 4164.01 | 2250.43 | 1739.38 | 1739.38
47.7 | 8059.9 | 8067.81 | 8018.49 | 2823.56 | 2785.36 | 2779.8 | 48.1 | 1684.35 | 1536.21 | 1535.45 | 1402.58 | 1401.81 | 48.2 | 4448.76 | 4388.2 | 3975.31 | 2148.8 | 1735.91 | 1735.91
47.6 | 7445.39 | 7511.35 | 7473.17 | 2793.34 | 2764.26 | 2759.71 | 48 | 1662.53 | 1501.32 | 1500.79 | 1403.58 | 1403.05 | 48.1 | 4223.5 | 4112.93 | 3781.5 | 2064.2 | 1732.78 | 1732.78
47.5 | 6971.51 | 6968.63 | 6939.25 | 2767.36 | 2745.41 | 2741.7 | 47.9 | 1636.9 | 1475.5 | 1475.14 | 1404.66 | 1404.29 | 48 | 3927.61 | 3851.34 | 3587 | 1994.31 | 1729.98 | 1729.98
47.4 | 6359.83 | 6449.45 | 6426.97 | 2745.29 | 2728.85 | 2725.83 | 47.8 | 1617.83 | 1456.68 | 1456.43 | 1405.78 | 1405.53 | 47.9 | 3632.19 | 3605.19 | 3395.71 | 1936.96 | 1727.48 | 1727.48
47.3 | 5704.78 | 5961.21 | 5944.12 | 2726.59 | 2714.39 | 2711.94 | 47.7 | 1585.66 | 1443.18 | 1443.01 | 1406.94 | 1406.77 | 47.8 | 3419.8 | 3375.87 | 3210.91 | 1890.22 | 1725.26 | 1725.26
47.2 | 5387.68 | 5509.29 | 5496.36 | 2710.86 | 2701.9 | 2699.92 | 47.6 | 1549.31 | 1433.69 | 1433.58 | 1408.12 | 1408.01 | 47.7 | 3197.45 | 3164.34 | 3035.25 | 1852.41 | 1723.32 | 1723.32
47.1 | 4929.01 | 5097.07 | 5087.35 | 2697.81 | 2691.28 | 2689.69 | 47.5 | 1558.38 | 1427.21 | 1427.13 | 1409.33 | 1409.25 | 47.6 | 2973.87 | 2971.09 | 2870.71 | 1822.02 | 1721.64 | 1721.64
47 | 4556.44 | 4726.02 | 4718.74 | 2686.97 | 2682.26 | 2680.98 | 47.4 | 1565.5 | 1422.93 | 1422.89 | 1410.54 | 1410.49 | 47.5 | 2799.02 | 2796.21 | 2718.64 | 1797.75 | 1720.18 | 1720.18
46.9 | 4302.31 | 4396.04 | 4390.63 | 2677.88 | 2674.53 | 2673.5 | 47.3 | 1545.59 | 1420.28 | 1420.25 | 1411.76 | 1411.73 | 47.4 | 2614.03 | 2639.4 | 2579.83 | 1778.52 | 1718.95 | 1718.95
46.8 | 4052.74 | 4106.1 | 4102.09 | 2670.37 | 2668 | 2667.18 | 47.2 | 1493.72 | 1418.79 | 1418.77 | 1412.99 | 1412.97 | 47.3 | 2458.65 | 2500.04 | 2454.58 | 1763.36 | 1717.89 | 1717.89
46.7 | 3827.2 | 3854.06 | 3851.1 | 2664.07 | 2662.42 | 2661.77 | 47.1 | 1481.19 | 1418.14 | 1418.12 | 1414.22 | 1414.21 | 47.2 | 2371.06 | 2377.26 | 2342.78 | 1751.48 | 1717.01 | 1717.01
46.6 | 3697.64 | 3637.2 | 3635.03 | 2658.75 | 2657.62 | 2657.1 | 47 | 1512.73 | 1418.07 | 1418.07 | 1415.46 | 1415.45 | 47.1 | 2261.31 | 2269.99 | 2244 | 1742.25 | 1716.26 | 1716.26
46.5 | 3555.52 | 3452.5 | 3450.91 | 2654.27 | 2653.51 | 2653.1 | 46.9 | 1512.66 | 1418.43 | 1418.42 | 1416.7 | 1416.69 | 47 | 2157.52 | 2177.04 | 2157.57 | 1735.1 | 1715.63 | 1715.63
46.4 | 3406.81 | 3296.71 | 3295.55 | 2650.53 | 2650.02 | 2649.69 | 46.8 | 1490.58 | 1419.07 | 1419.07 | 1417.93 | 1417.93 | 46.9 | 2102.3 | 2097.1 | 2082.61 | 1729.57 | 1715.08 | 1715.08
46.3 | 3242.78 | 3166.52 | 3165.68 | 2647.39 | 2647.06 | 2646.8 | 46.7 | 1478.85 | 1419.91 | 1419.91 | 1419.17 | 1419.17 | 46.8 | 2104.56 | 2028.88 | 2018.16 | 1725.31 | 1714.59 | 1714.59
46.2 | 3136.39 | 3058.73 | 3058.12 | 2644.79 | 2644.58 | 2644.38 | 46.6 | 1464.9 | 1420.89 | 1420.89 | 1420.41 | 1420.41 | 46.7 | 2099.15 | 1971.1 | 1963.22 | 1722.04 | 1714.16 | 1714.16
46.1 | 3066.21 | 2970.21 | 2969.77 | 2642.6 | 2642.48 | 2642.32 | 46.5 | 1479.84 | 1421.96 | 1421.95 | 1421.65 | 1421.65 | 46.6 | 2017.19 | 1922.52 | 1916.76 | 1719.53 | 1713.77 | 1713.77
46 | 3073.62 | 2898.1 | 2897.78 | 2640.73 | 2640.66 | 2640.53 | 46.4 | 1458.57 | 1423.08 | 1423.08 | 1422.89 | 1422.89 | 46.5 | 1936.9 | 1881.97 | 1877.79 | 1717.62 | 1713.44 | 1713.44
45.9 | 3034.71 | 2839.83 | 2839.6 | 2639.11 | 2639.07 | 2638.97 | 46.3 | 1435.69 | 1424.25 | 1424.25 | 1424.13 | 1424.13 | 46.4 | 1900.84 | 1848.38 | 1845.36 | 1716.16 | 1713.15 | 1713.15
45.8 | 2936.95 | 2793 | 2792.84 | 2637.6 | 2637.58 | 2637.51 | 46.2 | 1429.23 | 1425.44 | 1425.44 | 1425.37 | 1425.37 | 46.3 | 1886.69 | 1820.74 | 1818.58 | 1715.07 | 1712.9 | 1712.9
45.7 | 2998.85 | 2755.65 | 2755.53 | 2636.2 | 2636.2 | 2636.14 | 46.1 | 1429.64 | 1426.65 | 1426.65 | 1426.61 | 1426.61 | 46.2 | 1897.83 | 1798.16 | 1796.62 | 1714.24 | 1712.7 | 1712.7
45.6 | 2939.63 | 2726.04 | 2725.96 | 2634.89 | 2634.89 | 2634.85 | 46 | 1449.89 | 1449.92 |  |  |  | 46.1 | 1846.5 | 1779.85 | 1778.76 | 1713.62 | 1712.53 | 1712.53
45.5 | 2963.31 | 2702.72 | 2702.66 | 2633.66 | 2633.66 | 2633.63 | 45.9 | 1388.59 | 1388.6 |  |  |  | 46 | 1758.81 | 1765.1 | 1764.33 | 1713.16 | 1712.39 | 1712.39
45.4 | 2931.96 | 2684.46 | 2684.41 | 2632.51 | 2632.51 | 2632.49 | 45.8 | 1422.35 | 1422.36 |  |  |  | 45.9 | 1781.21 | 1753.28 | 1752.74 | 1712.81 | 1712.27 | 1712.27
45.3 | 2829.42 | 2670.25 | 2670.22 | 2631.45 | 2631.46 | 2631.44 | 45.7 | 1436.07 | 1436.08 |  |  |  | 45.8 | 1820.17 | 1743.89 | 1743.51 | 1712.55 | 1712.17 | 1712.17
45.2 | 2876.86 | 2659.23 | 2659.2 | 2630.45 | 2630.46 | 2630.45 | 45.6 | 1403.41 | 1403.42 |  |  |  | 45.7 | 1778.65 | 1736.48 | 1736.22 | 1712.36 | 1712.1 | 1712.1
45.1 | 2852.48 | 2650.76 | 2650.74 | 2629.57 | 2629.58 | 2629.57 | 45.5 | 1396.53 | 1396.53 |  |  |  | 45.6 | 1732.33 | 1730.67 | 1730.49 | 1712.22 | 1712.04 | 1712.04
45 | 2814.82 | 2644.26 | 2644.25 | 2628.77 | 2628.78 | 2628.77 | 45.4 | 1422.93 | 1422.93 |  |  |  | 45.5 | 1706.06 | 1726.14 | 1726.02 | 1712.12 | 1712 | 1712
44.9 | 2819.06 | 2639.19 | 2639.18 | 2627.94 | 2627.95 | 2627.94 | 45.3 | 1377.01 | 1377.01 |  |  |  | 45.4 | 1707.14 | 1722.65 | 1722.57 | 1712.06 | 1711.98 | 1711.98
44.8 | 2864.93 | 2635.27 | 2635.26 | 2627.16 | 2627.17 | 2627.16 | 45.2 | 1392.09 | 1392.09 |  |  |  | 45.3 | 1726.91 | 1719.98 | 1719.92 | 1712.03 | 1711.97 | 1711.97
44.7 | 2809.59 | 2632.2 | 2632.2 | 2626.41 | 2626.41 | 2626.41 | 45.1 | 1407.52 | 1407.52 |  |  |  | 45.2 | 1719.63 | 1717.94 | 1717.9 | 1712.01 | 1711.97 | 1711.97
44.6 | 2820.15 | 2629.8 | 2629.79 | 2625.68 | 2625.68 | 2625.68 | 45 | 1337.67 | 1337.67 |  |  |  | 45.1 | 1712.43 | 1716.84
44.5 | 2774.97 | 2627.91 | 2627.91 | 2625 | 2625.01 | 2625 | 44.9 | 1342.92 | 1342.92 |  |  |  | 45 | 1693.76 | 1697.01
44.4 | 2740.38 | 2626.4 | 2626.4 | 2624.37 | 2624.37 | 2624.36 | 44.8 | 1387.17 | 1387.17 |  |  |  | 44.9 | 1665.09 | 1667.47
44.3 | 2819.08 | 2625.15 | 2625.15 | 2623.74 | 2623.74 | 2623.74 | 44.7 | 1370.82 | 1370.82 |  |  |  | 44.8 | 1633.35 | 1635.08
44.2 | 2793.6 | 2624.16 | 2624.16 | 2623.19 | 2623.19 | 2623.19 | 44.6 | 1358.55 | 1358.55 |  |  |  | 44.7 | 1638.44 | 1639.69
44.1 | 2709.3 | 2623.31 | 2623.31 | 2622.64 | 2622.64 | 2622.64 | 44.5 | 1316.02 | 1316.02 |  |  |  | 44.6 | 1663.38 | 1664.28
44 | 2774.42 | 2622.56 | 2622.56 | 2622.1 | 2622.1 | 2622.1 | 44.4 | 1337.4 | 1337.4 |  |  |  | 44.5 | 1655.78 | 1656.43
43.9 | 2720.08 | 2621.92 | 2621.92 | 2621.62 | 2621.62 | 2621.62 | 44.3 | 1350.67 | 1350.67 |  |  |  | 44.4 | 1656.05 | 1656.5
43.8 | 2752.55 | 2621.45 | 2621.45 | 2621.25 | 2621.25 | 2621.25 | 44.2 | 1334.73 | 1334.73 |  |  |  | 44.3 | 1658.99 | 1659.31
43.7 | 2639.13 | 2621.05 | 2621.05 | 2620.91 | 2620.91 | 2620.91 | 44.1 | 1329.7 | 1329.7 |  |  |  | 44.2 | 1641.86 | 1642.08
43.6 | 2658.15 | 2620.73 | 2620.73 | 2620.64 | 2620.64 | 2620.64 | 44 | 1318.67 | 1318.67 |  |  |  | 44.1 | 1596.28 | 1596.43
43.5 | 2617.79 | 2620.46 | 2620.46 | 2620.4 | 2620.4 | 2620.4 | 43.9 | 1275.64 | 1275.64 |  |  |  | 44 | 1573.45 | 1573.55
43.4 | 2608.05 | 2608.09 |  |  |  |  | 43.8 | 1303.92 | 1303.92 |  |  |  | 43.9 | 1601.12 | 1601.19
43.3 | 2578.89 | 2578.91 |  |  |  |  | 43.7 | 1265.77 | 1265.77 |  |  |  | 43.8 | 1605.4 | 1605.45
43.2 | 2575.05 | 2575.06 |  |  |  |  | 43.6 | 1231.51 | 1231.51 |  |  |  | 43.7 | 1607.08 | 1607.11
43.1 | 2582.17 | 2582.18 |  |  |  |  | 43.5 | 1245.58 | 1245.58 |  |  |  | 43.6 | 1594.8 | 1594.83
43 | 2597.64 | 2597.65 |  |  |  |  | 43.4 | 1260.35 | 1260.35 |  |  |  | 43.5 | 1563.51 | 1563.52
42.9 | 2524.01 | 2524.01 |  |  |  |  | 43.3 | 1271.37 | 1271.37 |  |  |  | 43.4 | 1565.71 | 1565.72
42.8 | 2517.23 | 2517.24 |  |  |  |  | 43.2 | 1260.04 | 1260.04 |  |  |  | 43.3 | 1521.76 | 1521.77
42.7 | 2555.64 | 2555.65 |  |  |  |  | 43.1 | 1237.29 | 1237.29 |  |  |  | 43.2 | 1501.41 | 1501.42
42.6 | 2498.54 | 2498.54 |  |  |  |  | 43 | 1259.85 | 1259.85 |  |  |  | 43.1 | 1480.18 | 1480.19
42.5 | 2413.17 | 2413.17 |  |  |  |  | 42.9 | 1257.01 | 1257.01 |  |  |  | 43 | 1502.29 | 1502.29
42.4 | 2407.13 | 2407.13 |  |  |  |  | 42.8 | 1240.7 | 1240.7 |  |  |  | 42.9 | 1527.25 | 1527.25
42.3 | 2500.32 | 2500.32 |  |  |  |  | 42.7 | 1220.29 | 1220.29 |  |  |  | 42.8 | 1459.72 | 1459.72
42.2 | 2407.72 | 2407.72 |  |  |  |  | 42.6 | 1202.09 | 1202.09 |  |  |  | 42.7 | 1453.17 | 1453.17
42.1 | 2411.48 | 2411.48 |  |  |  |  | 42.5 | 1175.02 | 1175.02 |  |  |  | 42.6 | 1470.81 | 1470.81
42 | 2441.18 | 2441.18 |  |  |  |  | 42.4 | 1172.7 | 1172.7 |  |  |  | 42.5 | 1455.66 | 1455.66
41.9 | 2374.72 | 2374.72 |  |  |  |  | 42.3 | 1146.02 | 1146.02 |  |  |  | 42.4 | 1457.43 | 1457.43
41.8 | 2372.58 | 2372.58 |  |  |  |  | 42.2 | 1181.47 | 1181.47 |  |  |  | 42.3 | 1470.25 | 1470.25
41.7 | 2334.37 | 2334.37 |  |  |  |  | 42.1 | 1174.32 | 1174.32 |  |  |  | 42.2 | 1450.61 | 1450.61
41.6 | 2325.28 | 2325.28 |  |  |  |  | 42 | 1149.75 | 1149.75 |  |  |  | 42.1 | 1415.3 | 1415.3
41.5 | 2348.5 | 2348.5 |  |  |  |  | 41.9 | 1155.71 | 1155.71 |  |  |  | 42 | 1417.81 | 1417.81
41.4 | 2288.02 | 2288.02 |  |  |  |  | 41.8 | 1138.56 | 1138.56 |  |  |  | 41.9 | 1423.36 | 1423.36
41.3 | 2309.9 | 2309.9 |  |  |  |  | 41.7 | 1120.73 | 1120.73 |  |  |  | 41.8 | 1405.61 | 1405.61
41.2 | 2314.11 | 2314.11 |  |  |  |  | 41.6 | 1152.78 | 1152.78 |  |  |  | 41.7 | 1407.73 | 1407.73
41.1 | 2299.77 | 2299.77 |  |  |  |  | 41.5 | 1141.29 | 1141.29 |  |  |  | 41.6 | 1408.61 | 1408.61
41 | 2301.51 | 2301.51 |  |  |  |  | 41.4 | 1115.59 | 1115.59 |  |  |  | 41.5 | 1388.52 | 1388.52
40.9 | 2202.3 | 2202.3 |  |  |  |  | 41.3 | 1110.63 | 1110.63 |  |  |  | 41.4 | 1372.07 | 1372.07
40.8 | 2261.94 | 2261.94 |  |  |  |  | 41.2 | 1101.57 | 1101.57 |  |  |  | 41.3 | 1360.83 | 1360.83
40.7 | 2275.74 | 2275.74 |  |  |  |  | 41.1 | 1135.54 | 1135.54 |  |  |  | 41.2 | 1366.59 | 1366.59
40.6 | 2312.04 | 2312.04 |  |  |  |  | 41 | 1134.33 | 1134.33 |  |  |  | 41.1 | 1363.26 | 1363.26
40.5 | 2300.36 | 2300.36 |  |  |  |  | 40.9 | 1112.82 | 1112.82 |  |  |  | 41 | 1353.63 | 1353.63
40.4 | 2202.27 | 2202.27 |  |  |  |  | 40.8 | 1085.58 | 1085.58 |  |  |  | 40.9 | 1370.17 | 1370.17
40.3 | 2205.21 | 2205.21 |  |  |  |  | 40.7 | 1112.33 | 1112.33 |  |  |  | 40.8 | 1368.79 | 1368.79
40.2 | 2201.96 | 2201.96 |  |  |  |  | 40.6 | 1100.85 | 1100.85 |  |  |  | 40.7 | 1319.29 | 1319.29
40.1 | 2197.63 | 2197.63 |  |  |  |  | 40.5 | 1043.47 | 1043.47 |  |  |  | 40.6 | 1284.38 | 1284.38
40 | 2203.64 | 2203.64 |  |  |  |  | 40.4 | 1054.79 | 1054.79 |  |  |  | 40.5 | 1302.35 | 1302.35
39.9 | 2207.79 | 2207.79 |  |  |  |  | 40.3 | 1089.22 | 1089.22 |  |  |  | 40.4 | 1338.73 | 1338.73
39.8 | 2189.23 | 2189.23 |  |  |  |  | 40.2 | 1061.04 | 1061.04 |  |  |  | 40.3 | 1358.47 | 1358.47
39.7 | 2160.63 | 2160.63 |  |  |  |  | 40.1 | 1050.13 | 1050.13 |  |  |  | 40.2 | 1331.76 | 1331.76
39.6 | 2158.22 | 2158.22 |  |  |  |  | 40 | 1080.07 | 1080.07 |  |  |  | 40.1 | 1318.31 | 1318.31
39.5 | 2156 | 2156 |  |  |  |  | 39.9 | 1069.2 | 1069.2 |  |  |  | 40 | 1305.8 | 1305.8
39.4 | 2183.2 | 2183.2 |  |  |  |  | 39.8 | 1059.54 | 1059.54 |  |  |  | 39.9 | 1296.58 | 1296.58
39.3 | 2111 | 2111 |  |  |  |  | 39.7 | 1065.79 | 1065.79 |  |  |  | 39.8 | 1269.59 | 1269.59
39.2 | 2150.16 | 2150.16 |  |  |  |  | 39.6 | 1044.97 | 1044.97 |  |  |  | 39.7 | 1257.66 | 1257.66
39.1 | 2159.39 | 2159.39 |  |  |  |  | 39.5 | 1036 | 1036 |  |  |  | 39.6 | 1287.99 | 1287.99
39 | 2141.17 | 2141.17 |  |  |  |  | 39.4 | 1062.38 | 1062.38 |  |  |  | 39.5 | 1296.67 | 1296.67
38.9 | 2110.84 | 2110.84 |  |  |  |  | 39.3 | 1065.85 | 1065.85 |  |  |  | 39.4 | 1301.27 | 1301.27