## Hoja1
Binding Energy | Counts | Counts | Counts | Counts | Binding Energy | Counts | Counts | Counts | Counts | Counts
[eV] | [au] | [au] | [au] | [au] | [eV] | [au] | [au] | [au] | [au] | [au]
SiF | SiF | Fitted envelope | Fitted Peak Si2p A | Backgnd. | ACC-SiF | ACC-SiF | Fitted envelope | Fitted Peak Si2p A | Fitted Peak Si2p B | Backgnd.
116.5 | 4260.69 | 4260.69 |  |  | 111.6 | 4178.24 | 4178.24
116.4 | 4355.18 | 4355.18 |  |  | 111.5 | 4035.38 | 4035.38
116.3 | 4391.55 | 4391.55 |  |  | 111.4 | 3941.78 | 3941.78
116.2 | 4287.21 | 4287.21 |  |  | 111.3 | 3989.5 | 3989.5
116.1 | 4300.04 | 4300.04 |  |  | 111.2 | 4002.77 | 4002.77
116 | 4333.81 | 4333.81 |  |  | 111.1 | 3952.77 | 3952.77
115.9 | 4357.85 | 4357.85 |  |  | 111 | 3978.13 | 3978.13
115.8 | 4357.1 | 4357.1 |  |  | 110.9 | 3979.96 | 3979.96
115.7 | 4308.89 | 4308.89 |  |  | 110.8 | 3985.27 | 3985.27
115.6 | 4271.99 | 4271.99 |  |  | 110.7 | 3967.62 | 3967.62
115.5 | 4194.17 | 4194.17 |  |  | 110.6 | 4035.37 | 4035.37
115.4 | 4225.73 | 4225.73 |  |  | 110.5 | 4010.84 | 4010.84
115.3 | 4291.43 | 4291.43 |  |  | 110.4 | 3976.34 | 3976.34
115.2 | 4269.39 | 4269.39 |  |  | 110.3 | 3960.16 | 3960.16
115.1 | 4279.75 | 4279.75 |  |  | 110.2 | 3961.23 | 3961.23
115 | 4250.06 | 4250.06 |  |  | 110.1 | 3894.63 | 3894.63
114.9 | 4280.42 | 4280.42 |  |  | 110 | 3990.91 | 3990.91
114.8 | 4384.32 | 4384.32 |  |  | 109.9 | 3915.87 | 3915.87
114.7 | 4322.92 | 4322.92 |  |  | 109.8 | 3837.68 | 3837.68
114.6 | 4245.03 | 4245.03 |  |  | 109.7 | 3905.61 | 3905.61
114.5 | 4285.73 | 4285.73 |  |  | 109.6 | 3928.16 | 3928.16
114.4 | 4319.04 | 4319.04 |  |  | 109.5 | 3873.79 | 3873.79
114.3 | 4339.75 | 4339.75 |  |  | 109.4 | 3875.66 | 3875.66
114.2 | 4369.15 | 4369.15 |  |  | 109.3 | 3918.76 | 3918.76
114.1 | 4298.07 | 4298.07 |  |  | 109.2 | 3835.77 | 3835.77
114 | 4337.46 | 4337.46 |  |  | 109.1 | 3887.02 | 3887.02
113.9 | 4350.8 | 4350.8 |  |  | 109 | 3781.98 | 3781.98
113.8 | 4277.88 | 4277.88 |  |  | 108.9 | 3787.79 | 3787.79
113.7 | 4265.16 | 4265.16 |  |  | 108.8 | 3848.14 | 3848.14
113.6 | 4274.89 | 4274.89 |  |  | 108.7 | 3751.55 | 3751.55
113.5 | 4269.63 | 4269.63 |  |  | 108.6 | 3780.57 | 3780.57
113.4 | 4269.77 | 4269.77 |  |  | 108.5 | 3840.56 | 3840.56
113.3 | 4315.44 | 4315.44 |  |  | 108.4 | 3834.74 | 3834.74
113.2 | 4348.2 | 4348.2 |  |  | 108.3 | 3783.72 | 3783.72
113.1 | 4309.3 | 4309.3 |  |  | 108.2 | 3697.61 | 3697.61
113 | 4286.53 | 4286.53 |  |  | 108.1 | 3745.81 | 3745.81
112.9 | 4200.91 | 4200.91 |  |  | 108 | 3738.72 | 3738.72
112.8 | 4267.53 | 4267.53 |  |  | 107.9 | 3730.64 | 3730.64
112.7 | 4317.07 | 4317.07 |  |  | 107.8 | 3685.52 | 3685.52
112.6 | 4312.76 | 4312.76 |  |  | 107.7 | 3712.55 | 3712.55
112.5 | 4381.99 | 4381.99 |  |  | 107.6 | 3743.08 | 3743.09
112.4 | 4417.14 | 4417.14 |  |  | 107.5 | 3731.85 | 3731.86
112.3 | 4382.09 | 4382.09 |  |  | 107.4 | 3749.23 | 3749.25
112.2 | 4388.17 | 4388.17 |  |  | 107.3 | 3663.9 | 3663.93
112.1 | 4399.48 | 4399.48 |  |  | 107.2 | 3684.3 | 3684.33
112 | 4377.32 | 4377.32 |  |  | 107.1 | 3648.19 | 3648.25
111.9 | 4273.83 | 4273.83 |  |  | 107 | 3636.42 | 3636.51
111.8 | 4265.16 | 4265.16 |  |  | 106.9 | 3553.45 | 3553.59
111.7 | 4328 | 4328 |  |  | 106.8 | 3683.8 | 3671.21 | 3671.01 | 3671.18 | 3670.99
111.6 | 4368.1 | 4368.1 |  |  | 106.7 | 3805 | 3666.31 | 3666.02 | 3666.27 | 3665.98
111.5 | 4359.2 | 4359.2 |  |  | 106.6 | 3676.27 | 3663.08 | 3662.65 | 3663.01 | 3662.58
111.4 | 4377.77 | 4377.77 |  |  | 106.5 | 3636.56 | 3660 | 3659.37 | 3659.9 | 3659.27
111.3 | 4316.84 | 4316.84 |  |  | 106.4 | 3679.87 | 3657.77 | 3656.85 | 3657.6 | 3656.68
111.2 | 4329.62 | 4329.62 |  |  | 106.3 | 3630.54 | 3658.12 | 3656.79 | 3657.86 | 3656.52
111.1 | 4354.88 | 4354.88 |  |  | 106.2 | 3668.26 | 3658.84 | 3656.92 | 3658.43 | 3656.52
111 | 4318.6 | 4318.6 |  |  | 106.1 | 3667.39 | 3659.33 | 3656.61 | 3658.71 | 3655.99
110.9 | 4303.86 | 4303.86 |  |  | 106 | 3705.54 | 3660.31 | 3656.48 | 3659.36 | 3655.52
110.8 | 4274.52 | 4274.52 |  |  | 105.9 | 3668.71 | 3661.63 | 3656.27 | 3660.18 | 3654.82
110.7 | 4309.27 | 4309.27 |  |  | 105.8 | 3658.92 | 3663.63 | 3656.21 | 3661.47 | 3654.05
110.6 | 4274.13 | 4274.13 |  |  | 105.7 | 3675.5 | 3667.37 | 3657.19 | 3664.15 | 3653.97
110.5 | 4287.61 | 4287.61 |  |  | 105.6 | 3571.25 | 3672.44 | 3658.6 | 3667.71 | 3653.86
110.4 | 4221.72 | 4221.72 |  |  | 105.5 | 3695.48 | 3679.3 | 3660.64 | 3672.38 | 3653.73
110.3 | 4234.39 | 4234.39 |  |  | 105.4 | 3727.56 | 3688.46 | 3663.54 | 3678.45 | 3653.53
110.2 | 4233.69 | 4233.69 |  |  | 105.3 | 3766.6 | 3700.61 | 3667.63 | 3686.25 | 3653.27
110.1 | 4225.61 | 4225.61 |  |  | 105.2 | 3793.85 | 3716.57 | 3673.32 | 3696.13 | 3652.89
110 | 4198.62 | 4198.62 |  |  | 105.1 | 3805.65 | 3737.42 | 3681.24 | 3708.59 | 3652.41
109.9 | 4164.31 | 4164.31 |  |  | 105 | 3869.64 | 3764.48 | 3692.17 | 3724.17 | 3651.86
109.8 | 4211.45 | 4211.45 |  |  | 104.9 | 3875.06 | 3799.34 | 3707.15 | 3743.46 | 3651.27
109.7 | 4122.45 | 4122.45 |  |  | 104.8 | 3834.68 | 3843.88 | 3727.46 | 3767.08 | 3650.66
109.6 | 4042.97 | 4042.97 |  |  | 104.7 | 3825.51 | 3900.17 | 3754.59 | 3795.55 | 3649.96
109.5 | 4004.48 | 4004.48 |  |  | 104.6 | 3979.8 | 3970.71 | 3790.46 | 3829.41 | 3649.16
109.4 | 4045.63 | 4045.63 |  |  | 104.5 | 4067.31 | 4058.32 | 3837.41 | 3869.14 | 3648.22
109.3 | 4094.22 | 4094.22 |  |  | 104.4 | 4118.05 | 4166.04 | 3898.11 | 3914.97 | 3647.03
109.2 | 4046.14 | 4046.14 |  |  | 104.3 | 4329.24 | 4297.33 | 3975.82 | 3967.05 | 3645.53
109.1 | 4014.23 | 4014.23 |  |  | 104.2 | 4402.44 | 4455.87 | 4074.31 | 4025.24 | 3643.68
109 | 4006.58 | 4006.58 |  |  | 104.1 | 4662.44 | 4645.53 | 4197.85 | 4089.08 | 3641.4
108.9 | 3980.98 | 3980.98 |  |  | 104 | 4887.23 | 4870.27 | 4351.17 | 4157.71 | 3638.61
108.8 | 3931.87 | 3931.87 |  |  | 103.9 | 5080.06 | 5134.01 | 4539.41 | 4229.87 | 3635.27
108.7 | 3898.71 | 3898.71 |  |  | 103.8 | 5371.02 | 5440.33 | 4767.85 | 4303.73 | 3631.25
108.6 | 3928.11 | 3928.11 |  |  | 103.7 | 5722.51 | 5792.42 | 5041.8 | 4377.02 | 3626.41
108.5 | 3987.09 | 3987.09 |  |  | 103.6 | 6212.44 | 6192.81 | 5366.33 | 4447.13 | 3620.65
108.4 | 3978.6 | 3978.6 |  |  | 103.5 | 6631.26 | 6643.01 | 5745.74 | 4511.07 | 3613.8
108.3 | 3873.46 | 3873.46 |  |  | 103.4 | 7161.84 | 7143.32 | 6183.27 | 4565.78 | 3605.72
108.2 | 3866.83 | 3866.83 |  |  | 103.3 | 7709.2 | 7692.49 | 6680.49 | 4608.31 | 3596.31
108.1 | 3934.38 | 3934.38 |  |  | 103.2 | 8263.19 | 8287.29 | 7236.69 | 4636.06 | 3585.46
108 | 3869.26 | 3869.26 |  |  | 103.1 | 8948.35 | 8922.13 | 7848.23 | 4646.93 | 3573.03
107.9 | 3789.56 | 3789.56 |  |  | 103 | 9627.62 | 9588.77 | 8508.11 | 4639.65 | 3558.98
107.8 | 3798.11 | 3798.11 |  |  | 102.9 | 10220.3 | 10275.8 | 9205.3 | 4613.74 | 3543.2
107.7 | 3851.97 | 3851.97 |  |  | 102.8 | 10997.5 | 10968.6 | 9924.59 | 4569.6 | 3525.54
107.6 | 3811.19 | 3811.19 |  |  | 102.7 | 11813.4 | 11649.5 | 10646.9 | 4508.67 | 3506.06
107.5 | 3765.46 | 3765.46 |  |  | 102.6 | 12380.3 | 12297.8 | 11349.6 | 4433.16 | 3484.88
107.4 | 3778.19 | 3778.19 |  |  | 102.5 | 12824.1 | 12890.8 | 12007.1 | 4345.66 | 3462
107.3 | 3792.08 | 3792.08 |  |  | 102.4 | 13394.3 | 13404.7 | 12593 | 4249.31 | 3437.69
107.2 | 3808.66 | 3808.66 |  |  | 102.3 | 13671.2 | 13816.4 | 13081.3 | 4147.2 | 3412.12
107.1 | 3753.37 | 3753.38 |  |  | 102.2 | 14117.5 | 14105.1 | 13448.3 | 4042.3 | 3385.49
107 | 3677.71 | 3677.73 |  |  | 102.1 | 14303.5 | 14254.5 | 13675.2 | 3937.34 | 3358.1
106.9 | 3650.03 | 3650.05 |  |  | 102 | 14189.4 | 14254 | 13749.6 | 3834.78 | 3330.33
106.8 | 3721.73 | 3721.77 |  |  | 101.9 | 13976.3 | 14100.3 | 13666.3 | 3736.45 | 3302.45
106.7 | 3734.45 | 3734.52 |  |  | 101.8 | 13783.6 | 13797.9 | 13428.9 | 3643.97 | 3274.93
106.6 | 3779.3 | 3779.4 |  |  | 101.7 | 13280.7 | 13358.5 | 13048.2 | 3558.33 | 3248.06
106.5 | 3744.69 | 3718.31 | 3718.31 | 3718.15 | 101.6 | 12916.9 | 12799.9 | 12541.9 | 3480.06 | 3222.05
106.4 | 3660.91 | 3711.21 | 3711.21 | 3710.95 | 101.5 | 12411.4 | 12145.3 | 11933 | 3409.59 | 3197.31
106.3 | 3671.37 | 3703.93 | 3703.93 | 3703.52 | 101.4 | 11385.4 | 11420.4 | 11247.5 | 3347 | 3174.15
106.2 | 3699.31 | 3674.41 | 3674.41 | 3673.77 | 101.3 | 10646.1 | 10651.7 | 10512.4 | 3292.01 | 3152.68
106.1 | 3673.94 | 3650.34 | 3650.34 | 3649.37 | 101.2 | 9898.91 | 9865.03 | 9753.83 | 3244.28 | 3133.08
106 | 3632.97 | 3638.48 | 3638.48 | 3637 | 101.1 | 9195.5 | 9083.63 | 8995.75 | 3203.47 | 3115.58
105.9 | 3568.1 | 3639.03 | 3639.03 | 3636.8 | 101 | 8284 | 8327.12 | 8258.32 | 3168.84 | 3100.04
105.8 | 3610.68 | 3639.92 | 3639.92 | 3636.6 | 100.9 | 7512.2 | 7611.16 | 7557.81 | 3139.78 | 3086.43
105.7 | 3707.15 | 3641.26 | 3641.26 | 3636.34 | 100.8 | 6864.71 | 6947.24 | 6906.25 | 3115.63 | 3074.64
105.6 | 3757.47 | 3643.24 | 3643.24 | 3636.03 | 100.7 | 6292.02 | 6342.87 | 6311.67 | 3095.8 | 3064.6
105.5 | 3722.59 | 3646.11 | 3646.11 | 3635.63 | 100.6 | 5785.83 | 5801.88 | 5778.35 | 3079.65 | 3056.11
105.4 | 3711.49 | 3650.29 | 3650.29 | 3635.17 | 100.5 | 5236.09 | 5325.11 | 5307.52 | 3066.6 | 3049.01
105.3 | 3696.32 | 3656.35 | 3656.35 | 3634.72 | 100.4 | 4800.24 | 4910.97 | 4897.94 | 3056.13 | 3043.1
105.2 | 3682.4 | 3664.93 | 3664.93 | 3634.27 | 100.3 | 4518.27 | 4556.11 | 4546.55 | 3047.82 | 3038.26
105.1 | 3763.06 | 3676.85 | 3676.85 | 3633.76 | 100.2 | 4206.12 | 4255.98 | 4249.02 | 3041.32 | 3034.36
105 | 3814.28 | 3693.25 | 3693.25 | 3633.19 | 100.1 | 3944.78 | 4005.13 | 4000.11 | 3036.19 | 3031.17
104.9 | 3804.21 | 3715.55 | 3715.55 | 3632.53 | 100 | 3850.21 | 3797.87 | 3794.29 | 3032.13 | 3028.55
104.8 | 3827.83 | 3745.55 | 3745.55 | 3631.8 | 99.9 | 3696.11 | 3628.54 | 3626 | 3028.93 | 3026.39
104.7 | 3799.23 | 3785.56 | 3785.56 | 3631.02 | 99.8 | 3602.31 | 3491.65 | 3489.87 | 3026.37 | 3024.59
104.6 | 3847.11 | 3838.28 | 3838.28 | 3630.11 | 99.7 | 3504.02 | 3382.11 | 3380.88 | 3024.3 | 3023.07
104.5 | 4007.96 | 3907.05 | 3907.05 | 3629.04 | 99.6 | 3405.56 | 3295.37 | 3294.51 | 3022.65 | 3021.79
104.4 | 4075.89 | 3995.85 | 3995.85 | 3627.74 | 99.5 | 3359.64 | 3227.34 | 3226.76 | 3021.31 | 3020.72
104.3 | 4181.71 | 4109.32 | 4109.32 | 3626.15 | 99.4 | 3297.72 | 3174.49 | 3174.09 | 3020.19 | 3019.79
104.2 | 4286.85 | 4252.83 | 4252.83 | 3624.14 | 99.3 | 3321.77 | 3133.79 | 3133.53 | 3019.25 | 3018.99
104.1 | 4516.28 | 4432.57 | 4432.57 | 3621.69 | 99.2 | 3271.76 | 3102.76 | 3102.58 | 3018.47 | 3018.29
104 | 4719.59 | 4655.24 | 4655.24 | 3618.64 | 99.1 | 3177.59 | 3079.31 | 3079.19 | 3017.82 | 3017.7
103.9 | 5039.84 | 4928.11 | 4928.11 | 3614.84 | 99 | 3161.46 | 3061.73 | 3061.65 | 3017.25 | 3017.18
103.8 | 5410.04 | 5258.79 | 5258.79 | 3610.12 | 98.9 | 3161.71 | 3048.68 | 3048.63 | 3016.79 | 3016.74
103.7 | 5777.85 | 5655 | 5655 | 3604.37 | 98.8 | 3145.64 | 3039.05 | 3039.02 | 3016.38 | 3016.35
103.6 | 6176.54 | 6123.97 | 6123.97 | 3597.38 | 98.7 | 3189.39 | 3031.95 | 3031.93 | 3015.98 | 3015.96
103.5 | 6749.35 | 6672.07 | 6672.07 | 3588.93 | 98.6 | 3182.95 | 3026.76 | 3026.75 | 3015.61 | 3015.59
103.4 | 7384.76 | 7304.05 | 7304.05 | 3578.79 | 98.5 | 3095.02 | 3023.03 | 3023.02 | 3015.3 | 3015.29
103.3 | 8166.55 | 8022.43 | 8022.43 | 3566.74 | 98.4 | 3040.54 | 3020.35 | 3020.34 | 3015.04 | 3015.04
103.2 | 8854.95 | 8826.45 | 8826.45 | 3552.5 | 98.3 | 3061.9 | 3018.46 | 3018.46 | 3014.85 | 3014.84
103.1 | 9732.21 | 9711.41 | 9711.41 | 3535.83 | 98.2 | 3064.18 | 3017.15 | 3017.15 | 3014.71 | 3014.71
103 | 10668.3 | 10667.8 | 10667.8 | 3516.6 | 98.1 | 3044.73 | 3016.24 | 3016.23 | 3014.61 | 3014.6
102.9 | 11531.9 | 11680.8 | 11680.8 | 3494.65 | 98 | 2999.77 | 3000.86
102.8 | 12535.2 | 12729.1 | 12729.1 | 3469.67 | 97.9 | 2902.43 | 2903.14
102.7 | 13734.9 | 13786.1 | 13786.1 | 3441.52 | 97.8 | 2920.82 | 2921.28
102.6 | 14843.8 | 14819.8 | 14819.8 | 3410.19 | 97.7 | 2897.35 | 2897.65
102.5 | 15749.2 | 15794.2 | 15794.2 | 3375.73 | 97.6 | 2909 | 2909.2
102.4 | 16551.1 | 16671.3 | 16671.3 | 3338.27 | 97.5 | 2891.61 | 2891.73
102.3 | 17293.5 | 17413.2 | 17413.2 | 3298.18 | 97.4 | 2851.97 | 2852.05
102.2 | 17896.9 | 17985.4 | 17985.4 | 3255.89 | 97.3 | 2878.19 | 2878.24
102.1 | 18287.9 | 18359.1 | 18359.1 | 3211.79 | 97.2 | 2826.65 | 2826.68
102 | 18515.4 | 18514.2 | 18514.2 | 3166.4 | 97.1 | 2887.85 | 2887.87
101.9 | 18465.9 | 18441.3 | 18441.3 | 3120.33 | 97 | 2867.28 | 2867.29
101.8 | 18216 | 18142.3 | 18142.3 | 3074.23 | 96.9 | 2825.36 | 2825.37
101.7 | 17724.9 | 17630.6 | 17630.6 | 3028.75 | 96.8 | 2879.28 | 2879.29
101.6 | 17069.3 | 16929.7 | 16929.7 | 2984.56 | 96.7 | 2835.29 | 2835.29
101.5 | 16166.3 | 16071 | 16071 | 2942.3 | 96.6 | 2821.39 | 2821.39
101.4 | 15107.3 | 15091 | 15091 | 2902.44
101.3 | 14058.6 | 14028.5 | 14028.5 | 2865.39
101.2 | 12937.6 | 12921.6 | 12921.6 | 2831.43
101.1 | 11803.7 | 11805.9 | 11805.9 | 2800.7
101 | 10700.4 | 10712 | 10712 | 2773.31
100.9 | 9479.66 | 9665.33 | 9665.33 | 2749.23
100.8 | 8467.35 | 8685 | 8685 | 2728.29
100.7 | 7681.86 | 7784.29 | 7784.29 | 2710.28
100.6 | 6888.5 | 6971.15 | 6971.15 | 2695
100.5 | 6114.91 | 6248.65 | 6248.65 | 2682.1
100.4 | 5512.87 | 5616.14 | 5616.14 | 2671.27
100.3 | 5000.32 | 5070.1 | 5070.1 | 2662.32
100.2 | 4523.44 | 4604.81 | 4604.81 | 2654.98
100.1 | 4217.29 | 4213.13 | 4213.13 | 2648.94
100 | 3939.15 | 3887.29 | 3887.29 | 2643.99
99.9 | 3679.83 | 3619.21 | 3619.21 | 2639.93
99.8 | 3522.13 | 3400.97 | 3400.97 | 2636.53
99.7 | 3418.34 | 3225.17 | 3225.17 | 2633.71
99.6 | 3263.61 | 3084.95 | 3084.95 | 2631.33
99.5 | 3175.35 | 2974.17 | 2974.17 | 2629.29
99.4 | 3132.93 | 2887.43 | 2887.43 | 2627.48
99.3 | 3118.68 | 2820.15 | 2820.15 | 2625.9
99.2 | 3038.74 | 2768.41 | 2768.41 | 2624.49
99.1 | 2974.37 | 2728.94 | 2728.94 | 2623.22
99 | 2945.41 | 2699.08 | 2699.08 | 2622.08
98.9 | 2905 | 2676.7 | 2676.7 | 2621.09
98.8 | 2865.69 | 2660.03 | 2660.03 | 2620.22
98.7 | 2848.18 | 2647.7 | 2647.7 | 2619.44
98.6 | 2813.44 | 2638.65 | 2638.65 | 2618.75
98.5 | 2794.42 | 2632.02 | 2632.02 | 2618.13
98.4 | 2779.64 | 2627.18 | 2627.18 | 2617.57
98.3 | 2775.26 | 2623.68 | 2623.68 | 2617.08
98.2 | 2728.81 | 2621.16 | 2621.16 | 2616.68
98.1 | 2671.09 | 2619.39 | 2619.39 | 2616.36
98 | 2641.86 | 2618.13 | 2618.13 | 2616.1
97.9 | 2688.2 | 2617.24 | 2617.24 | 2615.9
97.8 | 2688.91 | 2616.63 | 2616.63 | 2615.75
97.7 | 2634.09 | 2616.17 | 2616.17 | 2615.6
97.6 | 2582.48 | 2615.8 | 2615.8 | 2615.43
97.5 | 2558.08 | 2558.32
97.4 | 2613.59 | 2613.75
97.3 | 2569.06 | 2569.16
97.2 | 2499.71 | 2499.77
97.1 | 2507.69 | 2507.72
97 | 2509.94 | 2509.96
96.9 | 2499.87 | 2499.88
96.8 | 2489.93 | 2489.94
96.7 | 2455.07 | 2455.08
96.6 | 2410.57 | 2410.57
96.5 | 2388.04 | 2388.05
96.4 | 2392.41 | 2392.42
96.3 | 2314.7 | 2314.7
96.2 | 2322.21 | 2322.21
96.1 | 2355.25 | 2355.25
96 | 2291.08 | 2291.08
95.9 | 2288.1 | 2288.1
95.8 | 2311.15 | 2311.15
95.7 | 2319.79 | 2319.79
95.6 | 2287.91 | 2287.91
95.5 | 2252.78 | 2252.78
95.4 | 2315.16 | 2315.16
95.3 | 2310.98 | 2310.98
95.2 | 2238.08 | 2238.08
95.1 | 2240.59 | 2240.59
95 | 2241.76 | 2241.76
94.9 | 2237.75 | 2237.75
94.8 | 2290.83 | 2290.83
94.7 | 2352.06 | 2352.06
94.6 | 2296.44 | 2296.44
94.5 | 2286.16 | 2286.16
94.4 | 2342.99 | 2342.99
94.3 | 2323.94 | 2323.94
94.2 | 2364.28 | 2364.28
94.1 | 2379.4 | 2379.4
94 | 2357.99 | 2357.99
93.9 | 2423.81 | 2423.81
93.8 | 2432.85 | 2432.85
93.7 | 2431.56 | 2431.56
93.6 | 2431.54 | 2431.54
93.5 | 2435.12 | 2435.12
93.4 | 2459.29 | 2459.29
93.3 | 2478.7 | 2478.7
93.2 | 2530.91 | 2530.91
93.1 | 2595.92 | 2595.92
93 | 2659.44 | 2659.44
92.9 | 2660.77 | 2660.77
92.8 | 2681.59 | 2681.59
92.7 | 2757.18 | 2757.18
92.6 | 2748.05 | 2748.05
92.5 | 2745.6 | 2745.6
92.4 | 2834.29 | 2834.29
92.3 | 2965.6 | 2965.6
92.2 | 3104.38 | 3104.38
92.1 | 3136.53 | 3136.53
92 | 3218.3 | 3218.3
91.9 | 3342.34 | 3342.34
91.8 | 3452.73 | 3452.73
91.7 | 3542.99 | 3542.99
91.6 | 3763.17 | 3763.17
91.5 | 4029.34 | 4029.34