## Hoja1
Binding Energy | Counts | Counts | Counts | Counts | Counts | Binding Energy | Binding Energy | Counts | Counts | Counts | Counts
[eV] | [au] | [au] | [au] | [au] | [au] | [eV] | [eV] | [au] | [au] | [au] | [au]
ACC | ACC | Fitted envelope | Fitted Peak Zr3d5 A | Fitted Peak Zr3d3 A | Backgnd. | ACC-SiF | ACC-SiF | Fitted envelope | Fitted Peak Zr3d A | Fitted Peak Zr3d B | Backgnd.
200.7 | 10450.1 | 10450.1 |  |  |  | 200.6 | 6117.72 | 6117.72
200.6 | 10410.5 | 10410.5 |  |  |  | 200.5 | 6110.37 | 6110.37
200.5 | 10429.7 | 10429.7 |  |  |  | 200.4 | 6207.67 | 6207.67
200.4 | 10492.8 | 10492.8 |  |  |  | 200.3 | 6179.33 | 6179.33
200.3 | 10554.1 | 10554.1 |  |  |  | 200.2 | 6159.26 | 6159.26
200.2 | 10627.6 | 10627.6 |  |  |  | 200.1 | 6237.71 | 6237.71
200.1 | 10798.2 | 10798.2 |  |  |  | 200 | 6162.85 | 6162.85
200 | 10942.5 | 10942.5 |  |  |  | 199.9 | 6141.4 | 6141.4
199.9 | 10925.4 | 10925.4 |  |  |  | 199.8 | 6189.87 | 6189.87
199.8 | 10995.7 | 10995.7 |  |  |  | 199.7 | 6197.82 | 6197.82
199.7 | 11115 | 11115 |  |  |  | 199.6 | 6244.71 | 6244.71
199.6 | 11180.5 | 11180.5 |  |  |  | 199.5 | 6285.45 | 6285.45
199.5 | 11230.5 | 11230.5 |  |  |  | 199.4 | 6266.11 | 6266.11
199.4 | 11300.4 | 11300.4 |  |  |  | 199.3 | 6259.68 | 6259.68
199.3 | 11383.9 | 11383.9 |  |  |  | 199.2 | 6265.4 | 6265.4
199.2 | 11420.7 | 11420.7 |  |  |  | 199.1 | 6430.7 | 6430.7
199.1 | 11470.9 | 11470.9 |  |  |  | 199 | 6380.4 | 6380.4
199 | 11462.5 | 11462.5 |  |  |  | 198.9 | 6215.84 | 6215.84
198.9 | 11543 | 11543 |  |  |  | 198.8 | 6296 | 6296
198.8 | 11695.1 | 11695.1 |  |  |  | 198.7 | 6406.11 | 6406.11
198.7 | 11853 | 11853 |  |  |  | 198.6 | 6369.18 | 6369.18
198.6 | 11927.5 | 11927.5 |  |  |  | 198.5 | 6331.28 | 6331.28
198.5 | 11841.9 | 11841.9 |  |  |  | 198.4 | 6416.42 | 6416.42
198.4 | 11852.3 | 11852.3 |  |  |  | 198.3 | 6443.13 | 6443.13
198.3 | 11979.9 | 11979.9 |  |  |  | 198.2 | 6504.06 | 6504.06
198.2 | 12055.4 | 12055.4 |  |  |  | 198.1 | 6499.59 | 6499.59
198.1 | 12027.4 | 12027.4 |  |  |  | 198 | 6459.24 | 6459.24
198 | 12144.2 | 12144.2 |  |  |  | 197.9 | 6587.52 | 6587.52
197.9 | 12248.1 | 12248.1 |  |  |  | 197.8 | 6578.88 | 6578.88
197.8 | 12251.2 | 12251.2 |  |  |  | 197.7 | 6583.73 | 6583.73
197.7 | 12302.6 | 12302.6 |  |  |  | 197.6 | 6486.7 | 6486.7
197.6 | 12240.3 | 12240.3 |  |  |  | 197.5 | 6515.59 | 6515.59
197.5 | 12160.3 | 12160.3 |  |  |  | 197.4 | 6514.08 | 6514.08
197.4 | 12291.1 | 12291.1 |  |  |  | 197.3 | 6478.36 | 6478.36
197.3 | 12450.8 | 12450.8 |  |  |  | 197.2 | 6432.39 | 6432.39
197.2 | 12433.1 | 12433.1 |  |  |  | 197.1 | 6455.93 | 6455.93
197.1 | 12377.1 | 12377.1 |  |  |  | 197 | 6515.52 | 6515.52
197 | 12312.1 | 12312.1 |  |  |  | 196.9 | 6517.53 | 6517.53
196.9 | 12200.5 | 12200.5 |  |  |  | 196.8 | 6517.77 | 6517.77
196.8 | 12177.6 | 12177.6 |  |  |  | 196.7 | 6514.52 | 6514.52
196.7 | 12256.4 | 12256.4 |  |  |  | 196.6 | 6457.08 | 6457.08
196.6 | 12205.2 | 12205.2 |  |  |  | 196.5 | 6475.96 | 6475.96
196.5 | 12107.6 | 12107.6 |  |  |  | 196.4 | 6447.13 | 6447.13
196.4 | 12155.4 | 12155.4 |  |  |  | 196.3 | 6548.12 | 6548.12
196.3 | 12147.6 | 12147.6 |  |  |  | 196.2 | 6516.52 | 6516.52
196.2 | 12139.9 | 12139.9 |  |  |  | 196.1 | 6505.33 | 6505.33
196.1 | 12135.5 | 12135.5 |  |  |  | 196 | 6451.47 | 6451.47
196 | 12152.2 | 12152.2 |  |  |  | 195.9 | 6523.73 | 6523.73
195.9 | 12105.8 | 12105.8 |  |  |  | 195.8 | 6564.74 | 6564.74
195.8 | 11926.6 | 11926.6 |  |  |  | 195.7 | 6445.31 | 6445.31
195.7 | 11800.6 | 11800.6 |  |  |  | 195.6 | 6530.12 | 6530.12
195.6 | 11673.5 | 11673.5 |  |  |  | 195.5 | 6450.45 | 6450.45
195.5 | 11596.2 | 11596.2 |  |  |  | 195.4 | 6403.88 | 6403.88
195.4 | 11623.2 | 11623.2 |  |  |  | 195.3 | 6441.74 | 6441.74
195.3 | 11573.2 | 11573.2 |  |  |  | 195.2 | 6376.26 | 6376.26
195.2 | 11388.3 | 11388.3 |  |  |  | 195.1 | 6385.07 | 6385.07
195.1 | 11246.8 | 11246.8 |  |  |  | 195 | 6377.9 | 6377.9
195 | 11203.5 | 11203.5 |  |  |  | 194.9 | 6174.73 | 6174.73
194.9 | 11087 | 11087 |  |  |  | 194.8 | 6234.98 | 6234.98
194.8 | 10859.5 | 10859.5 |  |  |  | 194.7 | 6329.57 | 6329.57
194.7 | 10812.6 | 10812.6 |  |  |  | 194.6 | 6279.19 | 6279.19
194.6 | 10729.1 | 10729.1 |  |  |  | 194.5 | 6214.12 | 6214.12
194.5 | 10464.8 | 10464.8 |  |  |  | 194.4 | 6153.63 | 6153.63
194.4 | 10326 | 10326 |  |  |  | 194.3 | 6112.3 | 6112.3
194.3 | 10236.4 | 10236.4 |  |  |  | 194.2 | 6103.44 | 6103.44
194.2 | 10033.8 | 10033.8 |  |  |  | 194.1 | 5998.3 | 5998.3
194.1 | 9848.88 | 9848.88 |  |  |  | 194 | 6012.32 | 6012.32
194 | 9765.08 | 9765.08 |  |  |  | 193.9 | 5869.91 | 5869.91
193.9 | 9669.91 | 9669.91 |  |  |  | 193.8 | 5958.31 | 5958.31
193.8 | 9521.54 | 9521.54 |  |  |  | 193.7 | 5868.7 | 5868.7
193.7 | 9403.58 | 9403.58 |  |  |  | 193.6 | 5836.92 | 5836.92
193.6 | 9357.62 | 9357.62 |  |  |  | 193.5 | 5723.83 | 5723.83
193.5 | 9302.61 | 9302.61 |  |  |  | 193.4 | 5784.92 | 5784.92
193.4 | 9175.52 | 9175.52 |  |  |  | 193.3 | 5805.18 | 5805.18
193.3 | 9018.58 | 9018.58 |  |  |  | 193.2 | 5667.99 | 5667.99
193.2 | 8867.24 | 8867.24 |  |  |  | 193.1 | 5689.92 | 5689.92
193.1 | 8760.25 | 8760.25 |  |  |  | 193 | 5652.16 | 5652.16
193 | 8679.75 | 8679.75 |  |  |  | 192.9 | 5558.68 | 5558.68
192.9 | 8651.7 | 8651.7 |  |  |  | 192.8 | 5582.62 | 5582.62
192.8 | 8701.62 | 8701.63 |  |  |  | 192.7 | 5670.62 | 5670.62
192.7 | 8621.58 | 8621.58 |  |  |  | 192.6 | 5601.65 | 5601.65
192.6 | 8506.87 | 8506.88 |  |  |  | 192.5 | 5613.66 | 5613.66
192.5 | 8472.27 | 8472.29 |  |  |  | 192.4 | 5647.72 | 5647.72
192.4 | 8495.86 | 8495.88 |  |  |  | 192.3 | 5570.2 | 5570.2
192.3 | 8462.27 | 8462.3 |  |  |  | 192.2 | 5536.14 | 5536.14
192.2 | 8303.1 | 8303.14 |  |  |  | 192.1 | 5469.09 | 5469.09
192.1 | 8265.62 | 8265.68 |  |  |  | 192 | 5502.78 | 5502.78
192 | 8278.55 | 8278.63 |  |  |  | 191.9 | 5521.98 | 5521.98
191.9 | 8202.16 | 8202.26 |  |  |  | 191.8 | 5416.68 | 5416.68
191.8 | 8220.03 | 8220.16 |  |  |  | 191.7 | 5454.71 | 5454.71
191.7 | 8241.35 | 8241.53 |  |  |  | 191.6 | 5554.94 | 5554.94
191.6 | 8212.52 | 8212.76 |  |  |  | 191.5 | 5568.46 | 5568.46
191.5 | 8209.28 | 8209.6 |  |  |  | 191.4 | 5405.11 | 5405.11
191.4 | 8135.92 | 8136.33 |  |  |  | 191.3 | 5389.81 | 5389.81
191.3 | 8162.97 | 8163.51 |  |  |  | 191.2 | 5400.68 | 5400.68
191.2 | 8245.06 | 8245.77 |  |  |  | 191.1 | 5280.24 | 5280.24
191.1 | 8213.18 | 8214.1 |  |  |  | 191 | 5452.33 | 5452.33
191 | 8242.55 | 8243.75 |  |  |  | 190.9 | 5624.23 | 5624.23
190.9 | 8328.4 | 8329.96 |  |  |  | 190.8 | 5479.7 | 5479.7
190.8 | 8312.67 | 8314.69 |  |  |  | 190.7 | 5365.51 | 5365.51
190.7 | 8310.6 | 8313.2 |  |  |  | 190.6 | 5407.09 | 5407.09
190.6 | 8418.95 | 8422.29 |  |  |  | 190.5 | 5406.46 | 5406.46
190.5 | 8459.49 | 8463.77 |  |  |  | 190.4 | 5368.84 | 5368.84
190.4 | 8465.31 | 8470.77 |  |  |  | 190.3 | 5277.1 | 5277.1
190.3 | 8556.66 | 8563.6 |  |  |  | 190.2 | 5348.09 | 5348.09
190.2 | 8653.59 | 8662.4 |  |  |  | 190.1 | 5435.83 | 5435.83
190.1 | 8687.72 | 8698.86 |  |  |  | 190 | 5321.81 | 5321.81
190 | 8765.74 | 8779.78 |  |  |  | 189.9 | 5380.71 | 5380.72
189.9 | 8887.9 | 8905.53 |  |  |  | 189.8 | 5287.54 | 5287.55
189.8 | 8910.86 | 8932.95 |  |  |  | 189.7 | 5307.32 | 5307.33
189.7 | 8963.42 | 8991 |  |  |  | 189.6 | 5342.57 | 5342.59
189.6 | 9022.18 | 9056.51 |  |  |  | 189.5 | 5281.41 | 5307.43 | 5307.39 | 5307.43 | 5307.39
189.5 | 9033.23 | 9075.83 |  |  |  | 189.4 | 5321.95 | 5272.76 | 5272.71 | 5272.76 | 5272.71
189.4 | 9144.02 | 9196.73 |  |  |  | 189.3 | 5283.72 | 5271.67 | 5271.59 | 5271.67 | 5271.59
189.3 | 9321.15 | 9386.16 |  |  |  | 189.2 | 5203.77 | 5265.56 | 5265.43 | 5265.56 | 5265.43
189.2 | 9358.31 | 9438.26 |  |  |  | 189.1 | 5267.09 | 5242.93 | 5242.71 | 5242.93 | 5242.71
189.1 | 9417.27 | 9515.31 |  |  |  | 189 | 5250.61 | 5226.38 | 5226.03 | 5226.38 | 5226.03
189 | 9558.78 | 9632.15 | 9512.3 | 9632.15 | 9512.3 | 188.9 | 5208.36 | 5226.54 | 5226 | 5226.54 | 5226
188.9 | 9605.33 | 9657.16 | 9511.07 | 9657.16 | 9511.07 | 188.8 | 5200.33 | 5226.78 | 5225.96 | 5226.78 | 5225.96
188.8 | 9621.8 | 9687.25 | 9509.69 | 9687.25 | 9509.69 | 188.7 | 5273.32 | 5227.17 | 5225.9 | 5227.17 | 5225.9
188.7 | 9769.16 | 9723.28 | 9508.1 | 9723.28 | 9508.1 | 188.6 | 5286.53 | 5227.79 | 5225.86 | 5227.79 | 5225.86
188.6 | 9948.5 | 9766.25 | 9506.22 | 9766.25 | 9506.22 | 188.5 | 5230.78 | 5228.69 | 5225.78 | 5228.69 | 5225.78
188.5 | 9991.09 | 9817.33 | 9504.01 | 9817.32 | 9504.01 | 188.4 | 5332.65 | 5230.02 | 5225.69 | 5230.02 | 5225.69
188.4 | 10103.3 | 9877.85 | 9501.4 | 9877.85 | 9501.4 | 188.3 | 5332.02 | 5232 | 5225.59 | 5232 | 5225.59
188.3 | 10239.6 | 9949.47 | 9498.43 | 9949.46 | 9498.43 | 188.2 | 5227.89 | 5234.91 | 5225.52 | 5234.91 | 5225.52
188.2 | 10303.2 | 10034 | 9495.11 | 10034 | 9495.11 | 188.1 | 5186.88 | 5239.07 | 5225.45 | 5239.07 | 5225.45
188.1 | 10477.5 | 10133.4 | 9491.29 | 10133.4 | 9491.29 | 188 | 5238.87 | 5244.99 | 5225.4 | 5244.99 | 5225.4
188 | 10736.5 | 10249.8 | 9486.89 | 10249.8 | 9486.89 | 187.9 | 5229.68 | 5253.28 | 5225.37 | 5253.28 | 5225.37
187.9 | 10998.4 | 10385.9 | 9481.84 | 10385.9 | 9481.84 | 187.8 | 5247.79 | 5264.74 | 5225.33 | 5264.74 | 5225.33
187.8 | 11224 | 10544.4 | 9476.07 | 10544.4 | 9476.06 | 187.7 | 5231.84 | 5280.43 | 5225.29 | 5280.43 | 5225.29
187.7 | 11410.7 | 10728.6 | 9469.57 | 10728.6 | 9469.56 | 187.6 | 5216.17 | 5301.67 | 5225.23 | 5301.67 | 5225.23
187.6 | 11579.2 | 10942.3 | 9462.38 | 10942.3 | 9462.36 | 187.5 | 5333.01 | 5330.13 | 5225.14 | 5330.13 | 5225.14
187.5 | 11800.5 | 11189.3 | 9454.47 | 11189.3 | 9454.45 | 187.4 | 5384.08 | 5367.9 | 5225.01 | 5367.9 | 5225.01
187.4 | 12074 | 11474 | 9445.8 | 11474 | 9445.76 | 187.3 | 5431.68 | 5417.49 | 5224.81 | 5417.49 | 5224.81
187.3 | 12389.8 | 11801.1 | 9436.22 | 11801 | 9436.16 | 187.2 | 5586.13 | 5481.93 | 5224.52 | 5481.92 | 5224.52
187.2 | 12801.7 | 12175.6 | 9425.55 | 12175.6 | 9425.46 | 187.1 | 5639.59 | 5564.83 | 5224.17 | 5564.82 | 5224.16
187.1 | 13254 | 12603.1 | 9413.65 | 12603 | 9413.51 | 187 | 5678.54 | 5670.35 | 5223.74 | 5670.34 | 5223.73
187 | 13708.2 | 13089.5 | 9400.4 | 13089.3 | 9400.19 | 186.9 | 5777.74 | 5803.15 | 5223.19 | 5803.13 | 5223.17
186.9 | 14168 | 13641 | 9385.63 | 13640.6 | 9385.3 | 186.8 | 6002.94 | 5968.41 | 5222.5 | 5968.38 | 5222.47
186.8 | 14792.7 | 14264.1 | 9369.21 | 14263.6 | 9368.71 | 186.7 | 6341.62 | 6171.7 | 5221.67 | 6171.64 | 5221.61
186.7 | 15391.8 | 14965.6 | 9351.12 | 14964.8 | 9350.36 | 186.6 | 6416.66 | 6418.71 | 5220.63 | 6418.6 | 5220.53
186.6 | 15937.2 | 15752.2 | 9331.16 | 15751.1 | 9330.03 | 186.5 | 6757.22 | 6715.09 | 5219.37 | 6714.92 | 5219.19
186.5 | 16742.8 | 16630.5 | 9309.12 | 16628.8 | 9307.44 | 186.4 | 7012.27 | 7066.05 | 5217.85 | 7065.76 | 5217.56
186.4 | 17614.6 | 17606.5 | 9284.9 | 17604 | 9282.44 | 186.3 | 7487.2 | 7475.85 | 5216.08 | 7475.38 | 5215.6
186.3 | 18493.2 | 18685.2 | 9258.2 | 18681.6 | 9254.6 | 186.2 | 7970.96 | 7947.3 | 5214.01 | 7946.53 | 5213.24
186.2 | 19734.9 | 19870.2 | 9228.67 | 19865 | 9223.45 | 186.1 | 8372.68 | 8481.08 | 5211.68 | 8479.84 | 5210.44
186.1 | 21017.7 | 21163.5 | 9196.16 | 21155.9 | 9188.63 | 186 | 8951.26 | 9075.05 | 5209.07 | 9073.08 | 5207.1
186 | 22362.2 | 22564.1 | 9160.57 | 22553.3 | 9149.81 | 185.9 | 9655.93 | 9723.65 | 5206.27 | 9720.55 | 5203.16
185.9 | 23762 | 24067.8 | 9122.01 | 24052.5 | 9106.72 | 185.8 | 10449.5 | 10417.3 | 5203.41 | 10412.5 | 5198.59
185.8 | 25042.2 | 25665.6 | 9080.61 | 25644 | 9059.05 | 185.7 | 11127.8 | 11142.1 | 5200.71 | 11134.7 | 5193.28
185.7 | 26738.7 | 27343.1 | 9036.66 | 27312.9 | 9006.45 | 185.6 | 11972.7 | 11879.8 | 5198.56 | 11868.5 | 5187.24
185.6 | 28567.8 | 29079.2 | 8990.65 | 29037.2 | 8948.63 | 185.5 | 12523.4 | 12608 | 5197.49 | 12590.9 | 5180.44
185.5 | 30332.4 | 30845.7 | 8943.41 | 30787.6 | 8885.36 | 185.4 | 13426.3 | 13301.4 | 5198.32 | 13276 | 5172.9
185.4 | 32090.6 | 32606.5 | 8896.07 | 32526.8 | 8816.41 | 185.3 | 14067 | 13933.1 | 5202.16 | 13895.6 | 5164.7
185.3 | 33699.4 | 34318.4 | 8850.3 | 34209.8 | 8741.74 | 185.2 | 14393.7 | 14476.6 | 5210.54 | 14421.9 | 5155.92
185.2 | 35430.2 | 35931.9 | 8808.41 | 35785 | 8661.43 | 185.1 | 14839.3 | 14907.9 | 5225.39 | 14829.2 | 5146.6
185.1 | 37109.9 | 37394 | 8773.32 | 37196.3 | 8575.65 | 185 | 15087.1 | 15208.5 | 5249.29 | 15096.1 | 5136.89
185 | 38577.4 | 38651.1 | 8748.92 | 38387 | 8484.82 | 184.9 | 15375 | 15366.7 | 5285.52 | 15208.1 | 5126.89
184.9 | 39663.6 | 39653.9 | 8739.97 | 39303.3 | 8389.38 | 184.8 | 15412.8 | 15380.1 | 5338.15 | 15158.7 | 5116.72
184.8 | 40537.2 | 40362.1 | 8752.38 | 39899.7 | 8289.98 | 184.7 | 15232.9 | 15255.8 | 5412.2 | 14950.1 | 5106.49
184.7 | 41243.6 | 40749.6 | 8793.62 | 40143.6 | 8187.59 | 184.6 | 15054.8 | 15010.7 | 5513.76 | 14593.2 | 5096.33
184.6 | 41354.6 | 40808.2 | 8872.65 | 40018.9 | 8083.33 | 184.5 | 14750.1 | 14670 | 5650.06 | 14106.3 | 5086.39
184.5 | 41045.3 | 40549.5 | 9000 | 39527.8 | 7978.32 | 184.4 | 14163 | 14265.8 | 5829.39 | 13513.2 | 5076.76
184.4 | 40358.3 | 40005 | 9188.19 | 38690.7 | 7873.84 | 184.3 | 13892.4 | 13834.7 | 6061.09 | 12841.1 | 5067.48
184.3 | 39220.6 | 39224.5 | 9451.72 | 37543.9 | 7771.14 | 184.2 | 13408.6 | 13415.2 | 6355.33 | 12118.5 | 5058.62
184.2 | 37962.7 | 38271.7 | 9807.06 | 36135.8 | 7671.11 | 184.1 | 12954 | 13045.1 | 6722.76 | 11372.5 | 5050.15
184.1 | 36656.6 | 37220 | 10272.9 | 34521.6 | 7574.43 | 184 | 12756.3 | 12759.8 | 7173.9 | 10627.9 | 5041.99
184 | 35297.6 | 36147.9 | 10870.2 | 32759.3 | 7481.54 | 183.9 | 12611.3 | 12589.9 | 7718.52 | 9905.45 | 5034.08
183.9 | 33938.3 | 35134.2 | 11622.1 | 30904.4 | 7392.37 | 183.8 | 12557 | 12559.7 | 8364.51 | 9221.57 | 5026.35
183.8 | 32913.1 | 34255.1 | 12553.9 | 29007.7 | 7306.44 | 183.7 | 12561.9 | 12686.1 | 9116.61 | 8588.04 | 5018.58
183.7 | 32444.1 | 33581.9 | 13692.6 | 27112.4 | 7223.06 | 183.6 | 13029.8 | 12976.9 | 9975.16 | 8012.39 | 5010.67
183.6 | 32238.2 | 33178.5 | 15065.9 | 25253.8 | 7141.2 | 183.5 | 13471.9 | 13430.3 | 10934.4 | 7498.33 | 5002.44
183.5 | 32510.1 | 33100.4 | 16701.1 | 23458.9 | 7059.54 | 183.4 | 14137.9 | 14033.9 | 11981.3 | 7046.34 | 4993.72
183.4 | 33247.3 | 33392.2 | 18622 | 21746.9 | 6976.65 | 183.3 | 14997.1 | 14764.1 | 13093.9 | 6654.51 | 4984.35
183.3 | 34479.9 | 34085.3 | 20846 | 20130.5 | 6891.13 | 183.2 | 15678.8 | 15586.5 | 14241.7 | 6319.18 | 4974.3
183.2 | 36204 | 35193.3 | 23378.1 | 18617 | 6801.75 | 183.1 | 16381.4 | 16456.7 | 15384.8 | 6035.45 | 4963.48
183.1 | 37928.5 | 36705.9 | 26204.1 | 17209.4 | 6707.6 | 183 | 17254.8 | 17322.2 | 16476.3 | 5797.8 | 4951.87
183 | 39614.9 | 38580 | 29280.6 | 15907.1 | 6607.7 | 182.9 | 18030.2 | 18125.7 | 17464.7 | 5600.5 | 4939.47
182.9 | 41889.9 | 40731.8 | 32525.9 | 14707.3 | 6501.45 | 182.8 | 18828.6 | 18809.2 | 18297.6 | 5437.88 | 4926.32
182.8 | 44036.7 | 43029 | 35812 | 13606 | 6388.97 | 182.7 | 19342.8 | 19319.2 | 18927.1 | 5304.63 | 4912.51
182.7 | 45524.3 | 45288.4 | 38961 | 12597.9 | 6270.51 | 182.6 | 19575.2 | 19611.9 | 19314.2 | 5195.98 | 4898.25
182.6 | 46865.8 | 47283.9 | 41753.2 | 11677 | 6146.23 | 182.5 | 19471 | 19657.8 | 19433.9 | 5107.67 | 4883.72
182.5 | 48231 | 48770.3 | 43950 | 10837.3 | 6017.02 | 182.4 | 19237 | 19444.5 | 19277.6 | 5036.04 | 4869.16
182.4 | 49092.7 | 49520.8 | 45331.6 | 10073.7 | 5884.44 | 182.3 | 18974.9 | 18978 | 18854.8 | 4977.98 | 4854.78
182.3 | 48772.9 | 49371.1 | 45740.4 | 9380.78 | 5750.08 | 182.2 | 18362.3 | 18281.6 | 18191.5 | 4930.93 | 4840.81
182.2 | 47729.6 | 48256.2 | 45118.1 | 8753.74 | 5615.69 | 182.1 | 17451.1 | 17392.4 | 17327.1 | 4892.75 | 4827.43
182.1 | 46291.9 | 46226 | 43521 | 8188.48 | 5483.54 | 182 | 16520.4 | 16357.1 | 16310.2 | 4861.73 | 4814.82
182 | 44077.7 | 43431.5 | 41106.2 | 7681.38 | 5356.03 | 181.9 | 15315.6 | 15226.7 | 15193.4 | 4836.55 | 4803.17
181.9 | 41190.6 | 40088.4 | 38094.7 | 7228.88 | 5235.18 | 181.8 | 14177.1 | 14051.7 | 14028.2 | 4816.15 | 4792.62
181.8 | 37677.7 | 36432.8 | 34728 | 6827.65 | 5122.85 | 181.7 | 12876.6 | 12877.9 | 12861.5 | 4799.65 | 4783.21
181.7 | 33741 | 32683.1 | 31229.2 | 6474.4 | 5020.53 | 181.6 | 11704.1 | 11744 | 11732.7 | 4786.34 | 4774.96
181.6 | 29994.9 | 29016.6 | 27780 | 6165.77 | 4929.2 | 181.5 | 10738.9 | 10679.9 | 10672.1 | 4775.64 | 4767.83
181.5 | 26280.3 | 25560.7 | 24511.8 | 5898.31 | 4849.4 | 181.4 | 9713.66 | 9706.52 | 9701.22 | 4767.09 | 4761.79
181.4 | 22594 | 22395.4 | 21508.1 | 5668.39 | 4781.05 | 181.3 | 8766.14 | 8836.15 | 8832.57 | 4760.31 | 4756.74
181.3 | 19251.1 | 19560.9 | 18812.3 | 5472.1 | 4723.49 | 181.2 | 7924.88 | 8073.86 | 8071.48 | 4754.96 | 4752.58
181.2 | 16415.9 | 17068.2 | 16438.3 | 5305.75 | 4675.9 | 181.1 | 7255.7 | 7418.82 | 7417.24 | 4750.8 | 4749.22
181.1 | 14002.1 | 14908.2 | 14379.7 | 5165.73 | 4637.26 | 181 | 6754.75 | 6865.72 | 6864.69 | 4747.55 | 4746.52
181 | 11958.8 | 13059.1 | 12617 | 5048.42 | 4606.25 | 180.9 | 6444.3 | 6406.31 | 6405.64 | 4745.03 | 4744.36
180.9 | 10387.9 | 11492.5 | 11123.6 | 4950.48 | 4581.55 | 180.8 | 6067.46 | 6030.58 | 6030.15 | 4743.07 | 4742.64
180.8 | 9165.76 | 10177.1 | 9870.12 | 4868.95 | 4561.98 | 180.7 | 5714.2 | 5727.8 | 5727.53 | 4741.56 | 4741.29
180.7 | 8190.57 | 9081.24 | 8826.57 | 4801.17 | 4546.5 | 180.6 | 5448.56 | 5487.23 | 5487.06 | 4740.41 | 4740.23
180.6 | 7491.29 | 8174.89 | 7964.2 | 4744.81 | 4534.12 | 180.5 | 5252.4 | 5298.66 | 5298.56 | 4739.52 | 4739.41
180.5 | 6969.65 | 7430.32 | 7256.52 | 4697.99 | 4524.19 | 180.4 | 5284.59 | 5152.8 | 5152.74 | 4738.85 | 4738.78
180.4 | 6490.15 | 6822.63 | 6679.67 | 4659.14 | 4516.19 | 180.3 | 5115.82 | 5041.4 | 5041.36 | 4738.33 | 4738.28
180.3 | 6072.83 | 6329.72 | 6212.48 | 4626.91 | 4509.67 | 180.2 | 5063 | 4957.35 | 4957.33 | 4737.9 | 4737.88
180.2 | 5810.7 | 5932.28 | 5836.41 | 4600.12 | 4504.25 | 180.1 | 4993 | 4894.71 | 4894.7 | 4737.55 | 4737.53
180.1 | 5728.76 | 5613.7 | 5535.55 | 4577.83 | 4499.68 | 180 | 4948.43 | 4848.61 | 4848.6 | 4737.28 | 4737.27
180 | 5618 | 5359.84 | 5296.31 | 4559.29 | 4495.76 | 179.9 | 4874.53 | 4815.07 | 4815.06 | 4737.06 | 4737.05
179.9 | 5431.78 | 5158.67 | 5107.18 | 4543.8 | 4492.31 | 179.8 | 4879.71 | 4790.94 | 4790.93 | 4736.87 | 4736.87
179.8 | 5305.83 | 5000.17 | 4958.57 | 4530.87 | 4489.27 | 179.7 | 4910.17 | 4773.79 | 4773.79 | 4736.72 | 4736.72
179.7 | 5163.33 | 4876.1 | 4842.59 | 4520.17 | 4486.66 | 179.6 | 4811.57 | 4761.74 | 4761.74 | 4736.6 | 4736.6
179.6 | 5039.69 | 4779.56 | 4752.65 | 4511.33 | 4484.42 | 179.5 | 4801.92 | 4753.35 | 4753.35 | 4736.49 | 4736.49
179.5 | 5012.49 | 4704.85 | 4683.3 | 4504.02 | 4482.48 | 179.4 | 4823.83 | 4747.59 | 4747.59 | 4736.4 | 4736.4
179.4 | 4955.28 | 4647.42 | 4630.22 | 4498.04 | 4480.84 | 179.3 | 4772.31 | 4743.68 | 4743.68 | 4736.33 | 4736.33
179.3 | 4808.51 | 4603.56 | 4589.88 | 4493.18 | 4479.5 | 179.2 | 4792.06 | 4741.06 | 4741.06 | 4736.29 | 4736.29
179.2 | 4698.18 | 4570.27 | 4559.42 | 4489.25 | 4478.4 | 179.1 | 4705.88 | 4739.31 | 4739.31 | 4736.24 | 4736.24
179.1 | 4648.64 | 4545.19 | 4536.61 | 4486.13 | 4477.55 | 179 | 4828.59 | 4738.13 | 4738.13 | 4736.18 | 4736.18
179 | 4626.71 | 4526.44 | 4519.68 | 4483.67 | 4476.91 | 178.9 | 4868.14 | 4737.34 | 4737.34 | 4736.12 | 4736.12
178.9 | 4602.14 | 4512.5 | 4507.19 | 4481.75 | 4476.43 | 178.8 | 4801.17 | 4736.82 | 4736.82 | 4736.06 | 4736.06
178.8 | 4555.71 | 4502.14 | 4497.98 | 4480.17 | 4476.01 | 178.7 | 4765.13 | 4736.45 | 4736.45 | 4735.99 | 4735.99
178.7 | 4435.3 | 4494.46 | 4491.21 | 4478.88 | 4475.63 | 178.6 | 4791.15 | 4736.21 | 4736.21 | 4735.92 | 4735.92
178.6 | 4392.28 | 4405.78 |  |  |  | 178.5 | 4767.89 | 4736.04 | 4736.04 | 4735.87 | 4735.87
178.5 | 4392.71 | 4402.34 |  |  |  | 178.4 | 4834.9 | 4735.92 | 4735.92 | 4735.82 | 4735.82
178.4 | 4328.46 | 4335.31 |  |  |  | 178.3 | 4745 | 4735.84 | 4735.84 | 4735.78 | 4735.78
178.3 | 4314.37 | 4319.21 |  |  |  | 178.2 | 4731.71 | 4735.78 | 4735.78 | 4735.74 | 4735.74
178.2 | 4344.94 | 4348.36 |  |  |  | 178.1 | 4803.23 | 4735.71 | 4735.71 | 4735.69 | 4735.69
178.1 | 4282.34 | 4284.73 |  |  |  | 178 | 4824.23 | 4735.68 | 4735.68 | 4735.67 | 4735.67
178 | 4233.21 | 4234.88 |  |  |  | 177.9 | 4686.75 | 4735.65 | 4735.65 | 4735.64 | 4735.64
177.9 | 4258.07 | 4259.24 |  |  |  | 177.8 | 4759.75 | 4735.6 | 4735.6 | 4735.6 | 4735.6
177.8 | 4197.89 | 4198.71 |  |  |  | 177.7 | 4816.4 | 4735.57 | 4735.57 | 4735.57 | 4735.57
177.7 | 4160.07 | 4160.63 |  |  |  | 177.6 | 4744.43 | 4735.54 | 4735.54 | 4735.54 | 4735.54
177.6 | 4170.86 | 4171.26 |  |  |  | 177.5 | 4804.77 | 4735.5 | 4735.5 | 4735.5 | 4735.5
177.5 | 4183.64 | 4183.91 |  |  |  | 177.4 | 4761.69 | 4735.45 | 4735.45 | 4735.45 | 4735.45
177.4 | 4105.25 | 4105.44 |  |  |  | 177.3 | 4802.17 | 4735.4 | 4735.4 | 4735.4 | 4735.4
177.3 | 4052.34 | 4052.48 |  |  |  | 177.2 | 4793.94 | 4735.37 | 4735.37 | 4735.37 | 4735.37
177.2 | 4052.55 | 4052.64 |  |  |  | 177.1 | 4691.94 | 4735.36 | 4735.36 | 4735.36 | 4735.36
177.1 | 4028.08 | 4028.15 |  |  |  | 177 | 4666.84 | 4735.35 | 4735.35 | 4735.35 | 4735.35
177 | 4037.73 | 4037.78 |  |  |  | 176.9 | 4717.47 | 4735.35 | 4735.35 | 4735.35 | 4735.35
176.9 | 4051.67 | 4051.7 |  |  |  | 176.8 | 4693.98 | 4693.98
176.8 | 4107.36 | 4107.38 |  |  |  | 176.7 | 4906.54 | 4906.54
176.7 | 4085.1 | 4085.12 |  |  |  | 176.6 | 4776.11 | 4776.11
176.6 | 4018.1 | 4018.11 |  |  |  | 176.5 | 4766.38 | 4766.38
176.5 | 4005.77 | 4005.78 |  |  |  | 176.4 | 4824.72 | 4824.72
176.4 | 4020.25 | 4020.25 |  |  |  | 176.3 | 4882.86 | 4882.86
176.3 | 4003.2 | 4003.2 |  |  |  | 176.2 | 4800.07 | 4800.07
176.2 | 3993.5 | 3993.51 |  |  |  | 176.1 | 4823.01 | 4823.01
176.1 | 4040.42 | 4040.42 |  |  |  | 176 | 4778.01 | 4778.01
176 | 4002.8 | 4002.8 |  |  |  | 175.9 | 4704.74 | 4704.74
175.9 | 3902.11 | 3902.11 |  |  |  | 175.8 | 4738.34 | 4738.34
175.8 | 3918.04 | 3918.04 |  |  |  | 175.7 | 4737.8 | 4737.8
175.7 | 3950.61 | 3950.61 |  |  |  | 175.6 | 4818.93 | 4818.93
175.6 | 3901.1 | 3901.1 |  |  |  | 175.5 | 4808.41 | 4808.41
175.5 | 3910.55 | 3910.55 |  |  |  | 175.4 | 4707.21 | 4707.21
175.4 | 3951.21 | 3951.21 |  |  |  | 175.3 | 4754.03 | 4754.03
175.3 | 3957.16 | 3957.16 |  |  |  | 175.2 | 4845.58 | 4845.58
175.2 | 3960.57 | 3960.57 |  |  |  | 175.1 | 4879.88 | 4879.88
175.1 | 3949.4 | 3949.4 |  |  |  | 175 | 4794.97 | 4794.97
175 | 3930.05 | 3930.05 |  |  |  | 174.9 | 4785.19 | 4785.19
174.9 | 3909.36 | 3909.36 |  |  |  | 174.8 | 4842.14 | 4842.14
174.8 | 3926.62 | 3926.62 |  |  |  | 174.7 | 4877.15 | 4877.15
174.7 | 3937.65 | 3937.65 |  |  |  | 174.6 | 4820.82 | 4820.82
174.6 | 3946 | 3946 |  |  |  | 174.5 | 4738.97 | 4738.97
174.5 | 3968.28 | 3968.28 |  |  |  | 174.4 | 4874.93 | 4874.93
174.4 | 3943.53 | 3943.53 |  |  |  | 174.3 | 4796.49 | 4796.49
174.3 | 3952.98 | 3952.98 |  |  |  | 174.2 | 4776.89 | 4776.89
174.2 | 3956.98 | 3956.98 |  |  |  | 174.1 | 4753.99 | 4753.99
174.1 | 3867.76 | 3867.76 |  |  |  | 174 | 4855.58 | 4855.58
174 | 3847.44 | 3847.44 |  |  |  | 173.9 | 4829.76 | 4829.76
173.9 | 3891.84 | 3891.84 |  |  |  | 173.8 | 4864.18 | 4864.18
173.8 | 3935.81 | 3935.81 |  |  |  | 173.7 | 4783.46 | 4783.46
173.7 | 3988.17 | 3988.17 |  |  |  | 173.6 | 4746.06 | 4746.06
173.6 | 3999.75 | 3999.75 |  |  |  | 173.5 | 4861.21 | 4861.21
173.5 | 3923.24 | 3923.24 |  |  |  | 173.4 | 4880.27 | 4880.27
173.4 | 3846.29 | 3846.29 |  |  |  | 173.3 | 4844.74 | 4844.74
173.3 | 3891.41 | 3891.41 |  |  |  | 173.2 | 4772.85 | 4772.85
173.2 | 3883.13 | 3883.13 |  |  |  | 173.1 | 4779.5 | 4779.5
173.1 | 3856.93 | 3856.93 |  |  |  | 173 | 4838.34 | 4838.34
173 | 3883.22 | 3883.22 |  |  |  | 172.9 | 4705.02 | 4705.02
172.9 | 3893.25 | 3893.25 |  |  |  | 172.8 | 4651.01 | 4651.01
172.8 | 3887.02 | 3887.02 |  |  |  | 172.7 | 4748.48 | 4748.48
172.7 | 3907.21 | 3907.21 |  |  |  | 172.6 | 4742.89 | 4742.89
172.6 | 3965.94 | 3965.94 |  |  |  | 172.5 | 4839.07 | 4839.07
172.5 | 3995.36 | 3995.36 |  |  |  | 172.4 | 4766.63 | 4766.63
172.4 | 3958.27 | 3958.27 |  |  |  | 172.3 | 4807.73 | 4807.73
172.3 | 3865.45 | 3865.45 |  |  |  | 172.2 | 4878.42 | 4878.42
172.2 | 3848.37 | 3848.37 |  |  |  | 172.1 | 4696.64 | 4696.64
172.1 | 3896.42 | 3896.42 |  |  |  | 172 | 4785.98 | 4785.98
172 | 3900.02 | 3900.02 |  |  |  | 171.9 | 4727.87 | 4727.87
171.9 | 3940.23 | 3940.23 |  |  |  | 171.8 | 4804.33 | 4804.33
171.8 | 3923.59 | 3923.59 |  |  |  | 171.7 | 4716.78 | 4716.78
171.7 | 3817.66 | 3817.66 |  |  |  | 171.6 | 4731.7 | 4731.7
171.6 | 3835.88 | 3835.88 |  |  |  | 171.5 | 4760.21 | 4760.21
171.5 | 3888.47 | 3888.47 |  |  |  | 171.4 | 4728.4 | 4728.4
171.4 | 3864.56 | 3864.56 |  |  |  | 171.3 | 4675.29 | 4675.29
171.3 | 3896.81 | 3896.81 |  |  |  | 171.2 | 4693.52 | 4693.52
171.2 | 3901.13 | 3901.13 |  |  |  | 171.1 | 4723.23 | 4723.23
171.1 | 3895.37 | 3895.37 |  |  |  | 171 | 4693.88 | 4693.88
171 | 3921.36 | 3921.36 |  |  |  | 170.9 | 4733.28 | 4733.28
170.9 | 3886 | 3886 |  |  |  | 170.8 | 4708.65 | 4708.65
170.8 | 3913.37 | 3913.37 |  |  |  | 170.7 | 4645.28 | 4645.28
170.7 | 3966.31 | 3966.31 |  |  |  | 170.6 | 4639.08 | 4639.08