## Hoja1
Binding Energy | Counts | Counts | Counts | Counts | Counts | Counts | Binding Energy | Counts | Counts | Counts | Counts | Counts | Counts | Binding Energy | Counts | Counts | Counts | Counts | Counts | Counts
[eV] | [au] | [au] | [au] | [au] | [au] | [au] | [eV] | [au] | [au] | [au] | [au] | [au] | [au] | [eV] | [au] | [au] | [au] | [au] | [au] | [au]
ACC | ACC | Fitted envelope | Fitted Peak O1s A | Fitted Peak O1s B | Fitted Peak O1s C | Backgnd. | SiF | SiF | Fitted envelope | Fitted Peak O1s A | Fitted Peak O1s B | Fitted Peak O1s C | Backgnd. | ACC-SiF | ACC-SiF | Fitted envelope | Fitted Peak O1s A | Fitted Peak O1s B | Fitted Peak O1s C | Backgnd.
546.2 | 9355.44 | 9355.44 |  |  |  |  | 546 | 32114.2 | 32114.2 |  |  |  |  | 546.1 | 11896.5 | 11896.5
546.1 | 9365.09 | 9365.09 |  |  |  |  | 545.9 | 32027 | 32027 |  |  |  |  | 546 | 11676 | 11676
546 | 9368 | 9368 |  |  |  |  | 545.8 | 31890.1 | 31890.1 |  |  |  |  | 545.9 | 11669.2 | 11669.2
545.9 | 9391.41 | 9391.41 |  |  |  |  | 545.7 | 32029.7 | 32029.7 |  |  |  |  | 545.8 | 11802.2 | 11802.2
545.8 | 9376.81 | 9376.81 |  |  |  |  | 545.6 | 31937.2 | 31937.2 |  |  |  |  | 545.7 | 11825.2 | 11825.2
545.7 | 9329.56 | 9329.56 |  |  |  |  | 545.5 | 31790.6 | 31790.6 |  |  |  |  | 545.6 | 11784.4 | 11784.4
545.6 | 9260.26 | 9260.26 |  |  |  |  | 545.4 | 31656.9 | 31656.9 |  |  |  |  | 545.5 | 11793.1 | 11793.1
545.5 | 9193.99 | 9193.99 |  |  |  |  | 545.3 | 31683 | 31683 |  |  |  |  | 545.4 | 11718.2 | 11718.2
545.4 | 9234.26 | 9234.26 |  |  |  |  | 545.2 | 31473.8 | 31473.8 |  |  |  |  | 545.3 | 11546.4 | 11546.4
545.3 | 9264.15 | 9264.15 |  |  |  |  | 545.1 | 31322.8 | 31322.8 |  |  |  |  | 545.2 | 11657 | 11657
545.2 | 9261.84 | 9261.84 |  |  |  |  | 545 | 31390.1 | 31390.1 |  |  |  |  | 545.1 | 11530.7 | 11530.7
545.1 | 9187.23 | 9187.23 |  |  |  |  | 544.9 | 31352.6 | 31352.6 |  |  |  |  | 545 | 11353.7 | 11353.7
545 | 9191.78 | 9191.78 |  |  |  |  | 544.8 | 31190.3 | 31190.3 |  |  |  |  | 544.9 | 11457.1 | 11457.1
544.9 | 9234.96 | 9234.96 |  |  |  |  | 544.7 | 31156.3 | 31156.3 |  |  |  |  | 544.8 | 11513 | 11513
544.8 | 9145.71 | 9145.71 |  |  |  |  | 544.6 | 31335.8 | 31335.8 |  |  |  |  | 544.7 | 11538.4 | 11538.4
544.7 | 9197.61 | 9197.61 |  |  |  |  | 544.5 | 31361.3 | 31361.3 |  |  |  |  | 544.6 | 11605.8 | 11605.8
544.6 | 9201.46 | 9201.46 |  |  |  |  | 544.4 | 31223.2 | 31223.2 |  |  |  |  | 544.5 | 11430 | 11430
544.5 | 9142.06 | 9142.06 |  |  |  |  | 544.3 | 31022.4 | 31022.4 |  |  |  |  | 544.4 | 11270.5 | 11270.5
544.4 | 9201.2 | 9201.2 |  |  |  |  | 544.2 | 30961.6 | 30961.6 |  |  |  |  | 544.3 | 11256.3 | 11256.3
544.3 | 9090.41 | 9090.41 |  |  |  |  | 544.1 | 30897.8 | 30897.8 |  |  |  |  | 544.2 | 11248.8 | 11248.8
544.2 | 8948.89 | 8948.89 |  |  |  |  | 544 | 30531.2 | 30531.2 |  |  |  |  | 544.1 | 11278.9 | 11278.9
544.1 | 9023.27 | 9023.27 |  |  |  |  | 543.9 | 30663.6 | 30663.6 |  |  |  |  | 544 | 11215.2 | 11215.2
544 | 9108.7 | 9108.7 |  |  |  |  | 543.8 | 30882.6 | 30882.6 |  |  |  |  | 543.9 | 11173.6 | 11173.6
543.9 | 9023.86 | 9023.86 |  |  |  |  | 543.7 | 30821.2 | 30821.2 |  |  |  |  | 543.8 | 11211.1 | 11211.1
543.8 | 9041.15 | 9041.15 |  |  |  |  | 543.6 | 30597.1 | 30597.1 |  |  |  |  | 543.7 | 11221.9 | 11221.9
543.7 | 9050.74 | 9050.74 |  |  |  |  | 543.5 | 30306.1 | 30306.1 |  |  |  |  | 543.6 | 11159.3 | 11159.3
543.6 | 8916.86 | 8916.86 |  |  |  |  | 543.4 | 30194.2 | 30194.2 |  |  |  |  | 543.5 | 10981.4 | 10981.4
543.5 | 8930.81 | 8930.81 |  |  |  |  | 543.3 | 30304.2 | 30304.2 |  |  |  |  | 543.4 | 11007.9 | 11007.9
543.4 | 8904.37 | 8904.37 |  |  |  |  | 543.2 | 30183.7 | 30183.7 |  |  |  |  | 543.3 | 10989.1 | 10989.1
543.3 | 8783.06 | 8783.06 |  |  |  |  | 543.1 | 30143.9 | 30143.9 |  |  |  |  | 543.2 | 10935.3 | 10935.3
543.2 | 8771.45 | 8771.45 |  |  |  |  | 543 | 29938.5 | 29938.5 |  |  |  |  | 543.1 | 10864.6 | 10864.6
543.1 | 8788.15 | 8788.15 |  |  |  |  | 542.9 | 29992.9 | 29992.9 |  |  |  |  | 543 | 10977 | 10977
543 | 8810.26 | 8810.26 |  |  |  |  | 542.8 | 29919.7 | 29919.7 |  |  |  |  | 542.9 | 10847 | 10847
542.9 | 8806.04 | 8806.04 |  |  |  |  | 542.7 | 29772.6 | 29772.6 |  |  |  |  | 542.8 | 10913.9 | 10913.9
542.8 | 8567.41 | 8567.41 |  |  |  |  | 542.6 | 29760.2 | 29760.2 |  |  |  |  | 542.7 | 10923.2 | 10923.2
542.7 | 8505.06 | 8505.06 |  |  |  |  | 542.5 | 29561 | 29561 |  |  |  |  | 542.6 | 10853.7 | 10853.7
542.6 | 8598.18 | 8598.18 |  |  |  |  | 542.4 | 29372.7 | 29372.7 |  |  |  |  | 542.5 | 10872.3 | 10872.3
542.5 | 8549.48 | 8549.48 |  |  |  |  | 542.3 | 29154.3 | 29154.3 |  |  |  |  | 542.4 | 10702.4 | 10702.4
542.4 | 8486.65 | 8486.65 |  |  |  |  | 542.2 | 29128.7 | 29128.7 |  |  |  |  | 542.3 | 10666.2 | 10666.2
542.3 | 8436.81 | 8436.81 |  |  |  |  | 542.1 | 29080.8 | 29080.8 |  |  |  |  | 542.2 | 10707.9 | 10707.9
542.2 | 8458.59 | 8458.59 |  |  |  |  | 542 | 29100.5 | 29100.5 |  |  |  |  | 542.1 | 10657.8 | 10657.8
542.1 | 8519.72 | 8519.72 |  |  |  |  | 541.9 | 28982 | 28982 |  |  |  |  | 542 | 10666 | 10666
542 | 8498.8 | 8498.8 |  |  |  |  | 541.8 | 28847.8 | 28847.8 |  |  |  |  | 541.9 | 10570.6 | 10570.6
541.9 | 8437.87 | 8437.87 |  |  |  |  | 541.7 | 28801.4 | 28801.4 |  |  |  |  | 541.8 | 10575.9 | 10575.9
541.8 | 8379.77 | 8379.77 |  |  |  |  | 541.6 | 28548.6 | 28548.6 |  |  |  |  | 541.7 | 10463 | 10463
541.7 | 8324.89 | 8324.89 |  |  |  |  | 541.5 | 28466.5 | 28466.5 |  |  |  |  | 541.6 | 10503.2 | 10503.2
541.6 | 8379.56 | 8379.56 |  |  |  |  | 541.4 | 28449.9 | 28449.9 |  |  |  |  | 541.5 | 10447.2 | 10447.2
541.5 | 8277.68 | 8277.68 |  |  |  |  | 541.3 | 28245.6 | 28245.6 |  |  |  |  | 541.4 | 10387 | 10387
541.4 | 8161.68 | 8161.68 |  |  |  |  | 541.2 | 28220.5 | 28220.5 |  |  |  |  | 541.3 | 10335.5 | 10335.5
541.3 | 8268.26 | 8268.26 |  |  |  |  | 541.1 | 28030.1 | 28030.1 |  |  |  |  | 541.2 | 10389.6 | 10389.6
541.2 | 8232.18 | 8232.18 |  |  |  |  | 541 | 27896.6 | 27896.6 |  |  |  |  | 541.1 | 10396.6 | 10396.6
541.1 | 8079.71 | 8079.71 |  |  |  |  | 540.9 | 28006.3 | 28006.3 |  |  |  |  | 541 | 10426.7 | 10426.7
541 | 8115.9 | 8115.9 |  |  |  |  | 540.8 | 27800.2 | 27800.2 |  |  |  |  | 540.9 | 10262.8 | 10262.8
540.9 | 8160.03 | 8160.03 |  |  |  |  | 540.7 | 27692.3 | 27692.3 |  |  |  |  | 540.8 | 10066 | 10066
540.8 | 8068.09 | 8068.09 |  |  |  |  | 540.6 | 27800 | 27800 |  |  |  |  | 540.7 | 10083.2 | 10083.2
540.7 | 8003.39 | 8003.39 |  |  |  |  | 540.5 | 27722.8 | 27722.8 |  |  |  |  | 540.6 | 10095.8 | 10095.8
540.6 | 8006.12 | 8006.12 |  |  |  |  | 540.4 | 27387.1 | 27387.1 |  |  |  |  | 540.5 | 9932.91 | 9932.91
540.5 | 8016.47 | 8016.47 |  |  |  |  | 540.3 | 27355.6 | 27355.6 |  |  |  |  | 540.4 | 10126.4 | 10126.4
540.4 | 8060.7 | 8060.7 |  |  |  |  | 540.2 | 27354.4 | 27354.4 |  |  |  |  | 540.3 | 10176.2 | 10176.2
540.3 | 8089.78 | 8089.78 |  |  |  |  | 540.1 | 27215 | 27215 |  |  |  |  | 540.2 | 10182 | 10182
540.2 | 7978.64 | 7978.64 |  |  |  |  | 540 | 27118.6 | 27118.6 |  |  |  |  | 540.1 | 9954.3 | 9954.3
540.1 | 7940.68 | 7940.68 |  |  |  |  | 539.9 | 27019.7 | 27019.7 |  |  |  |  | 540 | 9900.86 | 9900.86
540 | 8023.86 | 8023.86 |  |  |  |  | 539.8 | 27017 | 27017 |  |  |  |  | 539.9 | 9931.78 | 9931.78
539.9 | 8011.17 | 8011.17 |  |  |  |  | 539.7 | 26834.7 | 26834.7 |  |  |  |  | 539.8 | 9973 | 9973
539.8 | 7965.2 | 7965.2 |  |  |  |  | 539.6 | 26800.8 | 26800.8 |  |  |  |  | 539.7 | 9849.03 | 9849.03
539.7 | 7931.88 | 7931.88 |  |  |  |  | 539.5 | 26763.8 | 26763.8 |  |  |  |  | 539.6 | 9775.89 | 9775.89
539.6 | 7866.91 | 7866.92 |  |  |  |  | 539.4 | 26555.8 | 26555.8 |  |  |  |  | 539.5 | 9840.43 | 9840.43
539.5 | 7901.37 | 7901.38 |  |  |  |  | 539.3 | 26372.7 | 26372.7 |  |  |  |  | 539.4 | 9719.17 | 9719.17
539.4 | 7898.43 | 7898.45 |  |  |  |  | 539.2 | 26286.8 | 26286.8 |  |  |  |  | 539.3 | 9762.55 | 9762.55
539.3 | 7873.42 | 7873.44 |  |  |  |  | 539.1 | 26099.9 | 26099.9 |  |  |  |  | 539.2 | 9692.72 | 9692.72
539.2 | 7916.88 | 7916.91 |  |  |  |  | 539 | 26072.7 | 26072.7 |  |  |  |  | 539.1 | 9512.42 | 9512.42
539.1 | 7840.63 | 7840.68 |  |  |  |  | 538.9 | 26057.8 | 26057.8 |  |  |  |  | 539 | 9484.44 | 9484.44
539 | 7734.88 | 7734.94 |  |  |  |  | 538.8 | 25956.1 | 25956.1 |  |  |  |  | 538.9 | 9533.39 | 9533.39
538.9 | 7787.7 | 7787.79 |  |  |  |  | 538.7 | 25822.2 | 25822.2 |  |  |  |  | 538.8 | 9673.63 | 9673.63
538.8 | 7830.32 | 7830.45 |  |  |  |  | 538.6 | 25807.1 | 25807.1 |  |  |  |  | 538.7 | 9516.64 | 9516.64
538.7 | 7752.16 | 7752.34 |  |  |  |  | 538.5 | 25591.3 | 25591.3 |  |  |  |  | 538.6 | 9475.23 | 9475.23
538.6 | 7753.42 | 7753.67 |  |  |  |  | 538.4 | 25447.3 | 25447.3 |  |  |  |  | 538.5 | 9483.48 | 9483.48
538.5 | 7790.29 | 7790.63 |  |  |  |  | 538.3 | 25332.2 | 25332.2 |  |  |  |  | 538.4 | 9326.33 | 9326.33
538.4 | 7797.91 | 7798.38 |  |  |  |  | 538.2 | 25246.1 | 25246.1 |  |  |  |  | 538.3 | 9303.57 | 9303.57
538.3 | 7739.22 | 7739.87 |  |  |  |  | 538.1 | 25288.5 | 25288.5 |  |  |  |  | 538.2 | 9286.79 | 9286.79
538.2 | 7652.36 | 7653.24 |  |  |  |  | 538 | 25295.3 | 25295.3 |  |  |  |  | 538.1 | 9241.63 | 9241.63
538.1 | 7669.82 | 7671.02 |  |  |  |  | 537.9 | 25349.8 | 25349.8 |  |  |  |  | 538 | 9305.06 | 9305.06
538 | 7667.24 | 7668.86 |  |  |  |  | 537.8 | 25227.4 | 25227.5 |  |  |  |  | 537.9 | 9210.86 | 9210.87
537.9 | 7664.67 | 7666.85 |  |  |  |  | 537.7 | 25201.6 | 25201.7 |  |  |  |  | 537.8 | 9045.15 | 9045.17
537.8 | 7692.49 | 7695.4 |  |  |  |  | 537.6 | 25133.2 | 25133.3 |  |  |  |  | 537.7 | 9188.2 | 9188.22
537.7 | 7630.78 | 7634.64 |  |  |  |  | 537.5 | 25017.2 | 25017.3 |  |  |  |  | 537.6 | 9104.84 | 9104.88
537.6 | 7613.32 | 7618.42 |  |  |  |  | 537.4 | 24978.6 | 24978.9 |  |  |  |  | 537.5 | 9099.44 | 9099.5
537.5 | 7739.2 | 7695.62 | 7688.92 | 7688.92 | 7695.62 | 7688.92 | 537.3 | 25056.1 | 24985 | 24985 | 24984.7 | 24984.7 | 24984.7 | 537.4 | 9015.36 | 9015.45
537.4 | 7744.83 | 7697.47 | 7688.72 | 7688.72 | 7697.47 | 7688.72 | 537.2 | 24969.5 | 24946.2 | 24946.2 | 24945.7 | 24945.7 | 24945.7 | 537.3 | 9175.03 | 9175.17
537.3 | 7716.47 | 7699.88 | 7688.52 | 7688.52 | 7699.88 | 7688.52 | 537.1 | 24902.1 | 24946.5 | 24946.5 | 24945.7 | 24945.7 | 24945.7 | 537.2 | 8996.3 | 8996.51
537.2 | 7720.41 | 7702.97 | 7688.31 | 7688.31 | 7702.97 | 7688.31 | 537 | 24855.3 | 24946.9 | 24946.8 | 24945.7 | 24945.7 | 24945.7 | 537.1 | 9010.15 | 9010.46
537.1 | 7765.63 | 7706.88 | 7688.06 | 7688.06 | 7706.88 | 7688.06 | 536.9 | 25019.4 | 24947.4 | 24947.4 | 24945.7 | 24945.7 | 24945.7 | 537 | 9023.06 | 9023.52
537 | 7857.81 | 7711.79 | 7687.77 | 7687.77 | 7711.79 | 7687.77 | 536.8 | 25196 | 24948.1 | 24948.1 | 24945.7 | 24945.7 | 24945.7 | 536.9 | 8821.87 | 8822.54
536.9 | 7860.01 | 7717.93 | 7687.45 | 7687.45 | 7717.92 | 7687.45 | 536.7 | 25037.4 | 24949.2 | 24949.2 | 24945.7 | 24945.7 | 24945.7 | 536.8 | 8901.58 | 8902.54
536.8 | 7817.95 | 7725.55 | 7687.1 | 7687.1 | 7725.55 | 7687.1 | 536.6 | 25060.1 | 24950.7 | 24950.7 | 24945.7 | 24945.6 | 24945.6 | 536.7 | 8982.33 | 8983.71
536.7 | 7786.8 | 7734.94 | 7686.73 | 7686.73 | 7734.94 | 7686.73 | 536.5 | 25266.1 | 24952.9 | 24952.8 | 24945.7 | 24945.6 | 24945.6 | 536.6 | 8976.16 | 8978.14
536.6 | 7847.61 | 7746.45 | 7686.34 | 7686.34 | 7746.45 | 7686.34 | 536.4 | 25298.9 | 24955.9 | 24955.8 | 24945.7 | 24945.5 | 24945.5 | 536.5 | 8910.74 | 8913.53
536.5 | 7907.14 | 7760.44 | 7685.94 | 7685.94 | 7760.44 | 7685.94 | 536.3 | 25127.6 | 24960.2 | 24959.9 | 24945.8 | 24945.5 | 24945.5 | 536.4 | 8986.5 | 8990.43
536.4 | 7883.85 | 7777.28 | 7685.49 | 7685.49 | 7777.28 | 7685.49 | 536.2 | 24972.6 | 24966 | 24965.6 | 24945.9 | 24945.4 | 24945.4 | 536.3 | 8874.37 | 8879.87
536.3 | 7972.71 | 7797.37 | 7684.94 | 7684.95 | 7797.36 | 7684.94 | 536.1 | 25225.4 | 24973.9 | 24973.3 | 24946 | 24945.4 | 24945.4 | 536.2 | 8759.31 | 8766.95
536.2 | 8069.91 | 7821.19 | 7684.32 | 7684.33 | 7821.17 | 7684.32 | 536 | 25409.3 | 24984.8 | 24983.7 | 24946.3 | 24945.3 | 24945.3 | 536.1 | 8811.37 | 8821.91
536.1 | 8083.26 | 7849.26 | 7683.65 | 7683.68 | 7849.24 | 7683.65 | 535.9 | 25358.4 | 24999.3 | 24997.7 | 24946.8 | 24945.2 | 24945.2 | 536 | 8858.87 | 8883.51 | 8869.06 | 8869.81 | 8882.76 | 8869.06
536 | 8033.38 | 7882.09 | 7682.93 | 7682.98 | 7882.04 | 7682.93 | 535.8 | 25446.8 | 25018.7 | 25016.4 | 24947.5 | 24945.2 | 24945.2 | 535.9 | 8879.8 | 8888.73 | 8869.04 | 8870.15 | 8887.62 | 8869.04
535.9 | 8053.13 | 7920.13 | 7682.13 | 7682.21 | 7920.06 | 7682.13 | 535.7 | 25549.1 | 25044.5 | 25040.9 | 24948.7 | 24945.1 | 24945.1 | 535.8 | 9035.94 | 8895.68 | 8869.02 | 8870.66 | 8894.04 | 8869.02
535.8 | 8208.08 | 7963.86 | 7681.24 | 7681.36 | 7963.74 | 7681.24 | 535.6 | 25534.1 | 25078.5 | 25073.1 | 24950.4 | 24945 | 24945 | 535.7 | 8998.46 | 8904.86 | 8868.99 | 8871.39 | 8902.46 | 8868.99
535.7 | 8353.74 | 8013.7 | 7680.23 | 7680.44 | 8013.5 | 7680.23 | 535.5 | 25544.7 | 25122.8 | 25114.8 | 24952.9 | 24944.8 | 24944.8 | 535.6 | 9053.3 | 8916.91 | 8868.96 | 8872.45 | 8913.42 | 8868.96
535.6 | 8415.71 | 8069.98 | 7679.09 | 7679.43 | 8069.64 | 7679.09 | 535.4 | 25657.5 | 25180.3 | 25168.4 | 24956.6 | 24944.7 | 24944.7 | 535.5 | 9091.28 | 8932.62 | 8868.91 | 8873.95 | 8927.58 | 8868.91
535.5 | 8457.83 | 8132.94 | 7677.77 | 7678.32 | 8132.39 | 7677.77 | 535.3 | 25753.6 | 25254.3 | 25236.9 | 24961.9 | 24944.6 | 24944.6 | 535.4 | 9061 | 8952.99 | 8868.86 | 8876.1 | 8945.75 | 8868.86
535.4 | 8574.82 | 8202.75 | 7676.31 | 7677.18 | 8201.87 | 7676.31 | 535.2 | 26005.2 | 25348.9 | 25323.6 | 24969.7 | 24944.4 | 24944.4 | 535.3 | 9146.71 | 8979.21 | 8868.8 | 8879.13 | 8968.88 | 8868.8
535.3 | 8645.29 | 8279.43 | 7674.76 | 7676.14 | 8278.05 | 7674.75 | 535.1 | 26245.1 | 25468.9 | 25432.4 | 24980.7 | 24944.2 | 24944.2 | 535.2 | 9210.31 | 9012.76 | 8868.74 | 8883.37 | 8998.13 | 8868.74
535.2 | 8624.46 | 8362.82 | 7673.13 | 7675.29 | 8360.65 | 7673.13 | 535 | 26315.9 | 25620 | 25567.6 | 24996.3 | 24944 | 24944 | 535.1 | 9073.74 | 9055.39 | 8868.67 | 8889.26 | 9034.81 | 8868.67
535.1 | 8617.02 | 8452.49 | 7671.46 | 7674.8 | 8449.14 | 7671.45 | 534.9 | 26408 | 25808.8 | 25734.4 | 25018.2 | 24943.7 | 24943.7 | 535 | 9170.88 | 9109.2 | 8868.59 | 8897.36 | 9080.43 | 8868.59
535 | 8625.69 | 8547.83 | 7669.75 | 7674.86 | 8542.72 | 7669.75 | 534.8 | 26811.3 | 26043.2 | 25938 | 25048.6 | 24943.4 | 24943.4 | 534.9 | 9387.28 | 9176.68 | 8868.5 | 8908.42 | 9136.75 | 8868.5
534.9 | 8643.29 | 8647.97 | 7668 | 7675.74 | 8640.23 | 7668 | 534.7 | 27086.2 | 26332.1 | 26184.6 | 25090.5 | 24943.1 | 24943.1 | 534.8 | 9425.69 | 9260.75 | 8868.39 | 8923.43 | 9205.72 | 8868.39
534.8 | 8767.46 | 8751.78 | 7666.17 | 7677.76 | 8740.18 | 7666.17 | 534.6 | 27299.7 | 26685.3 | 26480.1 | 25147.9 | 24942.7 | 24942.7 | 534.7 | 9515.26 | 9364.81 | 8868.25 | 8943.61 | 9289.45 | 8868.25
534.7 | 8881.4 | 8857.98 | 7664.22 | 7681.4 | 8840.79 | 7664.21 | 534.5 | 27790.1 | 27114.3 | 26830.9 | 25225.6 | 24942.2 | 24942.2 | 534.6 | 9778.39 | 9492.76 | 8868.08 | 8970.58 | 9390.26 | 8868.08
534.6 | 8977.86 | 8965.24 | 7662.15 | 7687.35 | 8940.03 | 7662.15 | 534.4 | 28327.1 | 27631.5 | 27242.9 | 25330.2 | 24941.7 | 24941.7 | 534.5 | 9889.18 | 9649.07 | 8867.88 | 9006.33 | 9510.61 | 8867.88
534.5 | 8961.97 | 9072.24 | 7659.98 | 7696.54 | 9035.66 | 7659.97 | 534.3 | 28815.1 | 28250.5 | 27721.7 | 25469.9 | 24941 | 24941 | 534.4 | 10072.7 | 9838.76 | 8867.63 | 9053.41 | 9652.99 | 8867.63
534.4 | 8972.66 | 9177.8 | 7657.71 | 7710.19 | 9125.26 | 7657.68 | 534.2 | 29391.8 | 28986.2 | 28271.8 | 25654.7 | 24940.3 | 24940.3 | 534.3 | 10305 | 10067.5 | 8867.34 | 9114.92 | 9819.88 | 8867.34
534.3 | 9087.49 | 9281.06 | 7655.35 | 7729.9 | 9206.41 | 7655.3 | 534.1 | 30182.7 | 29854.2 | 28896.4 | 25897.3 | 24939.5 | 24939.5 | 534.2 | 10569.7 | 10341.3 | 8867 | 9194.72 | 10013.6 | 8867
534.2 | 9155.71 | 9381.68 | 7652.94 | 7757.71 | 9276.73 | 7652.85 | 534 | 31055.9 | 30871.2 | 29596.3 | 26213.4 | 24938.5 | 24938.5 | 534.1 | 10783.5 | 10667.1 | 8866.59 | 9297.45 | 10236.3 | 8866.59
534.1 | 9166.79 | 9479.96 | 7650.46 | 7796.14 | 9333.96 | 7650.31 | 533.9 | 32037.3 | 32054.3 | 30370.1 | 26621.6 | 24937.3 | 24937.3 | 534 | 11310.2 | 11052.1 | 8866.11 | 9428.71 | 10489.5 | 8866.11
534 | 9267.17 | 9577.12 | 7647.89 | 7848.29 | 9376.17 | 7647.62 | 533.8 | 33130.8 | 33421.4 | 31212.9 | 27144.5 | 24936 | 24936 | 533.9 | 11845.2 | 11503.8 | 8865.53 | 9595.17 | 10774.1 | 8865.53
533.9 | 9377.2 | 9675.53 | 7645.28 | 7917.98 | 9401.88 | 7644.8 | 533.7 | 34709.4 | 34990.4 | 32116.2 | 27808.6 | 24934.5 | 24934.5 | 533.8 | 12267.5 | 12030.2 | 8864.85 | 9804.65 | 11090.4 | 8864.85
533.8 | 9471.93 | 9778.74 | 7642.62 | 8009.66 | 9410.08 | 7641.81 | 533.6 | 36430 | 36779.7 | 33067.1 | 28645.2 | 24932.6 | 24932.6 | 533.7 | 12789.2 | 12639.5 | 8864.05 | 10066.2 | 11437.3 | 8864.05
533.7 | 9703.03 | 9891.67 | 7639.94 | 8128.56 | 9400.32 | 7638.57 | 533.5 | 38262.3 | 38807.8 | 34048.5 | 29689.7 | 24930.5 | 24930.5 | 533.6 | 13425.8 | 13339.8 | 8863.12 | 10390.3 | 11812.6 | 8863.12
533.6 | 9875.65 | 10020.6 | 7637.35 | 8280.58 | 9372.81 | 7635.08 | 533.4 | 40601.7 | 41093.4 | 35038.8 | 30982.6 | 24928 | 24928 | 533.5 | 14078.6 | 14139.1 | 8862.05 | 10788.7 | 12212.4 | 8862.05
533.5 | 10045.4 | 10172.9 | 7635.01 | 8472.18 | 9328.29 | 7631.27 | 533.3 | 43196 | 43656 | 36012.5 | 32568.5 | 24925.1 | 24925.1 | 533.4 | 14973 | 15045 | 8860.81 | 11274.3 | 12631.5 | 8860.8
533.4 | 10351.1 | 10357.2 | 7633.12 | 8710.16 | 9268.05 | 7627.04 | 533.2 | 46085.9 | 46515.5 | 36941.1 | 34496.1 | 24921.7 | 24921.7 | 533.3 | 16040.4 | 16064.8 | 8859.36 | 11861.4 | 13062.7 | 8859.36
533.3 | 10700.1 | 10582.6 | 7632.12 | 9001.43 | 9193.84 | 7622.37 | 533.1 | 49513.7 | 49693.3 | 37794.1 | 36817 | 24917.8 | 24917.8 | 533.2 | 17072.4 | 17204.7 | 8857.7 | 12565.1 | 13497.3 | 8857.7
533.2 | 11073.4 | 10858.4 | 7632.6 | 9352.41 | 9107.7 | 7617.15 | 533 | 53055 | 53211.7 | 38540.9 | 39584.1 | 24913.3 | 24913.3 | 533.1 | 18252.2 | 18470.3 | 8855.78 | 13401.1 | 13925 | 8855.78
533.1 | 11528 | 11193.3 | 7635.45 | 9768.48 | 9011.9 | 7611.28 | 532.9 | 57023.1 | 57094.7 | 39152.6 | 42850.1 | 24908.1 | 24908.1 | 533 | 19604.1 | 19866.1 | 8853.57 | 14385.5 | 14334.2 | 8853.57
533 | 12033.2 | 11594.8 | 7642.1 | 10253.3 | 8908.87 | 7604.72 | 532.8 | 61297.9 | 61366.4 | 39604.2 | 46664.2 | 24902.3 | 24902.2 | 532.9 | 21168.7 | 21395.2 | 8851.05 | 15533.4 | 14712.9 | 8851.05
532.9 | 12402.2 | 12068.5 | 7654.51 | 10807.9 | 8800.98 | 7597.45 | 532.7 | 66431.1 | 66050.3 | 39876.2 | 51069.4 | 24895.6 | 24895.4 | 532.8 | 22986.3 | 23059.4 | 8848.17 | 16858.9 | 15048.6 | 8848.16
532.8 | 12898.2 | 12616.8 | 7675.39 | 11429.6 | 8690.43 | 7589.34 | 532.6 | 71693.9 | 71166.9 | 39956.3 | 56098.2 | 24888.1 | 24887.8 | 532.7 | 24814.3 | 24858.5 | 8844.9 | 18373.8 | 15329.6 | 8844.89
532.7 | 13596.9 | 13238.3 | 7708.52 | 12111.2 | 8579.28 | 7580.36 | 532.5 | 77135.6 | 76729.6 | 39840.6 | 61767.9 | 24879.7 | 24879.3 | 532.6 | 26762.7 | 26790.4 | 8841.22 | 20086.3 | 15545.3 | 8841.19
532.6 | 14160.4 | 13927.5 | 7758.99 | 12840.1 | 8469.31 | 7570.47 | 532.4 | 83047.6 | 82740.5 | 39533.8 | 68075.8 | 24870.4 | 24869.7 | 532.5 | 28818.7 | 28850 | 8837.07 | 21999.6 | 15687.4 | 8837.04
532.5 | 14798.3 | 14674.3 | 7833.47 | 13598 | 8361.96 | 7559.57 | 532.3 | 89608.3 | 89184.8 | 39048.7 | 74994.1 | 24860 | 24859 | 532.4 | 31108.1 | 31028.8 | 8832.46 | 24111.2 | 15749.9 | 8832.4
532.4 | 15444.9 | 15464.5 | 7940.61 | 14360.7 | 8258.38 | 7547.6 | 532.2 | 96520.7 | 96024.6 | 38405.3 | 82465 | 24848.7 | 24847.2 | 532.3 | 33433.6 | 33313.7 | 8827.35 | 26410.7 | 15730.2 | 8827.26
532.3 | 16131.6 | 16280.8 | 8091.39 | 15099 | 8159.42 | 7534.5 | 532.1 | 103521 | 103193 | 37629.1 | 90396.2 | 24836.4 | 24834.2 | 532.2 | 35815 | 35686.1 | 8821.74 | 28878.7 | 15628.8 | 8821.59
532.2 | 17026.6 | 17104.6 | 8299.5 | 15779.9 | 8065.68 | 7520.25 | 532 | 110816 | 110591 | 36749 | 98658.8 | 24823.2 | 24819.8 | 532.1 | 38185.3 | 38120.6 | 8815.61 | 31486.2 | 15449.5 | 8815.37
532.1 | 17626.6 | 17918.7 | 8581.55 | 16369.3 | 7977.56 | 7504.87 | 531.9 | 118104 | 118082 | 35795.6 | 107086 | 24809.2 | 24804.2 | 532 | 40677.3 | 40584.1 | 8808.97 | 34193.2 | 15199.2 | 8808.6
532 | 18193.1 | 18710.1 | 8957.02 | 16834.6 | 7895.11 | 7488.3 | 531.8 | 125372 | 125495 | 34799.2 | 115476 | 24794.6 | 24787.3 | 531.9 | 43026.2 | 43035.4 | 8801.85 | 36949 | 14887.1 | 8801.29
531.9 | 19053.5 | 19473.3 | 9448.25 | 17147.8 | 7818.21 | 7470.47 | 531.7 | 132033 | 132626 | 33788.1 | 123596 | 24779.8 | 24769.1 | 531.8 | 45371.4 | 45424.6 | 8794.27 | 39693 | 14524.1 | 8793.42
531.8 | 19907.8 | 20212.6 | 10079.9 | 17288.7 | 7746.64 | 7451.35 | 531.6 | 137985 | 139247 | 32787.3 | 131194 | 24765 | 24749.7 | 531.7 | 47821.2 | 47694.5 | 8786.29 | 42355.9 | 14122.3 | 8785.01
531.7 | 20900.7 | 20943.7 | 10878.1 | 17247.3 | 7680.01 | 7430.9 | 531.5 | 144152 | 145119 | 31818.1 | 138008 | 24750.9 | 24729.2 | 531.6 | 49832.9 | 49782.1 | 8777.99 | 44862.1 | 13694.1 | 8776.1
531.6 | 21654.5 | 21693.5 | 11868.7 | 17024.9 | 7617.85 | 7409.02 | 531.4 | 149218 | 150005 | 30897.3 | 143785 | 24738.2 | 24707.7 | 531.5 | 51592.5 | 51621.2 | 8769.5 | 47133.6 | 13251.6 | 8766.72
531.5 | 22446.9 | 22497.4 | 13075.3 | 16633.8 | 7559.55 | 7385.6 | 531.3 | 152933 | 153689 | 30037.4 | 148294 | 24727.7 | 24685.3 | 531.4 | 53073.2 | 53146.4 | 8760.97 | 49093.6 | 12805.7 | 8756.93
531.4 | 23722.4 | 23395.5 | 14516 | 16096 | 7504.51 | 7360.51 | 531.2 | 155925 | 155991 | 29246.6 | 151348 | 24720.6 | 24662.2 | 531.3 | 54299.1 | 54296.9 | 8752.6 | 50671.5 | 12366.4 | 8746.81
531.3 | 24929.7 | 24425.9 | 16200.5 | 15440.6 | 7452.17 | 7333.68 | 531.1 | 156872 | 156784 | 28529.7 | 152814 | 24718.3 | 24638.7 | 531.2 | 55149.4 | 55021.1 | 8744.64 | 51807.5 | 11941.8 | 8736.43
531.2 | 26107.6 | 25617.9 | 18125.2 | 14700.8 | 7401.89 | 7304.99 | 531 | 156386 | 156007 | 27888.1 | 152626 | 24722.5 | 24614.9 | 531.1 | 55323.2 | 55281.1 | 8737.41 | 52456.8 | 11538.6 | 8725.88
531.1 | 27264.5 | 26984.6 | 20269.5 | 13910.6 | 7353.01 | 7274.24 | 530.9 | 154206 | 153666 | 27320.9 | 150792 | 24735 | 24591.3 | 531 | 55005.2 | 55055.4 | 8731.29 | 52593.1 | 11161.6 | 8715.29
531 | 28636.7 | 28516.2 | 22591.9 | 13101.9 | 7304.96 | 7241.3 | 530.8 | 150361 | 149839 | 26825.2 | 147392 | 24758 | 24568.1 | 530.9 | 54193.6 | 54341.8 | 8726.72 | 52210.5 | 10814.1 | 8704.77
530.9 | 30303.8 | 30175.4 | 25027.5 | 12302.8 | 7257.2 | 7206.07 | 530.7 | 145354 | 144671 | 26396.4 | 142571 | 24793.9 | 24545.5 | 530.8 | 52661.1 | 53157.6 | 8724.19 | 51324.2 | 10498 | 8694.42
530.8 | 31838.4 | 31896 | 27487.6 | 11536 | 7209.26 | 7168.43 | 530.6 | 139004 | 138355 | 26029.3 | 136528 | 24845.2 | 24523.8 | 530.7 | 51384.1 | 51538.7 | 8724.28 | 49969.1 | 10214 | 8684.34
530.7 | 33339.9 | 33584.8 | 29862.3 | 10818.4 | 7160.68 | 7128.26 | 530.5 | 131470 | 131123 | 25717.9 | 129497 | 24914.7 | 24503.2 | 530.6 | 49257.1 | 49537.1 | 8727.58 | 48197.2 | 9961.65 | 8674.63
530.6 | 34861.9 | 35128.6 | 32027.6 | 10161.1 | 7111.24 | 7085.65 | 530.4 | 123066 | 123231 | 25456.3 | 121737 | 25005 | 24483.9 | 530.5 | 47113.1 | 47217.4 | 8734.74 | 46073.6 | 9739.81 | 8665.35
530.5 | 35946 | 36404.6 | 33854.8 | 9570.5 | 7060.96 | 7040.87 | 530.3 | 114413 | 114933 | 25238.5 | 113508 | 25118.5 | 24466.1 | 530.4 | 44690.1 | 44652.4 | 8746.41 | 43672.4 | 9546.74 | 8656.56
530.4 | 36772.8 | 37294.4 | 35224.3 | 9048.62 | 7009.92 | 6994.24 | 530.2 | 105856 | 106477 | 25058.5 | 105060 | 25257.3 | 24449.7 | 530.3 | 42050.1 | 41918.5 | 8763.28 | 41071.6 | 9380.32 | 8648.32
530.3 | 37310.6 | 37699.2 | 36039.1 | 8594.13 | 6958.37 | 6946.21 | 530.1 | 97242.3 | 98084.6 | 24911.1 | 96620.6 | 25422.7 | 24434.9 | 530.2 | 39300.6 | 39091.4 | 8785.95 | 38348.6 | 9238.18 | 8640.67
530.2 | 37444.8 | 37553.1 | 36237.6 | 8203.49 | 6906.79 | 6897.41 | 530 | 89042 | 89947.3 | 24791.3 | 88384.1 | 25615.2 | 24421.6 | 530.1 | 36482.2 | 36242.2 | 8814.93 | 35576.7 | 9117.83 | 8633.64
530.1 | 37015.6 | 36832.9 | 35802.6 | 7871.66 | 6855.79 | 6848.6 | 529.9 | 81412.4 | 82219 | 24694.6 | 80510.1 | 25834 | 24409.8 | 530 | 33651.7 | 33434.6 | 8850.53 | 32821.7 | 9016.8 | 8627.24
530 | 35736.7 | 35560.9 | 34763.2 | 7592.8 | 6806.08 | 6800.59 | 529.8 | 74484.1 | 75015.1 | 24617.1 | 73120.1 | 26076.6 | 24399.3 | 529.9 | 30796.3 | 30722.7 | 8892.82 | 30140.2 | 8932.68 | 8621.47
529.9 | 34072.9 | 33801.5 | 33190.8 | 7360.75 | 6758.37 | 6754.21 | 529.7 | 68078.2 | 68413 | 24555.4 | 66299 | 26338.9 | 24390.1 | 529.8 | 28305.9 | 28150 | 8941.51 | 27578 | 8863.19 | 8616.32
529.8 | 32118.6 | 31652.4 | 31190 | 7169.52 | 6713.41 | 6710.28 | 529.6 | 62542.1 | 62455.4 | 24506.6 | 60098.4 | 26614.6 | 24382.1 | 529.7 | 25903.6 | 25748.9 | 8995.86 | 25170.3 | 8806.22 | 8611.75
529.7 | 29698.7 | 29231 | 28884.7 | 7013.49 | 6671.93 | 6669.58 | 529.5 | 57587.1 | 57153.9 | 24468.1 | 54540.4 | 26895.5 | 24375 | 529.6 | 23836.8 | 23540.9 | 9054.65 | 22941.8 | 8759.85 | 8607.71
529.6 | 26863.9 | 26660.7 | 26404.2 | 6887.37 | 6634.36 | 6632.61 | 529.4 | 52966.1 | 52494.8 | 24438 | 49623.1 | 27171.5 | 24368.9 | 529.5 | 21949.2 | 21537.8 | 9116.12 | 20907.7 | 8722.38 | 8604.18
529.5 | 24094.5 | 24058.7 | 23870.8 | 6786.36 | 6600.98 | 6599.68 | 529.3 | 48941.2 | 48444.1 | 24414.5 | 45325.7 | 27431.1 | 24363.6 | 529.4 | 19919.4 | 19742.9 | 9178.02 | 19074.8 | 8692.31 | 8601.1
529.4 | 21499.3 | 21526.2 | 21389.9 | 6706.32 | 6571.94 | 6570.99 | 529.2 | 45488.9 | 44953.4 | 24396.3 | 41613.1 | 27662.2 | 24359.1 | 529.3 | 18297.1 | 18152 | 9237.64 | 17442.9 | 8668.34 | 8598.44
529.3 | 18949.4 | 19142.8 | 19045 | 6643.55 | 6547.18 | 6546.48 | 529.1 | 42424.1 | 41965.4 | 24382.2 | 38440.8 | 27852.8 | 24355.2 | 529.2 | 16769.1 | 16755.3 | 9291.99 | 16006.2 | 8649.37 | 8596.17
529.2 | 16707.4 | 16964.9 | 16895.5 | 6594.77 | 6526.39 | 6525.88 | 529 | 39671.8 | 39418.3 | 24371.3 | 35758.2 | 27992.4 | 24351.8 | 529.1 | 15512.3 | 15539 | 9338.07 | 14754.9 | 8634.47 | 8594.24
529.1 | 14713.8 | 15026.1 | 14977.4 | 6557.27 | 6509.26 | 6508.89 | 528.9 | 37405.8 | 37250.2 | 24362.9 | 33512.6 | 28072.6 | 24349 | 529 | 14325.9 | 14486.6 | 9373.05 | 13676 | 8622.83 | 8592.62
529 | 12924.7 | 13340.5 | 13306.7 | 6528.76 | 6495.42 | 6495.15 | 528.8 | 35502.6 | 35402.7 | 24356.4 | 31650.7 | 28088.6 | 24346.5 | 528.9 | 13304.8 | 13580.6 | 9394.64 | 12754.7 | 8613.79 | 8591.26
528.9 | 11445.2 | 11906.4 | 11883.1 | 6507.33 | 6484.42 | 6484.23 | 528.7 | 34013.9 | 33823.1 | 24351.4 | 30121.5 | 28039.1 | 24344.4 | 528.8 | 12650.1 | 12803.1 | 9401.32 | 11975.2 | 8606.81 | 8590.12
528.8 | 10218.7 | 10710.2 | 10694.3 | 6491.38 | 6475.8 | 6475.67 | 528.6 | 32606.4 | 32466.1 | 24347.5 | 28876.9 | 27927 | 24342.7 | 528.7 | 11971.6 | 12137.3 | 9392.55 | 11321.7 | 8601.45 | 8589.17
528.7 | 9417.1 | 9730.71 | 9720.04 | 6479.57 | 6469.09 | 6469 | 528.5 | 31009 | 31293.7 | 24344.5 | 27872.9 | 27758.6 | 24341.2 | 528.6 | 11359 | 11567.8 | 9368.81 | 10778.4 | 8597.35 | 8588.38
528.6 | 8849.31 | 8942.57 | 8935.46 | 6470.86 | 6463.88 | 6463.81 | 528.4 | 29762.2 | 30275.7 | 24342.2 | 27070 | 27543.2 | 24339.9 | 528.5 | 10870.1 | 11080.9 | 9331.55 | 10330.6 | 8594.23 | 8587.72
528.5 | 8326.95 | 8318.74 | 8314.05 | 6464.38 | 6459.79 | 6459.74 | 528.3 | 28654.7 | 29388.4 | 24340.5 | 26433.5 | 27292.1 | 24338.9 | 528.4 | 10464 | 10665.1 | 9283 | 9964.54 | 8591.87 | 8587.17
528.4 | 8006.97 | 7832.61 | 7829.55 | 6459.49 | 6456.49 | 6456.46 | 528.2 | 27809.5 | 28613.5 | 24339.1 | 25933.1 | 27017.3 | 24338.1 | 528.3 | 10227.5 | 10310.2 | 9225.91 | 9667.68 | 8590.08 | 8586.72
528.3 | 7769.31 | 7459.48 | 7457.51 | 6455.73 | 6453.8 | 6453.78 | 528.1 | 27435.9 | 27937 | 24338.1 | 25543 | 26730.6 | 24337.4 | 528.2 | 9877.08 | 10008.1 | 9163.25 | 9428.84 | 8588.73 | 8586.33
528.2 | 7566.36 | 7177.27 | 7176 | 6452.82 | 6451.59 | 6451.58 | 528 | 27203 | 27347.8 | 24337.3 | 25241.3 | 26442.8 | 24336.8 | 528.1 | 9819.9 | 9751.8 | 9097.95 | 9238.16 | 8587.7 | 8586.01
528.1 | 7352.58 | 6966.82 | 6966.03 | 6450.54 | 6449.77 | 6449.75 | 527.9 | 26744.9 | 26837 | 24336.6 | 25009.8 | 26163.1 | 24336.3 | 528 | 9670.58 | 9535.21 | 9032.66 | 9087.08 | 8586.91 | 8585.72
528 | 7154.87 | 6812.06 | 6811.57 | 6448.72 | 6448.24 | 6448.23 | 527.8 | 26487.7 | 26396.8 | 24336 | 24833.7 | 25898.7 | 24335.8 | 527.9 | 9480.02 | 9353.24 | 8969.6 | 8968.3 | 8586.31 | 8585.48
527.9 | 7083.08 | 6699.79 | 6699.48 | 6447.25 | 6446.96 | 6446.95 | 527.7 | 26249.7 | 26020.2 | 24335.6 | 24700.7 | 25654.7 | 24335.4 | 527.8 | 9362.94 | 9201.35 | 8910.46 | 8875.59 | 8585.84 | 8585.27
527.8 | 7009.21 | 6619.41 | 6619.22 | 6446.06 | 6445.88 | 6445.88 | 527.6 | 25912.6 | 25700.7 | 24335.2 | 24601.1 | 25434.6 | 24335.1 | 527.7 | 9204.31 | 9075.51 | 8856.44 | 8803.76 | 8585.48 | 8585.08
527.7 | 6923.08 | 6562.6 | 6562.49 | 6445.09 | 6444.98 | 6444.97 | 527.5 | 25700.7 | 25432.2 | 24334.8 | 24527.1 | 25239.8 | 24334.8 | 527.6 | 9219.93 | 8972.09 | 8808.22 | 8748.53 | 8585.19 | 8584.92
527.6 | 6836.89 | 6522.95 | 6522.88 | 6444.26 | 6444.2 | 6444.2 | 527.4 | 25572.9 | 25208.6 | 24334.5 | 24472.5 | 25070.5 | 24334.5 | 527.5 | 9130 | 8887.83 | 8766.07 | 8706.36 | 8584.97 | 8584.79
527.5 | 6754.96 | 6495.62 | 6495.58 | 6443.58 | 6443.54 | 6443.54 | 527.3 | 25368.5 | 25024.2 | 24334.3 | 24432.6 | 24925.9 | 24334.3 | 527.4 | 9024.5 | 8819.8 | 8729.95 | 8674.4 | 8584.79 | 8584.66
527.4 | 6701.43 | 6477 | 6476.98 | 6443.01 | 6442.99 | 6442.98 | 527.2 | 25277.4 | 24873.8 | 24334.1 | 24403.6 | 24804.2 | 24334.1 | 527.3 | 8979.07 | 8765.38 | 8699.52 | 8650.34 | 8584.64 | 8584.56
527.3 | 6708.9 | 6464.44 | 6464.42 | 6442.51 | 6442.5 | 6442.5 | 527.1 | 25226.3 | 24752.2 | 24333.9 | 24382.7 | 24703.4 | 24333.9 | 527.2 | 8907.09 | 8722.27 | 8674.31 | 8632.36 | 8584.51 | 8584.46
527.2 | 6710.21 | 6456.04 | 6456.03 | 6442.06 | 6442.05 | 6442.05 | 527 | 25198.4 | 24655 | 24333.8 | 24367.7 | 24621 | 24333.7 | 527.1 | 8969.92 | 8688.44 | 8653.76 | 8619.02 | 8584.41 | 8584.38
527.1 | 6689.75 | 6450.46 | 6450.46 | 6441.67 | 6441.66 | 6441.66 | 526.9 | 24963.9 | 24578 | 24333.6 | 24357.1 | 24554.5 | 24333.6 | 527 | 8821.95 | 8662.16 | 8637.25 | 8609.19 | 8584.33 | 8584.31
527 | 6599.38 | 6446.78 | 6446.78 | 6441.32 | 6441.32 | 6441.32 | 526.8 | 24848.1 | 24517.7 | 24333.5 | 24349.6 | 24501.6 | 24333.5 | 526.9 | 8768.94 | 8641.96 | 8624.18 | 8602.01 | 8584.27 | 8584.25
526.9 | 6563.86 | 6444.34 | 6444.34 | 6440.99 | 6440.99 | 6440.99 | 526.7 | 24932.6 | 24470.9 | 24333.4 | 24344.4 | 24459.9 | 24333.4 | 526.8 | 8693.89 | 8626.57 | 8613.98 | 8596.79 | 8584.22 | 8584.21
526.8 | 6653.43 | 6442.7 | 6442.7 | 6440.67 | 6440.67 | 6440.67 | 526.6 | 24867.8 | 24435 | 24333.3 | 24340.7 | 24427.6 | 24333.3 | 526.7 | 8666.64 | 8614.99 | 8606.12 | 8593.03 | 8584.18 | 8584.18
526.7 | 6669.43 | 6441.6 | 6441.6 | 6440.38 | 6440.38 | 6440.38 | 526.5 | 24787.9 | 24407.7 | 24333.2 | 24338.2 | 24402.7 | 24333.2 | 526.6 | 8613.48 | 8606.35 | 8600.15 | 8590.35 | 8584.16 | 8584.16
526.6 | 6604.17 | 6440.83 | 6440.83 | 6440.11 | 6440.11 | 6440.11 | 526.4 | 24700.1 | 24387.2 | 24333.1 | 24336.4 | 24383.9 | 24333.1 | 526.5 | 8587.23 | 8599.97 | 8595.67 | 8588.44 | 8584.14 | 8584.14
526.5 | 6541.12 | 6440.29 | 6440.29 | 6439.87 | 6439.87 | 6439.87 | 526.3 | 24622.6 | 24371.9 | 24333 | 24335.2 | 24369.7 | 24333 | 526.4 | 8759.51 | 8595.3 | 8592.33 | 8587.08 | 8584.12 | 8584.12
526.4 | 6457.73 | 6439.95 | 6439.95 | 6439.71 | 6439.71 | 6439.71 | 526.2 | 24620.6 | 24360.7 | 24333 | 24334.4 | 24359.2 | 24333 | 526.3 | 8724.11 | 8591.93 | 8589.89 | 8586.13 | 8584.1 | 8584.1
526.3 | 6409.62 | 6439.76 | 6439.76 | 6439.62 | 6439.62 | 6439.62 | 526.1 | 24640.9 | 24352.4 | 24332.9 | 24333.8 | 24351.5 | 24332.9 | 526.2 | 8583.17 | 8589.51 | 8588.13 | 8585.47 | 8584.09 | 8584.09
526.2 | 6469.22 | 6439.64 | 6439.64 | 6439.56 | 6439.56 | 6439.56 | 526 | 24705 | 24346.5 | 24332.9 | 24333.5 | 24345.9 | 24332.9 | 526.1 | 8508.58 | 8587.8 | 8586.87 | 8585.02 | 8584.08 | 8584.08
526.1 | 6495.6 | 6439.55 | 6439.55 | 6439.51 | 6439.51 | 6439.51 | 525.9 | 24539 | 24342.2 | 24332.8 | 24333.2 | 24341.8 | 24332.8 | 526 | 8520.17 | 8586.61 | 8585.98 | 8584.71 | 8584.08 | 8584.08
526 | 6515.66 | 6439.48 | 6439.48 | 6439.46 | 6439.46 | 6439.46 | 525.8 | 24601 | 24339.2 | 24332.7 | 24333 | 24339 | 24332.7 | 525.9 | 8633.1 | 8586.23 | 8585.82 | 8584.95 | 8584.54 | 8584.54
525.9 | 6432.48 | 6439.38 | 6439.38 | 6439.37 | 6439.37 | 6439.37 | 525.7 | 24624.3 | 24337.1 | 24332.7 | 24332.9 | 24336.9 | 24332.7 | 525.8 | 8675.39 | 8586.12 | 8585.84 | 8585.27 | 8584.99 | 8584.99
525.8 | 6360.64 | 6360.65 |  |  |  |  | 525.6 | 24422 | 24335.6 | 24332.7 | 24332.8 | 24335.5 | 24332.7 | 525.7 | 8639.56 | 8586.19 | 8586.01 | 8585.63 | 8585.45 | 8585.45
525.7 | 6392.47 | 6392.47 |  |  |  |  | 525.5 | 24481.6 | 24334.6 | 24332.6 | 24332.7 | 24334.5 | 24332.6 | 525.6 | 8574.48 | 8586.39 | 8586.27 | 8586.02 | 8585.9 | 8585.9
525.6 | 6354.69 | 6354.7 |  |  |  |  | 525.4 | 24553.3 | 24333.9 | 24332.6 | 24332.6 | 24333.8 | 24332.6 | 525.5 | 8663.94 | 8586.67 | 8586.59 | 8586.43 | 8586.36 | 8586.36
525.5 | 6328.69 | 6328.69 |  |  |  |  | 525.3 | 24536.6 | 24333.4 | 24332.6 | 24332.6 | 24333.4 | 24332.6 | 525.4 | 8523.45 | 8523.66
525.4 | 6406.06 | 6406.06 |  |  |  |  | 525.2 | 24559.8 | 24333.1 | 24332.5 | 24332.5 | 24333 | 24332.5 | 525.3 | 8530.34 | 8530.47
525.3 | 6436.39 | 6436.39 |  |  |  |  | 525.1 | 24580.2 | 24332.8 | 24332.5 | 24332.5 | 24332.8 | 24332.5 | 525.2 | 8447.97 | 8448.05
525.2 | 6338.57 | 6338.57 |  |  |  |  | 525 | 24438.9 | 24332.7 | 24332.4 | 24332.5 | 24332.7 | 24332.4 | 525.1 | 8535.39 | 8535.44
525.1 | 6331.89 | 6331.89 |  |  |  |  | 524.9 | 24317 | 24332.5 | 24332.4 | 24332.4 | 24332.5 | 24332.4 | 525 | 8591.76 | 8591.79
525 | 6402.87 | 6402.87 |  |  |  |  | 524.8 | 24228.7 | 24228.8 |  |  |  |  | 524.9 | 8547.1 | 8547.12
524.9 | 6394.64 | 6394.64 |  |  |  |  | 524.7 | 24097.2 | 24097.3 |  |  |  |  | 524.8 | 8567.55 | 8567.56
524.8 | 6381.68 | 6381.68 |  |  |  |  | 524.6 | 24335.5 | 24335.6 |  |  |  |  | 524.7 | 8539.26 | 8539.26
524.7 | 6369.43 | 6369.43 |  |  |  |  | 524.5 | 24422.1 | 24422.1 |  |  |  |  | 524.6 | 8602.43 | 8602.43
524.6 | 6334.38 | 6334.38 |  |  |  |  | 524.4 | 24296.6 | 24296.6 |  |  |  |  | 524.5 | 8533.81 | 8533.81
524.5 | 6327.4 | 6327.4 |  |  |  |  | 524.3 | 24248.6 | 24248.6 |  |  |  |  | 524.4 | 8429.14 | 8429.14
524.4 | 6307.34 | 6307.34 |  |  |  |  | 524.2 | 24258.1 | 24258.1 |  |  |  |  | 524.3 | 8484.76 | 8484.76
524.3 | 6285.28 | 6285.28 |  |  |  |  | 524.1 | 24372.4 | 24372.4 |  |  |  |  | 524.2 | 8421.71 | 8421.71
524.2 | 6281.45 | 6281.45 |  |  |  |  | 524 | 24324.5 | 24324.5 |  |  |  |  | 524.1 | 8483.72 | 8483.72
524.1 | 6325.54 | 6325.54 |  |  |  |  | 523.9 | 24343.2 | 24343.2 |  |  |  |  | 524 | 8468.51 | 8468.51
524 | 6292.99 | 6292.99 |  |  |  |  | 523.8 | 24348.2 | 24348.2 |  |  |  |  | 523.9 | 8396.16 | 8396.16
523.9 | 6269.42 | 6269.42 |  |  |  |  | 523.7 | 24055.9 | 24055.9 |  |  |  |  | 523.8 | 8430.34 | 8430.34
523.8 | 6276.81 | 6276.81 |  |  |  |  | 523.6 | 24211.9 | 24211.9 |  |  |  |  | 523.7 | 8458.23 | 8458.23
523.7 | 6253.76 | 6253.76 |  |  |  |  | 523.5 | 24294.5 | 24294.5 |  |  |  |  | 523.6 | 8424.35 | 8424.35
523.6 | 6276 | 6276 |  |  |  |  | 523.4 | 24204.1 | 24204.1 |  |  |  |  | 523.5 | 8364.81 | 8364.81
523.5 | 6316.93 | 6316.93 |  |  |  |  | 523.3 | 24214.7 | 24214.7 |  |  |  |  | 523.4 | 8548.42 | 8548.42
523.4 | 6320.9 | 6320.9 |  |  |  |  | 523.2 | 24236.3 | 24236.3 |  |  |  |  | 523.3 | 8496.03 | 8496.03
523.3 | 6264.09 | 6264.09 |  |  |  |  | 523.1 | 24136.8 | 24136.8 |  |  |  |  | 523.2 | 8500.16 | 8500.16
523.2 | 6286.94 | 6286.94 |  |  |  |  | 523 | 24077.1 | 24077.1 |  |  |  |  | 523.1 | 8490.08 | 8490.08
523.1 | 6279.28 | 6279.28 |  |  |  |  | 522.9 | 24211.6 | 24211.6 |  |  |  |  | 523 | 8577.69 | 8577.69
523 | 6246.97 | 6246.97 |  |  |  |  | 522.8 | 24215 | 24215 |  |  |  |  | 522.9 | 8612.31 | 8612.31
522.9 | 6297.98 | 6297.98 |  |  |  |  | 522.7 | 24150.2 | 24150.2 |  |  |  |  | 522.8 | 8414.71 | 8414.71
522.8 | 6279.3 | 6279.3 |  |  |  |  | 522.6 | 23975.5 | 23975.5 |  |  |  |  | 522.7 | 8379.79 | 8379.79
522.7 | 6231.92 | 6231.92 |  |  |  |  | 522.5 | 24109.3 | 24109.3 |  |  |  |  | 522.6 | 8488.41 | 8488.41
522.6 | 6264.43 | 6264.43 |  |  |  |  | 522.4 | 24060.4 | 24060.4 |  |  |  |  | 522.5 | 8367.7 | 8367.7
522.5 | 6268.17 | 6268.17 |  |  |  |  | 522.3 | 24080.6 | 24080.6 |  |  |  |  | 522.4 | 8446.38 | 8446.38
522.4 | 6211.81 | 6211.81 |  |  |  |  | 522.2 | 24267.4 | 24267.4 |  |  |  |  | 522.3 | 8469.79 | 8469.79
522.3 | 6244.7 | 6244.7 |  |  |  |  | 522.1 | 24244.4 | 24244.4 |  |  |  |  | 522.2 | 8507.48 | 8507.48
522.2 | 6317.29 | 6317.29 |  |  |  |  | 522 | 24134.4 | 24134.4 |  |  |  |  | 522.1 | 8461.18 | 8461.18
522.1 | 6338.86 | 6338.86 |  |  |  |  | 521.9 | 23986.7 | 23986.7 |  |  |  |  | 522 | 8476.61 | 8476.61
522 | 6304.94 | 6304.94 |  |  |  |  | 521.8 | 23938.1 | 23938.1 |  |  |  |  | 521.9 | 8457.74 | 8457.74
521.9 | 6232.1 | 6232.1 |  |  |  |  | 521.7 | 23954.9 | 23954.9 |  |  |  |  | 521.8 | 8414.47 | 8414.47
521.8 | 6288.38 | 6288.38 |  |  |  |  | 521.6 | 24106.1 | 24106.1 |  |  |  |  | 521.7 | 8428 | 8428
521.7 | 6375.22 | 6375.22 |  |  |  |  | 521.5 | 24179.9 | 24179.9 |  |  |  |  | 521.6 | 8405.57 | 8405.57
521.6 | 6376.14 | 6376.14 |  |  |  |  | 521.4 | 24078.4 | 24078.4 |  |  |  |  | 521.5 | 8413.7 | 8413.7
521.5 | 6319.3 | 6319.3 |  |  |  |  | 521.3 | 24067.7 | 24067.7 |  |  |  |  | 521.4 | 8456.65 | 8456.65
521.4 | 6248.7 | 6248.7 |  |  |  |  | 521.2 | 24032.2 | 24032.2 |  |  |  |  | 521.3 | 8506.17 | 8506.17
521.3 | 6234.33 | 6234.33 |  |  |  |  | 521.1 | 24023 | 24023 |  |  |  |  | 521.2 | 8533.78 | 8533.78
521.2 | 6239.7 | 6239.7 |  |  |  |  | 521 | 24133.5 | 24133.5 |  |  |  |  | 521.1 | 8598.69 | 8598.69