## Hoja1
Binding Energy | Counts | Counts
[eV] | [au] | [au]
| ACC | ACC-SiF
667.6 | 28630.6 | 28231.2
667.5 | 28781.9 | 28432.5
667.4 | 28817.7 | 27973.4
667.3 | 28768.7 | 28351.7
667.2 | 28786.3 | 28442.1
667.1 | 28778.8 | 28724.3
667 | 28819.2 | 28890.8
666.9 | 28822.5 | 28650.8
666.8 | 28678.4 | 28456.5
666.7 | 28720.9 | 28070.2
666.6 | 28884.9 | 28024
666.5 | 28777.2 | 28340
666.4 | 28725.4 | 28481.6
666.3 | 28827.4 | 28627.7
666.2 | 28832 | 28305.7
666.1 | 28874.2 | 28044.4
666 | 28831.8 | 28487.8
665.9 | 28829.9 | 28276.5
665.8 | 28929.4 | 28691.4
665.7 | 28870.4 | 28447.9
665.6 | 28817.5 | 28605.4
665.5 | 28899.3 | 28502.4
665.4 | 28918.5 | 28908.3
665.3 | 28896.9 | 28940.8
665.2 | 28980.5 | 28876.4
665.1 | 28976.8 | 28369.3
665 | 28908.9 | 28263.5
664.9 | 28874.4 | 28717.3
664.8 | 28892.2 | 28666.8
664.7 | 28900.6 | 28488.6
664.6 | 28951.7 | 28317.7
664.5 | 29057.2 | 28780.8
664.4 | 29075.6 | 28517.3
664.3 | 29085.4 | 28828.3
664.2 | 29163.6 | 28820.5
664.1 | 29094.2 | 28518.8
664 | 29064.5 | 28417.6
663.9 | 29090.4 | 28544.8
663.8 | 29153.1 | 28073.2
663.7 | 29274.7 | 28460.3
663.6 | 29264.6 | 28561.9
663.5 | 29164.8 | 28588.4
663.4 | 29176.6 | 28729.4
663.3 | 29384.7 | 29017.1
663.2 | 29462.5 | 28894.5
663.1 | 29264.8 | 28841.9
663 | 29241 | 28784.4
662.9 | 29352.1 | 28735.5
662.8 | 29336.1 | 29120.2
662.7 | 29428.9 | 28935.1
662.6 | 29406.5 | 28952.9
662.5 | 29331.6 | 29218.4
662.4 | 29413.6 | 29022
662.3 | 29385.4 | 29369.1
662.2 | 29437.2 | 29337.4
662.1 | 29469.2 | 29772.7
662 | 29400.9 | 29633.7
661.9 | 29470 | 29268
661.8 | 29527.6 | 29321.1
661.7 | 29651.3 | 29641.1
661.6 | 29593.7 | 29544.1
661.5 | 29533.6 | 29400.2
661.4 | 29726.5 | 29454
661.3 | 29778.9 | 29426.6
661.2 | 29760.8 | 29787.6
661.1 | 29886.7 | 30085.9
661 | 29977.5 | 29500.2
660.9 | 29986.1 | 29799
660.8 | 30092.7 | 30334.2
660.7 | 30236.9 | 30521.8
660.6 | 30259.2 | 30272.4
660.5 | 30287.3 | 30411.6
660.4 | 30397.6 | 30523.3
660.3 | 30545.4 | 30584.9
660.2 | 30779.3 | 30748.7
660.1 | 30787.2 | 30421.9
660 | 30676.8 | 30566.9
659.9 | 30830.8 | 30570.3
659.8 | 30948 | 30826.9
659.7 | 30991 | 30600.4
659.6 | 31020.8 | 31182.9
659.5 | 31096.9 | 30564.5
659.4 | 31209.6 | 30743.1
659.3 | 31235.3 | 30875
659.2 | 31267.8 | 31210.9
659.1 | 31431.4 | 31322.3
659 | 31490.6 | 31147.1
658.9 | 31522.7 | 30748.9
658.8 | 31575.5 | 31196.1
658.7 | 31595.8 | 31467
658.6 | 31605 | 31421.7
658.5 | 31633.8 | 31188.1
658.4 | 31679.7 | 31181.3
658.3 | 31750.9 | 30759.6
658.2 | 31787.4 | 30846
658.1 | 31793.3 | 31397.2
658 | 31822.1 | 31622.2
657.9 | 31931.9 | 31508.9
657.8 | 32153 | 31082.6
657.7 | 32129.5 | 31241.1
657.6 | 32021.6 | 31227.4
657.5 | 32093.6 | 30983.4
657.4 | 32228.2 | 31448.8
657.3 | 32285.8 | 31342.8
657.2 | 32265.3 | 31289
657.1 | 32228.5 | 31185.4
657 | 32408.2 | 31649.1
656.9 | 32694.7 | 31285.8
656.8 | 32860.4 | 31614.2
656.7 | 32993.4 | 31996.3
656.6 | 33114 | 31871.7
656.5 | 33230.9 | 31964.2
656.4 | 33313.2 | 31757.9
656.3 | 33546.2 | 32027.9
656.2 | 33871.1 | 32488.7
656.1 | 34070.2 | 32443.8
656 | 34272.5 | 33044.7
655.9 | 34536.8 | 33364.7
655.8 | 34907 | 33450.2
655.7 | 35211.3 | 34152.3
655.6 | 35533.1 | 34189.4
655.5 | 35902 | 35039.2
655.4 | 36252.1 | 35367.4
655.3 | 36685.7 | 35614.4
655.2 | 36949 | 36111.2
655.1 | 37278.5 | 36299
655 | 37748.8 | 36881.6
654.9 | 38129.8 | 37516.5
654.8 | 38497.8 | 38227.3
654.7 | 39019 | 38676.5
654.6 | 39542.2 | 39326.4
654.5 | 39946.5 | 39346
654.4 | 40353.9 | 40247.4
654.3 | 40819.1 | 40231.7
654.2 | 41230.8 | 40577.8
654.1 | 41549.6 | 40722.2
654 | 41991.7 | 40836.2
653.9 | 42200 | 40954.6
653.8 | 42325.2 | 41206.5
653.7 | 42502.4 | 41169.3
653.6 | 42519.7 | 40928.1
653.5 | 42474.4 | 40839.5
653.4 | 42376.4 | 40979.9
653.3 | 42168.8 | 40721.9
653.2 | 41955.8 | 40343.9
653.1 | 41739.1 | 40116.5
653 | 41309.1 | 39522.3
652.9 | 40898 | 39059.5
652.8 | 40530 | 39080.2
652.7 | 40024.2 | 38132.1
652.6 | 39410.7 | 37784.2
652.5 | 38881.3 | 37007.7
652.4 | 38322.5 | 36420.9
652.3 | 37792.9 | 35825.2
652.2 | 37296.5 | 35358
652.1 | 36730 | 34207.1
652 | 36142.3 | 33835.9
651.9 | 35475.2 | 33808.6
651.8 | 34838.8 | 33033.7
651.7 | 34290.7 | 32434.6
651.6 | 33702.9 | 31903
651.5 | 33013.1 | 31874.2
651.4 | 32552.6 | 31456.7
651.3 | 32163.4 | 30838
651.2 | 31680.1 | 30783.5
651.1 | 31332.4 | 30423
651 | 30990.7 | 30371.6
650.9 | 30562.8 | 30053.4
650.8 | 30336.5 | 29914.9
650.7 | 30224.3 | 29682.5
650.6 | 30025.7 | 28966.3
650.5 | 29825 | 29375.6
650.4 | 29804.2 | 29377.9
650.3 | 29721.3 | 29549.4
650.2 | 29487.3 | 29427.2
650.1 | 29380.7 | 29744.1
650 | 29333.3 | 29384.9
649.9 | 29493.9 | 29354.4
649.8 | 29515.1 | 29207.2
649.7 | 29397 | 29630.6
649.6 | 29469 | 29791.5
649.5 | 29471 | 29783.3
649.4 | 29476.2 | 29924.2
649.3 | 29485.5 | 29994.6
649.2 | 29506.1 | 30464.1
649.1 | 29633.7 | 30738.5
649 | 29771.4 | 30537.9
648.9 | 29781.6 | 31150.3
648.8 | 29783.2 | 31521.5
648.7 | 29938.4 | 31588.2
648.6 | 30116 | 31484.5
648.5 | 30225.8 | 31903.5
648.4 | 30370 | 31766.9
648.3 | 30649.5 | 31477.7
648.2 | 30851.1 | 32215.3
648.1 | 30947.3 | 32460.8
648 | 31139.9 | 32460.5
647.9 | 31277.4 | 32787.6
647.8 | 31223.7 | 32777.3
647.7 | 31142.7 | 32399
647.6 | 31273.3 | 32533.8
647.5 | 31513.1 | 32773.4
647.4 | 31685.5 | 32603.6
647.3 | 31878 | 33023
647.2 | 31941.7 | 33173.8
647.1 | 31961.9 | 33324.5
647 | 32058.5 | 33034.1
646.9 | 32164 | 32670.2
646.8 | 32203.4 | 33147.3
646.7 | 32235.1 | 33294.6
646.6 | 32463.9 | 33412.5
646.5 | 32626.3 | 32796.4
646.4 | 32575.1 | 32941.9
646.3 | 32550.4 | 32774.5
646.2 | 32531.3 | 33114.8
646.1 | 32547.6 | 33108.8
646 | 32722 | 33459.3
645.9 | 32905.3 | 33633.6
645.8 | 32906.6 | 33219.9
645.7 | 32865.2 | 33451
645.6 | 33013.7 | 33441.8
645.5 | 33245.8 | 33146.9
645.4 | 33454.6 | 33462.7
645.3 | 33613.4 | 33549.5
645.2 | 33669.7 | 33791.9
645.1 | 33905.9 | 34307.8
645 | 34112.3 | 34759.8
644.9 | 34226.7 | 34808.4
644.8 | 34609.5 | 34692.1
644.7 | 34885 | 35215.1
644.6 | 35082.7 | 35594.8
644.5 | 35494.6 | 35812.8
644.4 | 35997.1 | 36275.9
644.3 | 36518.3 | 36732.8
644.2 | 36945.2 | 36955.9
644.1 | 37395.8 | 37822
644 | 37970.4 | 39021
643.9 | 38536.8 | 39555.1
643.8 | 39232.3 | 40390.4
643.7 | 40007 | 41182.5
643.6 | 40904.1 | 42462.8
643.5 | 41716.9 | 43601
643.4 | 42513.3 | 44250.8
643.3 | 43383.6 | 45639.4
643.2 | 44257.5 | 46555.5
643.1 | 45192.8 | 47423.8
643 | 46141.8 | 48075.6
642.9 | 47004.6 | 48996.6
642.8 | 47645.1 | 49675.3
642.7 | 48449 | 50617
642.6 | 49308.6 | 51400.1
642.5 | 50020.6 | 52361.8
642.4 | 50682.7 | 53134.9
642.3 | 51195.8 | 53241
642.2 | 51732 | 53538.5
642.1 | 52087.6 | 53984
642 | 52267.1 | 54532.1
641.9 | 52503.1 | 54751.3
641.8 | 52379.5 | 55151.7
641.7 | 52365.2 | 55064.5
641.6 | 52442.8 | 55048.5
641.5 | 52235.3 | 54384.6
641.4 | 51818.8 | 54059.1
641.3 | 51264.9 | 53445.8
641.2 | 50627.2 | 52452.7
641.1 | 49826.4 | 52585.8
641 | 48915.3 | 51240.5
640.9 | 47824.3 | 49727.4
640.8 | 46700.6 | 48475.7
640.7 | 45366.6 | 46692.1
640.6 | 43807.5 | 44391.6
640.5 | 42190.8 | 42312.4
640.4 | 40361.9 | 40688.1
640.3 | 38591.2 | 38363
640.2 | 36828 | 36672.8
640.1 | 35049.7 | 35177.1
640 | 33359.3 | 33704.5
639.9 | 31415.7 | 31934.2
639.8 | 29620.7 | 30264.8
639.7 | 28185.6 | 29092.5
639.6 | 26744.3 | 28391.5
639.5 | 25475.7 | 27414.8
639.4 | 24526 | 26668.1
639.3 | 23831.5 | 26000.7
639.2 | 23192.7 | 25388.1
639.1 | 22589.6 | 25202.8
639 | 22150.3 | 24806.1
638.9 | 21845.2 | 24310
638.8 | 21561.9 | 24402.6
638.7 | 21249.9 | 23845.2
638.6 | 20986.5 | 23767.2
638.5 | 20778.6 | 23906
638.4 | 20637.7 | 23733.2
638.3 | 20498.9 | 23553.1
638.2 | 20289 | 23301.2
638.1 | 20090.2 | 23627.2
638 | 19882.8 | 23418.6
637.9 | 19619.9 | 23295.7
637.8 | 19406 | 22777.8
637.7 | 19370.9 | 23115.3
637.6 | 19404.4 | 22974.4
637.5 | 19305.1 | 22532.6
637.4 | 19235.7 | 22519
637.3 | 19143.9 | 22578.2
637.2 | 19044.9 | 22508
637.1 | 19074.2 | 22358.8
637 | 19119.5 | 22395.9
636.9 | 19059.1 | 22104.3
636.8 | 18965.3 | 22171
636.7 | 18868.7 | 21991.2
636.6 | 18835.2 | 22073.4
636.5 | 18840.4 | 22094
636.4 | 18755.9 | 21791.4
636.3 | 18757 | 21777.4
636.2 | 18885 | 21933.3
636.1 | 18867.8 | 21834
636 | 18745.9 | 21787.8
635.9 | 18720.7 | 21926
635.8 | 18813.5 | 22083.8
635.7 | 18741.7 | 21931.8
635.6 | 18651.8 | 21796.3
635.5 | 18720.7 | 21680.6
635.4 | 18735.5 | 21988.6
635.3 | 18758.1 | 21925.4
635.2 | 18751.4 | 21913
635.1 | 18641 | 22168.5
635 | 18686.7 | 21617.8
634.9 | 18717.8 | 21385.3
634.8 | 18627.5 | 21668.4
634.7 | 18511.2 | 21574.6
634.6 | 18539.3 | 22039.2
634.5 | 18667.7 | 21863.5
634.4 | 18642.8 | 21969.8
634.3 | 18663.5 | 22103.5
634.2 | 18746.1 | 21579.5
634.1 | 18752.9 | 21652.6
634 | 18616.7 | 21742
633.9 | 18638.8 | 21898.1
633.8 | 18698.7 | 21920.4
633.7 | 18657.5 | 21361
633.6 | 18659 | 22268.5
633.5 | 18684.7 | 22271.5
633.4 | 18728.2 | 21660.1
633.3 | 18657.1 | 21159.8
633.2 | 18564.1 | 21477.8
633.1 | 18557.9 | 21589.3
633 | 18585.6 | 21800.1
632.9 | 18625.2 | 21731.3
632.8 | 18606.8 | 22085.1
632.7 | 18655.2 | 22018.3
632.6 | 18639.9 | 22145.7
632.5 | 18566.4 | 22083.3
632.4 | 18582.4 | 22109.4
632.3 | 18592.6 | 21861.9
632.2 | 18608.9 | 21966.6
632.1 | 18587.6 | 22151
632 | 18616.1 | 22160.1
631.9 | 18630.2 | 21689.7
631.8 | 18609.7 | 21429.8
631.7 | 18611.6 | 21848.8
631.6 | 18588.5 | 21940.1
631.5 | 18634.1 | 22203.7
631.4 | 18651.5 | 22199.6
631.3 | 18576 | 22045.6
631.2 | 18549.8 | 22099.5
631.1 | 18645.8 | 21659.7
631 | 18651.1 | 21744.1
630.9 | 18603.9 | 21941.9
630.8 | 18626.8 | 21981.5
630.7 | 18603.9 | 22034
630.6 | 18620.5 | 22087
630.5 | 18577.9 | 21788.4
630.4 | 18545.4 | 21871.2
630.3 | 18608 | 22036.2
630.2 | 18582.3 | 21837
630.1 | 18604.9 | 22202.7
630 | 18611.3 | 22404.2
629.9 | 18599.2 | 22327.3
629.8 | 18623.1 | 22025.6
629.7 | 18662.6 | 22360.9
629.6 | 18642.8 | 22567.8
629.5 | 18570.2 | 22063.8
629.4 | 18582.6 | 22266.8
629.3 | 18603.7 | 22112.1
629.2 | 18526.6 | 22092.5
629.1 | 18520.7 | 21896.1
629 | 18552.6 | 22001.7
628.9 | 18541.5 | 22032.8
628.8 | 18617.5 | 22334.2
628.7 | 18646 | 22150.1
628.6 | 18708.7 | 22305.8
628.5 | 18736.6 | 22689.8
628.4 | 18704.6 | 22195.3
628.3 | 18712.4 | 22227.8
628.2 | 18720.9 | 22416.2
628.1 | 18742.3 | 22432.6
628 | 18779.3 | 22441.4
627.9 | 18718.5 | 22098.8
627.8 | 18584.3 | 22414.7
627.7 | 18540.1 | 22258.3