## Hoja1
EIS Sampling Time | LOG\-(10) ¦Z¦\-(0.01 Hz) |  | LOG\-(10) ¦Z¦\-(0.01 Hz) |  | LOG\-(10) ¦Z¦\-(0.01 Hz) |  | LOG\-(10) ¦Z¦\-(0.01 Hz)
[h] | [\g(W)·cm\+(2)] |  | [\g(W)·cm\+(2)] |  | [\g(W)·cm\+(2)] |  | [\g(W)·cm\+(2)]
| AZ31 B |  | ACC |  | SiF |  | ACC-SiF
24 | 3.2529 | 0.31475 | 2.78834 | 0.02317 | 7.54156 | 0.04016 | 7.78489 | 0.04822
48 | 3.34119 | 0.37849 | 2.849 | 0.09026 | 6.72898 | 0.22907 | 7.66815 | 0.14607
73 | 3.19431 | 0.19495 | 2.90401 | 0.19536 | 6.41134 | 0.17609 | 7.14852 | 0.33388
96 | 3.05418 | 0.16882 | 2.90074 | 0.09509 | 6.21686 | 0.18834 | 6.39355 | 0.29209
120 | 2.99161 | 0.04393 | 2.93259 | 0.08832 | 6.06229 | 0.22677 | 5.73523 | 0.32441
144 | 3.1085 | 0.19721 | 3.03803 | 0.08431 | 5.74633 | 0.19686 | 5.38141 | 0.32355
168 | 2.95006 | 0.05846 | 2.96684 | 0.02561 | 5.4936 | 0.1699 | 5.10234 | 0.31686