## ANGULO AZ31B Henkel
AZ31B No Henkel AnguloContacto [º] | Promedio AZ31B [º] | Desv. Est. AZ31B [º] | Max. AZ31B [º] | Min. AZ31B [º]
77.43 | 76.92995 | 2.87541 | 84.13 | 67.02
77.52
77.16
76.52
76.67
76.37
76.47
76.39
76.37
76.11
76.15
76.2
75.93
76
75.92
75.85
75.85
75.74
75.77
75.79
75.93
76.18
76.07
76.05
76.06
75.91
75.75
76.09
75.51
75.82
75.75
75.73
75.63
75.54
75.79
75.58
75.55
75.8
75.43
75.53
75.62
75.75
75.57
75.73
75.35
75.44
75.33
75.26
75.57
82.29
82.09
81.52
81.06
81.17
81.14
81.08
81.21
81.09
81.28
80.53
80.91
80.93
80.7
80.65
80.32
80.26
80.17
80.22
80.34
80.46
79.97
80.22
80.18
80.13
80.15
80.21
80.21
79.91
79.87
79.88
79.57
79.62
79.17
79.23
79.35
79.15
79.03
79.26
79.02
78.69
78.58
78.71
78.51
78.7
78.53
78.67
78.55
78.56
78.66
78.56
75.73
76.89
73.62
73.62
74.63
72.03
75.26
73.39
75.31
75.93
76.45
72.61
75.31
76.07
74.44
72.62
73.65
70.87
73.52
73.22
73.29
75.01
71.82
74.61
74.66
70.98
72.78
75.15
72.73
74.04
74.31
72.82
73.02
74.08
74.21
67.02
74.17
75.21
72.61
75.03
68.7
75.37
74.05
75.04
73.73
74.73
73.23
74.88
72.73
74.03
78.96
81.25
80.4
77.88
75.98
79.34
80.31
80.15
78.29
78.59
80.05
74.53
74.66
75.62
83.04
74.94
77.8
78.4
80.55
77.17
84.13
81
79.19
77.61
79.18
74.03
77.59
77.64
76.6
79.07
74.77
77.15
78.1
76.57
72.67
77.48
74.81
72.19
71.66
80.12
82.41
78.3
74.97
78.83
80.09
75.33
79.17
81.11
78.98
78.32

## ANGULO ACC
ACC AnguloContacto [º] | Promedio ACC [º] | Desv. Est. ACC [º] | Max. ACC [º] | Min. ACC [º]
23.45 | 23.67304 | 0.8151603 | 25.09 | 20.8
23.5
23.4
23.4
23.45
23.37
23.24
23.38
23.41
23.3
23.12
23.27
23.26
23.23
23.21
23.19
23.18
23.11
23.22
23.14
23.21
23.12
23.2
23.15
23.13
23.04
22.83
23.01
23.01
22.82
22.84
23.03
22.98
22.91
22.93
22.93
22.71
22.83
22.94
22.83
22.82
22.79
22.82
22.84
22.86
22.7
22.84
22.72
22.75
22.74
22.75
24.99
25.09
25.07
25.04
24.99
25
24.99
24.97
24.94
24.87
24.92
24.9
24.83
24.84
24.82
24.77
24.77
24.73
24.75
24.68
24.7
24.65
24.68
24.59
24.54
24.58
24.56
24.55
24.49
24.48
24.45
24.5
24.43
24.39
24.36
24.4
24.34
24.33
24.37
24.32
24.24
24.21
24.28
24.25
24.2
24.24
24.22
24.18
24.17
24.15
24.13
23.7
23.69
23.67
23.64
23.64
23.61
23.58
23.54
23.56
23.55
23.52
23.48
23.46
23.47
23.44
23.45
23.38
23.32
23.28
23.26
23.22
23.21
23.23
23.22
23.19
23.16
23.15
23.14
23.13
23.12
23.1
23.08
23.06
23.04
23.06
22.99
23
22.97
22.94
22.95
22.96
22.93
22.93
22.9
22.89
22.88
22.86
22.84
22.8
22.81
22.79
25.08
24.68
24.65
24.7
23.32
24.72
23.35
23.85
24.18
24.57
24.78
24.53
24.47
24.6
22.46
24.45
24.62
24.51
24.43
24.59
23.12
24.3
24.53
23.13
24.46
24.42
22.91
24.49
24.52
24.37
24.31
22.15
24.08
24.17
22.26
24.28
24.28
23.73
24.13
24.39
24.21
22.16
24.23
24.16
21.8
21.9
21.68
24.2
20.8
22.96
22.99

## ANGULO SiF
SiF AnguloContacto [º] | Promedio SiF [º] | Desv. Est. SiF [º] | Max. SiF [º] | Min. SiF [º]
18.57 | 19.92386 | 2.571997 | 23.72 | 16.72
18.56
18.54
18.52
18.35
18.36
18.26
18.37
18.26
18.23
18.21
18.28
18.22
18.26
18.28
18.24
18.21
18.22
18.22
18.23
18.24
18.23
18.18
18.24
18.2
17.98
17.99
17.69
17.47
17.22
17.09
16.98
17.02
17.01
16.99
16.99
16.95
16.96
16.91
16.96
16.94
16.96
16.91
16.91
16.92
16.9
16.89
16.72
16.8
16.78
16.78
20.98
20.92
20.84
20.83
20.04
19.68
19.64
19.57
19.5
19.07
20.05
18.97
18.9
18.86
18.75
18.76
18.73
18.67
18.7
18.62
18.59
18.53
18.49
18.51
18.45
18.48
18.45
18.45
18.36
18.32
18.29
18.3
18.2
18.2
18.16
18.08
18.07
18.06
18.07
18.07
18.04
18.08
18.01
18.01
18.04
18.02
18.01
17.99
17.95
17.95
17.94
23.72
23.64
23.67
23.59
23.57
23.6
23.57
23.57
23.53
23.45
23.4
23.53
23.38
23.48
23.38
23.39
23.34
23.35
23.36
23.4
23.37
23.39
23.32
23.33
23.37
23.31
23.32
23.38
23.28
23.34
23.38
23.31
23.36
23.39
23.36
23.27
23.28
23.29
23.38
23.29
23.31
23.29
23.28
23.31
23.28
23.28
23.33
23.25
23.31
23.34
23.28

## ANGULO ACC-SiF
ACC-SiF AnguloContacto [º] | Promedio ACC-SiF [º] | Desv. Est. ACC-SiF [º] | Max. ACC-SiF [º] | Min. ACC-SiF [º]
14.31 | 11.80373 | 1.786529 | 14.45 | 8.39
14.24
14.13
14.01
13.96
13.97
13.96
14.45
13.96
13.94
13.91
13.8
13.8
13.79
13.74
13.74
14.2
13.69
13.73
13.66
13.71
13.69
13.65
13.64
13.62
14.11
14.06
13.53
13.52
13.5
13.51
13.47
13.44
13.45
13.43
13.42
13.39
13.38
13.39
13.42
13.4
13.32
13.32
13.28
13.32
13.28
13.3
13.29
13.32
13.26
13.3
13.43
13.28
13.1
13.04
12.92
12.75
12.65
12.54
12.48
12.45
12.49
12.36
12.34
12.41
12.38
12.29
12.39
12.18
12.22
12.14
12.17
12.16
12.15
12.16
12.12
12.08
12.06
12.05
12.03
12.03
12.12
11.96
11.94
12.02
11.91
11.81
11.8
11.58
11.37
11.29
11.19
11.21
11.2
11.17
11.13
11.09
11.08
11.05
11.01
10.98
11.03
13.01
12.6
11.87
11.63
11.38
11.19
11.18
11.05
10.79
11.13
11.02
10.75
10.33
10.42
10.17
10.08
9.98
9.81
9.78
9.6
9.62
9.61
9.54
9.53
9.49
9.38
9.33
9.34
9.17
9.15
9.17
9.13
9.04
8.95
8.95
8.91
8.93
8.9
8.88
8.73
8.73
8.95
8.8
8.63
8.61
8.66
8.59
8.47
8.42
8.7
8.39