## Hoja1
AZ31B_1 |  |  | AZ31B_2 |  |  | AZ31B_3 |  |  | AZ31B
Sa | 1.077 | µm | Sa | 1.097 | µm | Sa | 1.059 | µm | Sa avg | 1.077667 | µm | DesSt Sa | 0.01900877 | µm
S10z | 10.522 | µm | S10z | 12.142 | µm | S10z | 12.476 | µm | S10z avg | 11.71333 | µm | DesSt S10z | 1.045153 | µm
SiF |  |  | SiF |  |  | SiF |  |  | SiF
Sa | 1.87 | µm | Sa | 1.6 | µm |  |  |  | Sa avg | 1.735 | µm | DesSt Sa | 0.1909188 | µm | Sa [µm ] | 1.7 ± 0.2
S10z | 13.72 | µm | S10z | 21 | µm |  |  |  | S10z avg | 17.36 | µm | DesSt S10z | 5.147737 | µm | S10z [µm] | 17.4 ± 5.1
ACC3_30min_1 |  |  | ACC3_30min_2 |  |  | ACC3_30min_3 |  |  | ACC
Sa | 1.119 | µm | Sa | 1.104 | µm | Sa | 1.037 | µm | Sa avg | 1.086667 | µm | DesSt Sa | 0.04366158 | µm | Sa [µm ] | 1.1 ± 0.0
S10z | 17.138 | µm | S10z | 12.636 | µm | S10z | 11.036 | µm | S10z avg | 13.60333 | µm | DesSt S10z | 3.163922 | µm | S10z [µm] | 13.6 ± 3.1
ACC3_30min_SiF_1 |  |  | ACC3_30min_SiF_2 |  |  | ACC3_30min_SiF_3 |  |  | ACC-SiF
Sa | 1.196 | µm | Sa | 1.012 | µm | Sa | 1.062 | µm | Sa avg | 1.09 | µm | DesSt Sa | 0.095142 | µm | Sa [µm ] | 1.1 ± 0.1
S10z | 12.776 | µm | S10z | 11.588 | µm | S10z | 13.542 | µm | S10z avg | 12.63533 | µm | DesSt S10z | 0.9845656 | µm | S10z [µm] | 12.6 ± 0.1