## Hoja1
Current Density | E vs. Ag/AgCl | Current Density | E vs. Ag/AgCl | Current Density | E vs. Ag/AgCl | Current Density | E vs. Ag/AgCl | Current Density | E vs. Ag/AgCl | Current Density | E vs. Ag/AgCl | Current Density | E vs. Ag/AgCl | Current Density | E vs. Ag/AgCl | Current Density | E vs. Ag/AgCl | Current Density | E vs. Ag/AgCl | Current Density | E vs. Ag/AgCl | Current Density | E vs. Ag/AgCl
[A·cm\+(-2)] | [V] | [A·cm\+(-2)] | [V] | [A·cm\+(-2)] | [V] | [A·cm\+(-2)] | [V] | [A·cm\+(-2)] | [V] | [A·cm\+(-2)] | [V] | [A·cm\+(-2)] | [V] | [A·cm\+(-2)] | [V] | [A·cm\+(-2)] | [V] | [A·cm\+(-2)] | [V] | [A·cm\+(-2)] | [V] | [A·cm\+(-2)] | [V]
AZ31B 1h | AZ31B 1h | AZ31B 12h | AZ31B 12h | AZ31B 24h | AZ31B 24h | ACC 1h | ACC 1h | ACC 12h | ACC 12h | ACC 24h | ACC 24h | SiF 1h | SiF 1h | SiF 12h | SiF 12h | SiF 24h | SiF 24h | ACC-SiF 1h | ACC-SiF 1h | ACC-SiF 12h | ACC-SiF 12h | ACC-SiF 24h | ACC-SiF 24h
0.00097934 | -2.1846 | 0.00264 | -2.17209 | 0.00231 | -2.17331 | 0.000979248 | -2.17911 | 0.00268 | -2.17117 | 0.00232 | -2.16812 | 1.875e-05 | -2.08633 | 3.06458e-07 | -1.78391 | 8.16956e-08 | -1.67435 | 1.25275e-05 | -2.12723 | 9.05457e-08 | -1.4119 | 1.474e-08 | -1.19919
0.00308 | -2.18353 | 0.00271 | -2.17102 | 0.00236 | -2.17224 | 0.00301 | -2.17804 | 0.00271 | -2.1701 | 0.00235 | -2.16705 | 2.42767e-05 | -2.08527 | 2.90894e-07 | -1.78284 | 7.1106e-08 | -1.67328 | 1.57349e-05 | -2.12616 | 8.38318e-08 | -1.41083 | 1.17218e-08 | -1.19812
0.00309 | -2.18246 | 0.00274 | -2.16995 | 0.0024 | -2.17117 | 0.00303 | -2.17697 | 0.00273 | -2.16904 | 0.00237 | -2.16599 | 2.9129e-05 | -2.0842 | 2.82196e-07 | -1.78177 | 6.66199e-08 | -1.67221 | 1.81519e-05 | -2.12509 | 8.04443e-08 | -1.40976 | 1.02509e-08 | -1.19705
0.00309 | -2.1814 | 0.00275 | -2.16888 | 0.00242 | -2.1701 | 0.00304 | -2.1759 | 0.00275 | -2.16797 | 0.00238 | -2.16492 | 3.33771e-05 | -2.08313 | 2.76337e-07 | -1.7807 | 6.40564e-08 | -1.67114 | 2.00439e-05 | -2.12402 | 7.83997e-08 | -1.40869 | 9.32312e-09 | -1.19598
0.00308 | -2.18033 | 0.00276 | -2.16782 | 0.00244 | -2.16904 | 0.00305 | -2.17484 | 0.00276 | -2.1669 | 0.00238 | -2.16385 | 3.7027e-05 | -2.08206 | 2.71759e-07 | -1.77963 | 6.23474e-08 | -1.67007 | 2.1637e-05 | -2.12296 | 7.67822e-08 | -1.40762 | 8.67615e-09 | -1.19492
0.00308 | -2.17926 | 0.00276 | -2.16675 | 0.00245 | -2.16797 | 0.00305 | -2.17377 | 0.00276 | -2.16583 | 0.00239 | -2.16278 | 4.02374e-05 | -2.08099 | 2.6825e-07 | -1.77856 | 6.11267e-08 | -1.66901 | 2.29675e-05 | -2.12189 | 7.55005e-08 | -1.40656 | 8.14209e-09 | -1.19385
0.00307 | -2.17819 | 0.00276 | -2.16568 | 0.00246 | -2.1669 | 0.00305 | -2.1727 | 0.00277 | -2.16476 | 0.00239 | -2.16171 | 4.30145e-05 | -2.07993 | 2.65137e-07 | -1.7775 | 6.00281e-08 | -1.66794 | 2.4118e-05 | -2.12082 | 7.44629e-08 | -1.40549 | 7.76672e-09 | -1.19278
0.00307 | -2.17712 | 0.00276 | -2.16461 | 0.00247 | -2.16583 | 0.00305 | -2.17163 | 0.00277 | -2.1637 | 0.00239 | -2.16064 | 4.54529e-05 | -2.07886 | 2.62482e-07 | -1.77643 | 5.92041e-08 | -1.66687 | 2.51984e-05 | -2.11975 | 7.35168e-08 | -1.40442 | 7.40967e-09 | -1.19171
0.00306 | -2.17606 | 0.00276 | -2.16354 | 0.00248 | -2.16476 | 0.00305 | -2.17056 | 0.00278 | -2.16263 | 0.00239 | -2.15958 | 4.76013e-05 | -2.07779 | 2.60162e-07 | -1.77536 | 5.84412e-08 | -1.6658 | 2.61353e-05 | -2.11868 | 7.27539e-08 | -1.40335 | 7.16858e-09 | -1.19064
0.00305 | -2.17499 | 0.00275 | -2.16248 | 0.00248 | -2.1637 | 0.00305 | -2.16949 | 0.00278 | -2.16156 | 0.00239 | -2.15851 | 4.95239e-05 | -2.07672 | 2.5824e-07 | -1.77429 | 5.77393e-08 | -1.66473 | 2.68799e-05 | -2.11761 | 7.1991e-08 | -1.40228 | 6.93054e-09 | -1.18958
0.00305 | -2.17392 | 0.00275 | -2.16141 | 0.00249 | -2.16263 | 0.00305 | -2.16843 | 0.00278 | -2.16049 | 0.00239 | -2.15744 | 5.1239e-05 | -2.07565 | 2.5647e-07 | -1.77322 | 5.72205e-08 | -1.66367 | 2.75909e-05 | -2.11655 | 7.12891e-08 | -1.40121 | 6.70776e-09 | -1.18851
0.00305 | -2.17285 | 0.00275 | -2.16034 | 0.00249 | -2.16156 | 0.00305 | -2.16736 | 0.00278 | -2.15942 | 0.00239 | -2.15637 | 5.27954e-05 | -2.07458 | 2.54822e-07 | -1.77216 | 5.67017e-08 | -1.6626 | 2.82837e-05 | -2.11548 | 7.07092e-08 | -1.40015 | 6.50024e-09 | -1.18744
0.00304 | -2.17178 | 0.00275 | -2.15927 | 0.0025 | -2.16049 | 0.00304 | -2.16629 | 0.00278 | -2.15836 | 0.00239 | -2.1553 | 5.41687e-05 | -2.07352 | 2.53448e-07 | -1.77109 | 5.60913e-08 | -1.66153 | 2.8833e-05 | -2.11441 | 7.01599e-08 | -1.39908 | 6.34155e-09 | -1.18637
0.00304 | -2.17072 | 0.00274 | -2.1582 | 0.0025 | -2.15942 | 0.00304 | -2.16522 | 0.00278 | -2.15729 | 0.00239 | -2.15424 | 5.54504e-05 | -2.07245 | 2.52289e-07 | -1.77002 | 5.56335e-08 | -1.66046 | 2.93671e-05 | -2.11334 | 6.95801e-08 | -1.39801 | 6.18591e-09 | -1.1853
0.00303 | -2.16965 | 0.00274 | -2.15714 | 0.0025 | -2.15836 | 0.00303 | -2.16415 | 0.00277 | -2.15622 | 0.00239 | -2.15317 | 5.66101e-05 | -2.07138 | 2.5116e-07 | -1.76895 | 5.52673e-08 | -1.65939 | 2.98126e-05 | -2.11227 | 6.90308e-08 | -1.39694 | 6.03943e-09 | -1.18423
0.00302 | -2.16858 | 0.00274 | -2.15607 | 0.00251 | -2.15729 | 0.00302 | -2.16309 | 0.00277 | -2.15515 | 0.00239 | -2.1521 | 5.76782e-05 | -2.07031 | 2.50153e-07 | -1.76788 | 5.47791e-08 | -1.65833 | 3.03223e-05 | -2.11121 | 6.86035e-08 | -1.39587 | 5.92041e-09 | -1.18317
0.00301 | -2.16751 | 0.00273 | -2.155 | 0.00251 | -2.15622 | 0.00302 | -2.16202 | 0.00277 | -2.15408 | 0.00239 | -2.15103 | 5.86243e-05 | -2.06924 | 2.49146e-07 | -1.76682 | 5.44434e-08 | -1.65726 | 3.06488e-05 | -2.11014 | 6.82068e-08 | -1.39481 | 5.79224e-09 | -1.1821
0.00301 | -2.16644 | 0.00273 | -2.15393 | 0.00251 | -2.15515 | 0.00301 | -2.16095 | 0.00277 | -2.15302 | 0.00238 | -2.14996 | 5.95093e-05 | -2.06818 | 2.4826e-07 | -1.76575 | 5.39856e-08 | -1.65619 | 3.10425e-05 | -2.10907 | 6.76575e-08 | -1.39374 | 5.67627e-09 | -1.18103
0.003 | -2.16537 | 0.00272 | -2.15286 | 0.00251 | -2.15408 | 0.003 | -2.15988 | 0.00277 | -2.15195 | 0.00238 | -2.1489 | 6.03638e-05 | -2.06711 | 2.47437e-07 | -1.76468 | 5.36194e-08 | -1.65512 | 3.13751e-05 | -2.108 | 6.71082e-08 | -1.39267 | 5.59082e-09 | -1.17996
0.003 | -2.16431 | 0.00272 | -2.15179 | 0.00251 | -2.15302 | 0.003 | -2.15881 | 0.00277 | -2.15088 | 0.00238 | -2.14783 | 6.11267e-05 | -2.06604 | 2.46582e-07 | -1.76361 | 5.32532e-08 | -1.65405 | 3.17719e-05 | -2.10693 | 6.67114e-08 | -1.3916 | 5.48706e-09 | -1.17889
0.00299 | -2.16324 | 0.00272 | -2.15073 | 0.00251 | -2.15195 | 0.00299 | -2.15775 | 0.00276 | -2.14981 | 0.00238 | -2.14676 | 6.18286e-05 | -2.06497 | 2.45972e-07 | -1.76254 | 5.2887e-08 | -1.65298 | 3.20984e-05 | -2.10587 | 6.62231e-08 | -1.39053 | 5.39551e-09 | -1.17783
0.00298 | -2.16217 | 0.00271 | -2.14966 | 0.00251 | -2.15088 | 0.00298 | -2.15668 | 0.00276 | -2.14874 | 0.00237 | -2.14569 | 6.2439e-05 | -2.0639 | 2.4527e-07 | -1.76147 | 5.24597e-08 | -1.65192 | 3.23578e-05 | -2.1048 | 6.57349e-08 | -1.38947 | 5.2887e-09 | -1.17676
0.00298 | -2.1611 | 0.00271 | -2.14859 | 0.00251 | -2.14981 | 0.00297 | -2.15561 | 0.00276 | -2.14767 | 0.00237 | -2.14462 | 6.30188e-05 | -2.06284 | 2.44446e-07 | -1.76041 | 5.2124e-08 | -1.65085 | 3.26569e-05 | -2.10373 | 6.53687e-08 | -1.3884 | 5.21545e-09 | -1.17569
0.00297 | -2.16003 | 0.0027 | -2.14752 | 0.00251 | -2.14874 | 0.00296 | -2.15454 | 0.00275 | -2.14661 | 0.00237 | -2.14355 | 6.35681e-05 | -2.06177 | 2.43835e-07 | -1.75934 | 5.17883e-08 | -1.64978 | 3.30048e-05 | -2.10266 | 6.48804e-08 | -1.38733 | 5.13916e-09 | -1.17462
0.00297 | -2.15897 | 0.0027 | -2.14645 | 0.0025 | -2.14767 | 0.00296 | -2.15347 | 0.00275 | -2.14554 | 0.00237 | -2.14249 | 6.40564e-05 | -2.0607 | 2.43256e-07 | -1.75827 | 5.13916e-08 | -1.64871 | 3.33313e-05 | -2.10159 | 6.44531e-08 | -1.38626 | 5.06592e-09 | -1.17355
0.00296 | -2.1579 | 0.00269 | -2.14539 | 0.0025 | -2.14661 | 0.00295 | -2.1524 | 0.00275 | -2.14447 | 0.00236 | -2.14142 | 6.44836e-05 | -2.05963 | 2.42645e-07 | -1.7572 | 5.11169e-08 | -1.64764 | 3.34839e-05 | -2.10052 | 6.39954e-08 | -1.38519 | 4.99268e-09 | -1.17249
0.00295 | -2.15683 | 0.00269 | -2.14432 | 0.0025 | -2.14554 | 0.00294 | -2.15134 | 0.00274 | -2.1434 | 0.00236 | -2.14035 | 6.49109e-05 | -2.05856 | 2.42126e-07 | -1.75613 | 5.07507e-08 | -1.64658 | 3.37341e-05 | -2.09946 | 6.35376e-08 | -1.38412 | 4.92249e-09 | -1.17142
0.00295 | -2.15576 | 0.00268 | -2.14325 | 0.0025 | -2.14447 | 0.00293 | -2.15027 | 0.00274 | -2.14233 | 0.00236 | -2.13928 | 6.53076e-05 | -2.0575 | 2.41364e-07 | -1.75507 | 5.05066e-08 | -1.64551 | 3.3963e-05 | -2.09839 | 6.31104e-08 | -1.38306 | 4.86145e-09 | -1.17035
0.00294 | -2.15469 | 0.00268 | -2.14218 | 0.0025 | -2.1434 | 0.00292 | -2.1492 | 0.00273 | -2.14127 | 0.00235 | -2.13821 | 6.56128e-05 | -2.05643 | 2.40814e-07 | -1.754 | 5.01709e-08 | -1.64444 | 3.42133e-05 | -2.09732 | 6.27441e-08 | -1.38199 | 4.79431e-09 | -1.16928
0.00293 | -2.15363 | 0.00267 | -2.14111 | 0.0025 | -2.14233 | 0.00291 | -2.14813 | 0.00273 | -2.1402 | 0.00235 | -2.13715 | 6.59485e-05 | -2.05536 | 2.40204e-07 | -1.75293 | 4.98657e-08 | -1.64337 | 3.44238e-05 | -2.09625 | 6.22559e-08 | -1.38092 | 4.73633e-09 | -1.16821
0.00292 | -2.15256 | 0.00267 | -2.14005 | 0.00249 | -2.14127 | 0.0029 | -2.14706 | 0.00272 | -2.13913 | 0.00235 | -2.13608 | 6.62231e-05 | -2.05429 | 2.39716e-07 | -1.75186 | 4.953e-08 | -1.6423 | 3.47015e-05 | -2.09518 | 6.18896e-08 | -1.37985 | 4.68445e-09 | -1.16714
0.00292 | -2.15149 | 0.00267 | -2.13898 | 0.00249 | -2.1402 | 0.00296 | -2.146 | 0.00272 | -2.13806 | 0.00235 | -2.13501 | 6.64673e-05 | -2.05322 | 2.39105e-07 | -1.75079 | 4.91943e-08 | -1.64124 | 3.49609e-05 | -2.09412 | 6.15234e-08 | -1.37878 | 4.61426e-09 | -1.16608
0.00291 | -2.15042 | 0.00266 | -2.13791 | 0.00249 | -2.13913 | 0.00295 | -2.14493 | 0.00272 | -2.13699 | 0.00234 | -2.13394 | 6.66809e-05 | -2.05215 | 2.38525e-07 | -1.74973 | 4.89197e-08 | -1.64017 | 3.51959e-05 | -2.09305 | 6.10657e-08 | -1.37772 | 4.56177e-09 | -1.16501
0.0029 | -2.14935 | 0.00266 | -2.13684 | 0.00249 | -2.13806 | 0.00294 | -2.14386 | 0.00271 | -2.13593 | 0.00234 | -2.13287 | 6.6864e-05 | -2.05109 | 2.38129e-07 | -1.74866 | 4.8584e-08 | -1.6391 | 3.5379e-05 | -2.09198 | 6.06079e-08 | -1.37665 | 4.51355e-09 | -1.16394
0.00289 | -2.14828 | 0.00265 | -2.13577 | 0.00248 | -2.13699 | 0.00294 | -2.14279 | 0.00271 | -2.13486 | 0.00234 | -2.13181 | 6.70471e-05 | -2.05002 | 2.37579e-07 | -1.74759 | 4.82483e-08 | -1.63803 | 3.54431e-05 | -2.09091 | 6.02417e-08 | -1.37558 | 4.45862e-09 | -1.16287
0.00289 | -2.14722 | 0.00265 | -2.1347 | 0.00248 | -2.13593 | 0.00293 | -2.14172 | 0.0027 | -2.13379 | 0.00234 | -2.13074 | 6.71997e-05 | -2.04895 | 2.37091e-07 | -1.74652 | 4.80042e-08 | -1.63696 | 3.57178e-05 | -2.08984 | 5.97839e-08 | -1.37451 | 4.41254e-09 | -1.1618
0.00289 | -2.14615 | 0.00264 | -2.13364 | 0.00248 | -2.13486 | 0.00292 | -2.14066 | 0.0027 | -2.13272 | 0.00233 | -2.12967 | 6.73523e-05 | -2.04788 | 2.36664e-07 | -1.74545 | 4.7699e-08 | -1.63589 | 3.60107e-05 | -2.08878 | 5.93262e-08 | -1.37344 | 4.37012e-09 | -1.16074
0.00288 | -2.14508 | 0.00263 | -2.13257 | 0.00247 | -2.13379 | 0.00292 | -2.13959 | 0.0027 | -2.13165 | 0.00233 | -2.1286 | 6.74438e-05 | -2.04681 | 2.36145e-07 | -1.74438 | 4.73633e-08 | -1.63483 | 3.61389e-05 | -2.08771 | 5.89294e-08 | -1.37238 | 4.31e-09 | -1.15967
0.00287 | -2.14401 | 0.00263 | -2.1315 | 0.00247 | -2.13272 | 0.00291 | -2.13852 | 0.00269 | -2.13058 | 0.00233 | -2.12753 | 6.75354e-05 | -2.04575 | 2.35748e-07 | -1.74332 | 4.71497e-08 | -1.63376 | 3.63159e-05 | -2.08664 | 5.85327e-08 | -1.37131 | 4.27307e-09 | -1.1586
0.00286 | -2.14294 | 0.00263 | -2.13043 | 0.00247 | -2.13165 | 0.0029 | -2.13745 | 0.00269 | -2.12952 | 0.00232 | -2.12646 | 6.7627e-05 | -2.04468 | 2.35107e-07 | -1.74225 | 4.6814e-08 | -1.63269 | 3.62823e-05 | -2.08557 | 5.8075e-08 | -1.37024 | 4.21814e-09 | -1.15753
0.00286 | -2.14188 | 0.00262 | -2.12936 | 0.00247 | -2.13058 | 0.0029 | -2.13638 | 0.00268 | -2.12845 | 0.00232 | -2.1254 | 6.7688e-05 | -2.04361 | 2.34619e-07 | -1.74118 | 4.65393e-08 | -1.63162 | 3.64014e-05 | -2.0845 | 5.76172e-08 | -1.36917 | 4.18823e-09 | -1.15646
0.00285 | -2.14081 | 0.00262 | -2.1283 | 0.00246 | -2.12952 | 0.00289 | -2.13531 | 0.00268 | -2.12738 | 0.00231 | -2.12433 | 6.77185e-05 | -2.04254 | 2.34161e-07 | -1.74011 | 4.62158e-08 | -1.63055 | 3.64777e-05 | -2.08344 | 5.71899e-08 | -1.3681 | 4.15009e-09 | -1.1554
0.00284 | -2.13974 | 0.00261 | -2.12723 | 0.00246 | -2.12845 | 0.00288 | -2.13425 | 0.00267 | -2.12631 | 0.00231 | -2.12326 | 6.7749e-05 | -2.04147 | 2.33704e-07 | -1.73904 | 4.59686e-08 | -1.62949 | 3.65753e-05 | -2.08237 | 5.68237e-08 | -1.36703 | 4.09851e-09 | -1.15433
0.00284 | -2.13867 | 0.00261 | -2.12616 | 0.00245 | -2.12738 | 0.00287 | -2.13318 | 0.00267 | -2.12524 | 0.00231 | -2.12219 | 6.7749e-05 | -2.04041 | 2.33154e-07 | -1.73798 | 4.56207e-08 | -1.62842 | 3.6557e-05 | -2.0813 | 5.6366e-08 | -1.36597 | 4.0686e-09 | -1.15326
0.00283 | -2.1376 | 0.0026 | -2.12509 | 0.00245 | -2.12631 | 0.00287 | -2.13211 | 0.00266 | -2.12418 | 0.00231 | -2.12112 | 6.7749e-05 | -2.03934 | 2.32635e-07 | -1.73691 | 4.53278e-08 | -1.62735 | 3.65936e-05 | -2.08023 | 5.59692e-08 | -1.3649 | 4.02435e-09 | -1.15219
0.00282 | -2.13654 | 0.0026 | -2.12402 | 0.00245 | -2.12524 | 0.00286 | -2.13104 | 0.00266 | -2.12311 | 0.0023 | -2.12006 | 6.7749e-05 | -2.03827 | 2.32269e-07 | -1.73584 | 4.50989e-08 | -1.62628 | 3.65967e-05 | -2.07916 | 5.55115e-08 | -1.36383 | 3.99048e-09 | -1.15112
0.00281 | -2.13547 | 0.00259 | -2.12296 | 0.00244 | -2.12418 | 0.00285 | -2.12997 | 0.00265 | -2.12204 | 0.0023 | -2.11899 | 6.77185e-05 | -2.0372 | 2.32056e-07 | -1.73477 | 4.47906e-08 | -1.62521 | 3.66669e-05 | -2.07809 | 5.50842e-08 | -1.36276 | 3.93616e-09 | -1.15005
0.00281 | -2.1344 | 0.00259 | -2.12189 | 0.00244 | -2.12311 | 0.00284 | -2.12891 | 0.00265 | -2.12097 | 0.0023 | -2.11792 | 6.7688e-05 | -2.03613 | 2.31781e-07 | -1.7337 | 4.45374e-08 | -1.62415 | 3.66974e-05 | -2.07703 | 5.46875e-08 | -1.36169 | 3.91724e-09 | -1.14899
0.0028 | -2.13333 | 0.00258 | -2.12082 | 0.00244 | -2.12204 | 0.00284 | -2.12784 | 0.00264 | -2.1199 | 0.00229 | -2.11685 | 6.76575e-05 | -2.03506 | 2.31201e-07 | -1.73264 | 4.43024e-08 | -1.62308 | 3.67401e-05 | -2.07596 | 5.42908e-08 | -1.36063 | 3.8739e-09 | -1.14792
0.00279 | -2.13226 | 0.00258 | -2.11975 | 0.00243 | -2.12097 | 0.00283 | -2.12677 | 0.00264 | -2.11884 | 0.00229 | -2.11578 | 6.75964e-05 | -2.034 | 2.30865e-07 | -1.73157 | 4.40186e-08 | -1.62201 | 3.67859e-05 | -2.07489 | 5.38635e-08 | -1.35956 | 3.83728e-09 | -1.14685
0.00278 | -2.1312 | 0.00257 | -2.11868 | 0.00243 | -2.1199 | 0.00282 | -2.1257 | 0.00263 | -2.11777 | 0.00229 | -2.11472 | 6.75354e-05 | -2.03293 | 2.30408e-07 | -1.7305 | 4.38019e-08 | -1.62094 | 3.68744e-05 | -2.07382 | 5.34363e-08 | -1.35849 | 3.81561e-09 | -1.14578
0.00278 | -2.13013 | 0.00257 | -2.11761 | 0.00242 | -2.11884 | 0.00281 | -2.12463 | 0.00263 | -2.1167 | 0.00228 | -2.11365 | 6.74744e-05 | -2.03186 | 2.29828e-07 | -1.72943 | 4.34998e-08 | -1.61987 | 3.69171e-05 | -2.07275 | 5.29785e-08 | -1.35742 | 3.76495e-09 | -1.14471
0.00277 | -2.12906 | 0.00256 | -2.11655 | 0.00242 | -2.11777 | 0.0028 | -2.12357 | 0.00262 | -2.11563 | 0.00228 | -2.11258 | 6.73828e-05 | -2.03079 | 2.29431e-07 | -1.72836 | 4.32526e-08 | -1.6188 | 3.70178e-05 | -2.07169 | 5.25818e-08 | -1.35635 | 3.73199e-09 | -1.14365
0.00276 | -2.12799 | 0.00256 | -2.11548 | 0.00242 | -2.1167 | 0.00279 | -2.1225 | 0.00262 | -2.11456 | 0.00227 | -2.11151 | 6.72913e-05 | -2.02972 | 2.28943e-07 | -1.72729 | 4.29718e-08 | -1.61774 | 3.70789e-05 | -2.07062 | 5.21545e-08 | -1.35529 | 3.69934e-09 | -1.14258
0.00275 | -2.12692 | 0.00255 | -2.11441 | 0.00241 | -2.11563 | 0.00278 | -2.12143 | 0.00261 | -2.11349 | 0.00227 | -2.11044 | 6.71997e-05 | -2.02866 | 2.28424e-07 | -1.72623 | 4.27002e-08 | -1.61667 | 3.71338e-05 | -2.06955 | 5.17273e-08 | -1.35422 | 3.67523e-09 | -1.14151
0.00275 | -2.12585 | 0.00255 | -2.11334 | 0.00241 | -2.11456 | 0.0028 | -2.12036 | 0.0026 | -2.11243 | 0.00227 | -2.10938 | 6.71082e-05 | -2.02759 | 2.27905e-07 | -1.72516 | 4.2453e-08 | -1.6156 | 3.71796e-05 | -2.06848 | 5.13306e-08 | -1.35315 | 3.64075e-09 | -1.14044
0.00274 | -2.12479 | 0.00254 | -2.11227 | 0.0024 | -2.11349 | 0.0028 | -2.11929 | 0.0026 | -2.11136 | 0.00226 | -2.10831 | 6.69861e-05 | -2.02652 | 2.27417e-07 | -1.72409 | 4.22821e-08 | -1.61453 | 3.71918e-05 | -2.06741 | 5.09033e-08 | -1.35208 | 3.60565e-09 | -1.13937
0.00273 | -2.12372 | 0.00253 | -2.11121 | 0.0024 | -2.11243 | 0.00279 | -2.11823 | 0.00259 | -2.11029 | 0.00226 | -2.10724 | 6.6864e-05 | -2.02545 | 2.26807e-07 | -1.72302 | 4.19891e-08 | -1.61346 | 3.70331e-05 | -2.06635 | 5.04761e-08 | -1.35101 | 3.57727e-09 | -1.13831
0.00272 | -2.12265 | 0.00253 | -2.11014 | 0.00239 | -2.11136 | 0.00278 | -2.11716 | 0.00259 | -2.10922 | 0.00225 | -2.10617 | 6.67419e-05 | -2.02438 | 2.26379e-07 | -1.72195 | 4.17389e-08 | -1.6124 | 3.70087e-05 | -2.06528 | 5.00488e-08 | -1.34995 | 3.54462e-09 | -1.13724
0.00272 | -2.12158 | 0.00252 | -2.10907 | 0.00239 | -2.11029 | 0.00277 | -2.11609 | 0.00258 | -2.10815 | 0.00225 | -2.1051 | 6.66199e-05 | -2.02332 | 2.2583e-07 | -1.72089 | 4.14337e-08 | -1.61133 | 3.69476e-05 | -2.06421 | 4.96521e-08 | -1.34888 | 3.51501e-09 | -1.13617
0.00271 | -2.12051 | 0.00251 | -2.108 | 0.00239 | -2.10922 | 0.00277 | -2.11502 | 0.00258 | -2.10709 | 0.00225 | -2.10403 | 6.64673e-05 | -2.02225 | 2.25189e-07 | -1.71982 | 4.11652e-08 | -1.61026 | 3.69293e-05 | -2.06314 | 4.91943e-08 | -1.34781 | 3.47778e-09 | -1.1351
0.0027 | -2.11945 | 0.00251 | -2.10693 | 0.00238 | -2.10815 | 0.00276 | -2.11395 | 0.00257 | -2.10602 | 0.00224 | -2.10297 | 6.63147e-05 | -2.02118 | 2.24609e-07 | -1.71875 | 4.09943e-08 | -1.60919 | 3.68622e-05 | -2.06207 | 4.87976e-08 | -1.34674 | 3.4671e-09 | -1.13403
0.00269 | -2.11838 | 0.00251 | -2.10587 | 0.00238 | -2.10709 | 0.00275 | -2.11288 | 0.00256 | -2.10495 | 0.00224 | -2.1019 | 6.61621e-05 | -2.02011 | 2.23969e-07 | -1.71768 | 4.06891e-08 | -1.60812 | 3.68195e-05 | -2.061 | 4.83704e-08 | -1.34567 | 3.43536e-09 | -1.13297
0.00269 | -2.11731 | 0.0025 | -2.1048 | 0.00237 | -2.10602 | 0.00275 | -2.11182 | 0.00256 | -2.10388 | 0.00224 | -2.10083 | 6.60095e-05 | -2.01904 | 2.2345e-07 | -1.71661 | 4.04541e-08 | -1.60706 | 3.68164e-05 | -2.05994 | 4.79736e-08 | -1.3446 | 3.41888e-09 | -1.1319
0.00268 | -2.11624 | 0.0025 | -2.10373 | 0.00237 | -2.10495 | 0.00274 | -2.11075 | 0.00255 | -2.10281 | 0.00223 | -2.09976 | 6.58569e-05 | -2.01797 | 2.2287e-07 | -1.71555 | 4.01855e-08 | -1.60599 | 3.68011e-05 | -2.05887 | 4.75769e-08 | -1.34354 | 3.38867e-09 | -1.13083
0.00267 | -2.11517 | 0.00249 | -2.10266 | 0.00236 | -2.10388 | 0.00273 | -2.10968 | 0.00255 | -2.10175 | 0.00223 | -2.09869 | 6.56738e-05 | -2.01691 | 2.22107e-07 | -1.71448 | 3.99109e-08 | -1.60492 | 3.67554e-05 | -2.0578 | 4.71497e-08 | -1.34247 | 3.35297e-09 | -1.12976
0.00266 | -2.11411 | 0.00248 | -2.10159 | 0.00236 | -2.10281 | 0.00273 | -2.10861 | 0.00254 | -2.10068 | 0.00222 | -2.09763 | 6.55212e-05 | -2.01584 | 2.21741e-07 | -1.71341 | 3.974e-08 | -1.60385 | 3.66669e-05 | -2.05673 | 4.67529e-08 | -1.3414 | 3.32794e-09 | -1.12869
0.00265 | -2.11304 | 0.00248 | -2.10052 | 0.00235 | -2.10175 | 0.00272 | -2.10754 | 0.00254 | -2.09961 | 0.00222 | -2.09656 | 6.53076e-05 | -2.01477 | 2.21008e-07 | -1.71234 | 3.9563e-08 | -1.60278 | 3.65967e-05 | -2.05566 | 4.64172e-08 | -1.34033 | 3.30292e-09 | -1.12762
0.00264 | -2.11197 | 0.00247 | -2.09946 | 0.00235 | -2.10068 | 0.00271 | -2.10648 | 0.00253 | -2.09854 | 0.00221 | -2.09549 | 6.5155e-05 | -2.0137 | 2.20428e-07 | -1.71127 | 3.927e-08 | -1.60172 | 3.65173e-05 | -2.0546 | 4.5929e-08 | -1.33926 | 3.26599e-09 | -1.12656
0.00263 | -2.1109 | 0.00247 | -2.09839 | 0.00234 | -2.09961 | 0.00271 | -2.10541 | 0.00253 | -2.09747 | 0.00221 | -2.09442 | 6.49414e-05 | -2.01263 | 2.20184e-07 | -1.71021 | 3.90259e-08 | -1.60065 | 3.6615e-05 | -2.05353 | 4.55322e-08 | -1.3382 | 3.25714e-09 | -1.12549
0.00263 | -2.10983 | 0.00246 | -2.09732 | 0.00234 | -2.09854 | 0.0027 | -2.10434 | 0.00252 | -2.09641 | 0.00221 | -2.09335 | 6.47583e-05 | -2.01157 | 2.19666e-07 | -1.70914 | 3.87634e-08 | -1.59958 | 3.64929e-05 | -2.05246 | 4.51141e-08 | -1.33713 | 3.22449e-09 | -1.12442
0.00262 | -2.10876 | 0.00245 | -2.09625 | 0.00233 | -2.09747 | 0.00269 | -2.10327 | 0.00252 | -2.09534 | 0.00221 | -2.09229 | 6.45752e-05 | -2.0105 | 2.18903e-07 | -1.70807 | 3.84888e-08 | -1.59851 | 3.64044e-05 | -2.05139 | 4.47174e-08 | -1.33606 | 3.21869e-09 | -1.12335
0.00261 | -2.1077 | 0.00245 | -2.09518 | 0.00233 | -2.09641 | 0.00268 | -2.1022 | 0.00251 | -2.09427 | 0.0022 | -2.09122 | 6.43616e-05 | -2.00943 | 2.18262e-07 | -1.707 | 3.83026e-08 | -1.59744 | 3.63647e-05 | -2.05032 | 4.4278e-08 | -1.33499 | 3.18207e-09 | -1.12228
0.0026 | -2.10663 | 0.00244 | -2.09412 | 0.00232 | -2.09534 | 0.00268 | -2.10114 | 0.0025 | -2.0932 | 0.0022 | -2.09015 | 6.41785e-05 | -2.00836 | 2.1756e-07 | -1.70593 | 3.80981e-08 | -1.59637 | 3.63007e-05 | -2.04926 | 4.39148e-08 | -1.33392 | 3.16132e-09 | -1.12122
0.00259 | -2.10556 | 0.00244 | -2.09305 | 0.00232 | -2.09427 | 0.00267 | -2.10007 | 0.0025 | -2.09213 | 0.00219 | -2.08908 | 6.39648e-05 | -2.00729 | 2.17102e-07 | -1.70486 | 3.78418e-08 | -1.59531 | 3.62579e-05 | -2.04819 | 4.35638e-08 | -1.33286 | 3.12317e-09 | -1.12015
0.00258 | -2.10449 | 0.00243 | -2.09198 | 0.00232 | -2.0932 | 0.00266 | -2.099 | 0.00249 | -2.09106 | 0.00219 | -2.08801 | 6.37817e-05 | -2.00623 | 2.16278e-07 | -1.7038 | 3.76495e-08 | -1.59424 | 3.62305e-05 | -2.04712 | 4.31335e-08 | -1.33179 | 3.10333e-09 | -1.11908
0.00258 | -2.10342 | 0.00243 | -2.09091 | 0.00231 | -2.09213 | 0.00266 | -2.09793 | 0.00249 | -2.09 | 0.00219 | -2.08694 | 6.35376e-05 | -2.00516 | 2.15515e-07 | -1.70273 | 3.73535e-08 | -1.59317 | 3.61359e-05 | -2.04605 | 4.27368e-08 | -1.33072 | 3.09143e-09 | -1.11801
0.00257 | -2.10236 | 0.00242 | -2.08984 | 0.00231 | -2.09106 | 0.00265 | -2.09686 | 0.00248 | -2.08893 | 0.00219 | -2.08588 | 6.33545e-05 | -2.00409 | 2.14783e-07 | -1.70166 | 3.71552e-08 | -1.5921 | 3.60565e-05 | -2.04498 | 4.24042e-08 | -1.32965 | 3.08014e-09 | -1.11694
0.00256 | -2.10129 | 0.00242 | -2.08878 | 0.0023 | -2.09 | 0.00264 | -2.09579 | 0.00248 | -2.08786 | 0.00218 | -2.08481 | 6.31409e-05 | -2.00302 | 2.13867e-07 | -1.70059 | 3.68713e-08 | -1.59103 | 3.60046e-05 | -2.04391 | 4.19891e-08 | -1.32858 | 3.0304e-09 | -1.11588
0.00255 | -2.10022 | 0.00241 | -2.08771 | 0.0023 | -2.08893 | 0.00263 | -2.09473 | 0.00247 | -2.08679 | 0.00218 | -2.08374 | 6.28967e-05 | -2.00195 | 2.13196e-07 | -1.69952 | 3.66852e-08 | -1.58997 | 3.59772e-05 | -2.04285 | 4.15771e-08 | -1.32751 | 3.02185e-09 | -1.11481
0.00255 | -2.09915 | 0.0024 | -2.08664 | 0.00229 | -2.08786 | 0.00262 | -2.09366 | 0.00246 | -2.08572 | 0.00217 | -2.08267 | 6.26831e-05 | -2.00089 | 2.12341e-07 | -1.69846 | 3.64685e-08 | -1.5889 | 3.59619e-05 | -2.04178 | 4.11957e-08 | -1.32645 | 2.99133e-09 | -1.11374
0.00254 | -2.09808 | 0.0024 | -2.08557 | 0.00229 | -2.08679 | 0.00262 | -2.09259 | 0.00246 | -2.08466 | 0.00217 | -2.0816 | 6.24695e-05 | -1.99982 | 2.11517e-07 | -1.69739 | 3.6264e-08 | -1.58783 | 3.59222e-05 | -2.04071 | 4.08295e-08 | -1.32538 | 2.97913e-09 | -1.11267
0.00253 | -2.09702 | 0.00239 | -2.0845 | 0.00228 | -2.08572 | 0.0026 | -2.09152 | 0.00246 | -2.08359 | 0.00216 | -2.08054 | 6.22559e-05 | -1.99875 | 2.10815e-07 | -1.69632 | 3.60229e-08 | -1.58676 | 3.58124e-05 | -2.03964 | 4.04327e-08 | -1.32431 | 2.96265e-09 | -1.1116
0.00253 | -2.09595 | 0.00238 | -2.08344 | 0.00228 | -2.08466 | 0.00259 | -2.09045 | 0.00245 | -2.08252 | 0.00216 | -2.07947 | 6.20117e-05 | -1.99768 | 2.09991e-07 | -1.69525 | 3.5791e-08 | -1.58569 | 3.57147e-05 | -2.03857 | 4.00574e-08 | -1.32324 | 2.93213e-09 | -1.11053
0.00252 | -2.09488 | 0.00238 | -2.08237 | 0.00227 | -2.08359 | 0.00259 | -2.08939 | 0.00245 | -2.08145 | 0.00216 | -2.0784 | 6.17676e-05 | -1.99661 | 2.09106e-07 | -1.69418 | 3.56354e-08 | -1.58463 | 3.56903e-05 | -2.03751 | 3.9679e-08 | -1.32217 | 2.90283e-09 | -1.10947
0.00252 | -2.09381 | 0.00237 | -2.0813 | 0.00227 | -2.08252 | 0.00258 | -2.08832 | 0.00244 | -2.08038 | 0.00215 | -2.07733 | 6.1554e-05 | -1.99554 | 2.08466e-07 | -1.69312 | 3.53851e-08 | -1.58356 | 3.55682e-05 | -2.03644 | 3.93127e-08 | -1.32111 | 2.90192e-09 | -1.1084
0.00251 | -2.09274 | 0.00237 | -2.08023 | 0.00226 | -2.08145 | 0.00257 | -2.08725 | 0.00244 | -2.07932 | 0.00215 | -2.07626 | 6.13098e-05 | -1.99448 | 2.08069e-07 | -1.69205 | 3.51746e-08 | -1.58249 | 3.55286e-05 | -2.03537 | 3.89038e-08 | -1.32004 | 2.87109e-09 | -1.10733
0.0025 | -2.09167 | 0.00236 | -2.07916 | 0.00226 | -2.08038 | 0.00257 | -2.08618 | 0.00243 | -2.07825 | 0.00214 | -2.0752 | 6.10962e-05 | -1.99341 | 2.07062e-07 | -1.69098 | 3.49487e-08 | -1.58142 | 3.54523e-05 | -2.0343 | 3.85712e-08 | -1.31897 | 2.86652e-09 | -1.10626
0.00249 | -2.09061 | 0.00236 | -2.07809 | 0.00225 | -2.07932 | 0.00256 | -2.08511 | 0.00242 | -2.07718 | 0.00214 | -2.07413 | 6.08521e-05 | -1.99234 | 2.06177e-07 | -1.68991 | 3.47443e-08 | -1.58035 | 3.5318e-05 | -2.03323 | 3.8205e-08 | -1.3179 | 2.83966e-09 | -1.10519
0.00248 | -2.08954 | 0.00235 | -2.07703 | 0.00225 | -2.07825 | 0.00255 | -2.08405 | 0.00242 | -2.07611 | 0.00213 | -2.07306 | 6.06079e-05 | -1.99127 | 2.05353e-07 | -1.68884 | 3.45551e-08 | -1.57928 | 3.52356e-05 | -2.03217 | 3.7796e-08 | -1.31683 | 2.81097e-09 | -1.10413
0.00248 | -2.08847 | 0.00235 | -2.07596 | 0.00224 | -2.07718 | 0.00254 | -2.08298 | 0.00241 | -2.07504 | 0.00213 | -2.07199 | 6.03638e-05 | -1.9902 | 2.04437e-07 | -1.68777 | 3.43445e-08 | -1.57822 | 3.5083e-05 | -2.0311 | 3.74542e-08 | -1.31577 | 2.79541e-09 | -1.10306
0.00247 | -2.0874 | 0.00234 | -2.07489 | 0.00224 | -2.07611 | 0.00253 | -2.08191 | 0.00241 | -2.07397 | 0.00213 | -2.07092 | 6.01196e-05 | -1.98914 | 2.03613e-07 | -1.68671 | 3.41248e-08 | -1.57715 | 3.50342e-05 | -2.03003 | 3.71155e-08 | -1.3147 | 2.78564e-09 | -1.10199
0.00247 | -2.08633 | 0.00233 | -2.07382 | 0.00223 | -2.07504 | 0.00253 | -2.08084 | 0.0024 | -2.07291 | 0.00212 | -2.06985 | 5.98755e-05 | -1.98807 | 2.02759e-07 | -1.68564 | 3.39325e-08 | -1.57608 | 3.4967e-05 | -2.02896 | 3.67706e-08 | -1.31363 | 2.76093e-09 | -1.10092
0.00246 | -2.08527 | 0.00233 | -2.07275 | 0.00223 | -2.07397 | 0.00252 | -2.07977 | 0.0024 | -2.07184 | 0.00212 | -2.06879 | 5.96313e-05 | -1.987 | 2.01843e-07 | -1.68457 | 3.36914e-08 | -1.57501 | 3.47961e-05 | -2.02789 | 3.64014e-08 | -1.31256 | 2.75635e-09 | -1.09985
0.00245 | -2.0842 | 0.00233 | -2.07169 | 0.00222 | -2.07291 | 0.00251 | -2.0787 | 0.00239 | -2.07077 | 0.00211 | -2.06772 | 5.93872e-05 | -1.98593 | 2.00928e-07 | -1.6835 | 3.35144e-08 | -1.57394 | 3.47656e-05 | -2.02682 | 3.60504e-08 | -1.31149 | 2.74048e-09 | -1.09879
0.00244 | -2.08313 | 0.00232 | -2.07062 | 0.00222 | -2.07184 | 0.0025 | -2.07764 | 0.00238 | -2.0697 | 0.00211 | -2.06665 | 5.91125e-05 | -1.98486 | 2.00104e-07 | -1.68243 | 3.33527e-08 | -1.57288 | 3.46558e-05 | -2.02576 | 3.56689e-08 | -1.31042 | 2.69958e-09 | -1.09772
0.00243 | -2.08206 | 0.00231 | -2.06955 | 0.00221 | -2.07077 | 0.0025 | -2.07657 | 0.00238 | -2.06863 | 0.0021 | -2.06558 | 5.88684e-05 | -1.9838 | 1.99249e-07 | -1.68137 | 3.3139e-08 | -1.57181 | 3.45764e-05 | -2.02469 | 3.53638e-08 | -1.30936 | 2.68921e-09 | -1.09665
0.00243 | -2.08099 | 0.00231 | -2.06848 | 0.00221 | -2.0697 | 0.00249 | -2.0755 | 0.00237 | -2.06757 | 0.0021 | -2.06451 | 5.86243e-05 | -1.98273 | 1.98273e-07 | -1.6803 | 3.29498e-08 | -1.57074 | 3.45123e-05 | -2.02362 | 3.49609e-08 | -1.30829 | 2.68646e-09 | -1.09558
0.00242 | -2.07993 | 0.0023 | -2.06741 | 0.0022 | -2.06863 | 0.00248 | -2.07443 | 0.00236 | -2.0665 | 0.00209 | -2.06345 | 5.83801e-05 | -1.98166 | 1.97357e-07 | -1.67923 | 3.27026e-08 | -1.56967 | 3.44177e-05 | -2.02255 | 3.46832e-08 | -1.30722 | 2.65472e-09 | -1.09451
0.00242 | -2.07886 | 0.0023 | -2.06635 | 0.0022 | -2.06757 | 0.00247 | -2.07336 | 0.00236 | -2.06543 | 0.00209 | -2.06238 | 5.81055e-05 | -1.98059 | 1.96686e-07 | -1.67816 | 3.25104e-08 | -1.5686 | 3.43719e-05 | -2.02148 | 3.43262e-08 | -1.30615 | 2.6355e-09 | -1.09344
0.00241 | -2.07779 | 0.00229 | -2.06528 | 0.0022 | -2.0665 | 0.00247 | -2.0723 | 0.00235 | -2.06436 | 0.00208 | -2.06131 | 5.78613e-05 | -1.97952 | 1.95709e-07 | -1.67709 | 3.23517e-08 | -1.56754 | 3.42194e-05 | -2.02042 | 3.39935e-08 | -1.30508 | 2.60742e-09 | -1.09238
0.0024 | -2.07672 | 0.00228 | -2.06421 | 0.00219 | -2.06543 | 0.00246 | -2.07123 | 0.00235 | -2.06329 | 0.00208 | -2.06024 | 5.76172e-05 | -1.97845 | 1.94885e-07 | -1.67603 | 3.20679e-08 | -1.56647 | 3.41614e-05 | -2.01935 | 3.36639e-08 | -1.30402 | 2.59125e-09 | -1.09131
0.00239 | -2.07565 | 0.00228 | -2.06314 | 0.00218 | -2.06436 | 0.00245 | -2.07016 | 0.00234 | -2.06223 | 0.00207 | -2.05917 | 5.7373e-05 | -1.97739 | 1.93909e-07 | -1.67496 | 3.1955e-08 | -1.5654 | 3.40424e-05 | -2.01828 | 3.33801e-08 | -1.30295 | 2.59247e-09 | -1.09024
0.00239 | -2.07458 | 0.00227 | -2.06207 | 0.00218 | -2.06329 | 0.00245 | -2.06909 | 0.00233 | -2.06116 | 0.00207 | -2.05811 | 5.71289e-05 | -1.97632 | 1.92902e-07 | -1.67389 | 3.17596e-08 | -1.56433 | 3.396e-05 | -2.01721 | 3.30017e-08 | -1.30188 | 2.56195e-09 | -1.08917
0.00238 | -2.07352 | 0.00226 | -2.061 | 0.00217 | -2.06223 | 0.00244 | -2.06802 | 0.00233 | -2.06009 | 0.00206 | -2.05704 | 5.68542e-05 | -1.97525 | 1.91925e-07 | -1.67282 | 3.15308e-08 | -1.56326 | 3.38654e-05 | -2.01614 | 3.27271e-08 | -1.30081 | 2.55951e-09 | -1.0881
0.00237 | -2.07245 | 0.00226 | -2.05994 | 0.00217 | -2.06116 | 0.00243 | -2.06696 | 0.00234 | -2.05902 | 0.00206 | -2.05597 | 5.65796e-05 | -1.97418 | 1.90887e-07 | -1.67175 | 3.13019e-08 | -1.56219 | 3.37616e-05 | -2.01508 | 3.23822e-08 | -1.29974 | 2.52808e-09 | -1.08704
0.00236 | -2.07138 | 0.00226 | -2.05887 | 0.00216 | -2.06009 | 0.00243 | -2.06589 | 0.00233 | -2.05795 | 0.00205 | -2.0549 | 5.63354e-05 | -1.97311 | 1.90002e-07 | -1.67068 | 3.11707e-08 | -1.56113 | 3.36761e-05 | -2.01401 | 3.20526e-08 | -1.29868 | 2.52014e-09 | -1.08597
0.00235 | -2.07031 | 0.00225 | -2.0578 | 0.00216 | -2.05902 | 0.00242 | -2.06482 | 0.00232 | -2.05688 | 0.00205 | -2.05383 | 5.60608e-05 | -1.97205 | 1.88934e-07 | -1.66962 | 3.09692e-08 | -1.56006 | 3.35358e-05 | -2.01294 | 3.17474e-08 | -1.29761 | 2.5119e-09 | -1.0849
0.00234 | -2.06924 | 0.00224 | -2.05673 | 0.00215 | -2.05795 | 0.00241 | -2.06375 | 0.00232 | -2.05582 | 0.00204 | -2.05276 | 5.58167e-05 | -1.97098 | 1.87958e-07 | -1.66855 | 3.08167e-08 | -1.55899 | 3.33954e-05 | -2.01187 | 3.1424e-08 | -1.29654 | 2.49695e-09 | -1.08383
0.00234 | -2.06818 | 0.00224 | -2.05566 | 0.00215 | -2.05688 | 0.0024 | -2.06268 | 0.00231 | -2.05475 | 0.00204 | -2.0517 | 5.5542e-05 | -1.96991 | 1.8692e-07 | -1.66748 | 3.05878e-08 | -1.55792 | 3.32458e-05 | -2.0108 | 3.10974e-08 | -1.29547 | 2.46368e-09 | -1.08276
0.00233 | -2.06711 | 0.00223 | -2.0546 | 0.00214 | -2.05582 | 0.0024 | -2.06161 | 0.0023 | -2.05368 | 0.00203 | -2.05063 | 5.52979e-05 | -1.96884 | 1.85974e-07 | -1.66641 | 3.03894e-08 | -1.55685 | 3.3136e-05 | -2.00974 | 3.08014e-08 | -1.2944 | 2.45605e-09 | -1.0817
0.00232 | -2.06604 | 0.00222 | -2.05353 | 0.00214 | -2.05475 | 0.00239 | -2.06055 | 0.0023 | -2.05261 | 0.00203 | -2.04956 | 5.50232e-05 | -1.96777 | 1.84937e-07 | -1.66534 | 3.0188e-08 | -1.55579 | 3.29895e-05 | -2.00867 | 3.04871e-08 | -1.29333 | 2.44385e-09 | -1.08063
0.00231 | -2.06497 | 0.00222 | -2.05246 | 0.00213 | -2.05368 | 0.00238 | -2.05948 | 0.0023 | -2.05154 | 0.00203 | -2.04849 | 5.47485e-05 | -1.96671 | 1.84021e-07 | -1.66428 | 2.99866e-08 | -1.55472 | 3.29193e-05 | -2.0076 | 3.01788e-08 | -1.29227 | 2.43317e-09 | -1.07956
0.00231 | -2.0639 | 0.00221 | -2.05139 | 0.00213 | -2.05261 | 0.00237 | -2.05841 | 0.00229 | -2.05048 | 0.00202 | -2.04742 | 5.45044e-05 | -1.96564 | 1.83014e-07 | -1.66321 | 2.98309e-08 | -1.55365 | 3.2782e-05 | -2.00653 | 2.98645e-08 | -1.2912 | 2.40967e-09 | -1.07849
0.0023 | -2.06284 | 0.00221 | -2.05032 | 0.00212 | -2.05154 | 0.00237 | -2.05734 | 0.00228 | -2.04941 | 0.00202 | -2.04636 | 5.42297e-05 | -1.96457 | 1.82404e-07 | -1.66214 | 2.96143e-08 | -1.55258 | 3.26477e-05 | -2.00546 | 2.95776e-08 | -1.29013 | 2.40601e-09 | -1.07742
0.00229 | -2.06177 | 0.0022 | -2.04926 | 0.00211 | -2.05048 | 0.00236 | -2.05627 | 0.00228 | -2.04834 | 0.00201 | -2.04529 | 5.39856e-05 | -1.9635 | 1.81244e-07 | -1.66107 | 2.94464e-08 | -1.55151 | 3.24677e-05 | -2.00439 | 2.92694e-08 | -1.28906 | 2.37793e-09 | -1.07635
0.00228 | -2.0607 | 0.0022 | -2.04819 | 0.00211 | -2.04941 | 0.00235 | -2.05521 | 0.00227 | -2.04727 | 0.00201 | -2.04422 | 5.37109e-05 | -1.96243 | 1.80206e-07 | -1.66 | 2.92664e-08 | -1.55045 | 3.23578e-05 | -2.00333 | 2.90039e-08 | -1.28799 | 2.37061e-09 | -1.07529
0.00228 | -2.05963 | 0.00219 | -2.04712 | 0.0021 | -2.04834 | 0.00235 | -2.05414 | 0.00227 | -2.0462 | 0.002 | -2.04315 | 5.34363e-05 | -1.96136 | 1.79413e-07 | -1.65894 | 2.91321e-08 | -1.54938 | 3.22601e-05 | -2.00226 | 2.86987e-08 | -1.28693 | 2.36267e-09 | -1.07422
0.00227 | -2.05856 | 0.00218 | -2.04605 | 0.0021 | -2.04727 | 0.00234 | -2.05307 | 0.00226 | -2.04514 | 0.002 | -2.04208 | 5.31921e-05 | -1.9603 | 1.79047e-07 | -1.65787 | 2.88757e-08 | -1.54831 | 3.21381e-05 | -2.00119 | 2.8421e-08 | -1.28586 | 2.33948e-09 | -1.07315
0.00226 | -2.0575 | 0.00218 | -2.04498 | 0.00209 | -2.0462 | 0.00237 | -2.052 | 0.00226 | -2.04407 | 0.00199 | -2.04102 | 5.29175e-05 | -1.95923 | 1.7865e-07 | -1.6568 | 2.87262e-08 | -1.54724 | 3.19824e-05 | -2.00012 | 2.81006e-08 | -1.28479 | 2.32727e-09 | -1.07208
0.00225 | -2.05643 | 0.00217 | -2.04391 | 0.00209 | -2.04514 | 0.00236 | -2.05093 | 0.00225 | -2.043 | 0.00199 | -2.03995 | 5.26428e-05 | -1.95816 | 1.78101e-07 | -1.65573 | 2.85309e-08 | -1.54617 | 3.1839e-05 | -1.99905 | 2.78564e-08 | -1.28372 | 2.31659e-09 | -1.07101
0.00225 | -2.05536 | 0.00217 | -2.04285 | 0.00209 | -2.04407 | 0.00235 | -2.04987 | 0.00224 | -2.04193 | 0.00198 | -2.03888 | 5.23987e-05 | -1.95709 | 1.77826e-07 | -1.65466 | 2.83478e-08 | -1.5451 | 3.17596e-05 | -1.99799 | 2.75421e-08 | -1.28265 | 2.29218e-09 | -1.06995
0.00224 | -2.05429 | 0.00216 | -2.04178 | 0.00208 | -2.043 | 0.00235 | -2.0488 | 0.00224 | -2.04086 | 0.00198 | -2.03781 | 5.21545e-05 | -1.95602 | 1.78192e-07 | -1.65359 | 2.81952e-08 | -1.54404 | 3.16498e-05 | -1.99692 | 2.72583e-08 | -1.28159 | 2.27417e-09 | -1.06888
0.00223 | -2.05322 | 0.00216 | -2.04071 | 0.00208 | -2.04193 | 0.00237 | -2.04773 | 0.00223 | -2.03979 | 0.00197 | -2.03674 | 5.18494e-05 | -1.95496 | 1.76544e-07 | -1.65253 | 2.80029e-08 | -1.54297 | 3.1601e-05 | -1.99585 | 2.69836e-08 | -1.28052 | 2.25616e-09 | -1.06781
0.00223 | -2.05215 | 0.00215 | -2.03964 | 0.00207 | -2.04086 | 0.00236 | -2.04666 | 0.00223 | -2.03873 | 0.00197 | -2.03568 | 5.16052e-05 | -1.95389 | 1.75201e-07 | -1.65146 | 2.78198e-08 | -1.5419 | 3.14606e-05 | -1.99478 | 2.67456e-08 | -1.27945 | 2.25037e-09 | -1.06674
0.00222 | -2.05109 | 0.00214 | -2.03857 | 0.00207 | -2.03979 | 0.00236 | -2.04559 | 0.00222 | -2.03766 | 0.00196 | -2.03461 | 5.13306e-05 | -1.95282 | 1.74164e-07 | -1.65039 | 2.76764e-08 | -1.54083 | 3.13782e-05 | -1.99371 | 2.64526e-08 | -1.27838 | 2.24854e-09 | -1.06567
0.00221 | -2.05002 | 0.00214 | -2.03751 | 0.00206 | -2.03873 | 0.00235 | -2.04453 | 0.00221 | -2.03659 | 0.00196 | -2.03354 | 5.10864e-05 | -1.95175 | 1.73798e-07 | -1.64932 | 2.74811e-08 | -1.53976 | 3.125e-05 | -1.99265 | 2.6178e-08 | -1.27731 | 2.23663e-09 | -1.06461
0.0022 | -2.04895 | 0.00213 | -2.03644 | 0.00206 | -2.03766 | 0.00234 | -2.04346 | 0.00221 | -2.03552 | 0.00195 | -2.03247 | 5.08118e-05 | -1.95068 | 1.72333e-07 | -1.64825 | 2.72919e-08 | -1.5387 | 3.11859e-05 | -1.99158 | 2.59186e-08 | -1.27625 | 2.21619e-09 | -1.06354
0.0022 | -2.04788 | 0.00212 | -2.03537 | 0.00205 | -2.03659 | 0.00234 | -2.04239 | 0.0022 | -2.03445 | 0.00195 | -2.0314 | 5.05371e-05 | -1.94962 | 1.71204e-07 | -1.64719 | 2.71057e-08 | -1.53763 | 3.10242e-05 | -1.99051 | 2.56256e-08 | -1.27518 | 2.1991e-09 | -1.06247
0.00219 | -2.04681 | 0.00212 | -2.0343 | 0.00204 | -2.03552 | 0.00233 | -2.04132 | 0.0022 | -2.03339 | 0.00194 | -2.03033 | 5.02625e-05 | -1.94855 | 1.70288e-07 | -1.64612 | 2.69501e-08 | -1.53656 | 3.08685e-05 | -1.98944 | 2.53937e-08 | -1.27411 | 2.18628e-09 | -1.0614
0.00218 | -2.04575 | 0.00211 | -2.03323 | 0.00204 | -2.03445 | 0.00232 | -2.04025 | 0.00219 | -2.03232 | 0.00194 | -2.02927 | 4.99878e-05 | -1.94748 | 1.69006e-07 | -1.64505 | 2.68036e-08 | -1.53549 | 3.07861e-05 | -1.98837 | 2.51373e-08 | -1.27304 | 2.16003e-09 | -1.06033
0.00217 | -2.04468 | 0.00211 | -2.03217 | 0.00203 | -2.03339 | 0.00231 | -2.03918 | 0.00218 | -2.03125 | 0.00193 | -2.0282 | 4.97253e-05 | -1.94641 | 1.68091e-07 | -1.64398 | 2.66235e-08 | -1.53442 | 3.0658e-05 | -1.9873 | 2.49084e-08 | -1.27197 | 2.16858e-09 | -1.05927
0.00217 | -2.04361 | 0.0021 | -2.0311 | 0.00203 | -2.03232 | 0.00231 | -2.03812 | 0.00218 | -2.03018 | 0.00193 | -2.02713 | 4.94568e-05 | -1.94534 | 1.67297e-07 | -1.64291 | 2.64832e-08 | -1.53336 | 3.05206e-05 | -1.98624 | 2.46185e-08 | -1.2709 | 2.14294e-09 | -1.0582
0.00216 | -2.04254 | 0.00209 | -2.03003 | 0.00202 | -2.03125 | 0.0023 | -2.03705 | 0.00217 | -2.02911 | 0.00192 | -2.02606 | 4.9173e-05 | -1.94427 | 1.65955e-07 | -1.64185 | 2.63153e-08 | -1.53229 | 3.04077e-05 | -1.98517 | 2.43744e-08 | -1.26984 | 2.13715e-09 | -1.05713
0.00215 | -2.04147 | 0.00209 | -2.02896 | 0.00202 | -2.03018 | 0.00229 | -2.03598 | 0.00217 | -2.02805 | 0.00192 | -2.02499 | 4.89166e-05 | -1.94321 | 1.64734e-07 | -1.64078 | 2.61108e-08 | -1.53122 | 3.02948e-05 | -1.9841 | 2.41608e-08 | -1.26877 | 2.13074e-09 | -1.05606
0.00214 | -2.04041 | 0.00208 | -2.02789 | 0.00201 | -2.02911 | 0.00228 | -2.03491 | 0.00216 | -2.02698 | 0.00192 | -2.02393 | 4.86633e-05 | -1.94214 | 1.63605e-07 | -1.63971 | 2.59735e-08 | -1.53015 | 3.01636e-05 | -1.98303 | 2.388e-08 | -1.2677 | 2.10541e-09 | -1.05499
0.00214 | -2.03934 | 0.00208 | -2.02682 | 0.00201 | -2.02805 | 0.00227 | -2.03384 | 0.00216 | -2.02591 | 0.00191 | -2.02286 | 4.83948e-05 | -1.94107 | 1.63239e-07 | -1.63864 | 2.57751e-08 | -1.52908 | 3.01025e-05 | -1.98196 | 2.36206e-08 | -1.26663 | 2.0932e-09 | -1.05392
0.00213 | -2.03827 | 0.00207 | -2.02576 | 0.002 | -2.02698 | 0.00227 | -2.03278 | 0.00215 | -2.02484 | 0.00191 | -2.02179 | 4.81415e-05 | -1.94 | 1.62201e-07 | -1.63757 | 2.56256e-08 | -1.52802 | 2.9953e-05 | -1.9809 | 2.33612e-08 | -1.26556 | 2.07611e-09 | -1.05286
0.00212 | -2.0372 | 0.00207 | -2.02469 | 0.002 | -2.02591 | 0.00226 | -2.03171 | 0.00214 | -2.02377 | 0.0019 | -2.02072 | 4.78607e-05 | -1.93893 | 1.61255e-07 | -1.63651 | 2.54669e-08 | -1.52695 | 2.98157e-05 | -1.97983 | 2.31628e-08 | -1.2645 | 2.07733e-09 | -1.05179
0.00211 | -2.03613 | 0.00206 | -2.02362 | 0.00199 | -2.02484 | 0.00226 | -2.03064 | 0.00214 | -2.02271 | 0.0019 | -2.01965 | 4.76166e-05 | -1.93787 | 1.60919e-07 | -1.63544 | 2.5293e-08 | -1.52588 | 2.96783e-05 | -1.97876 | 2.29248e-08 | -1.26343 | 2.0636e-09 | -1.05072
0.00211 | -2.03506 | 0.00206 | -2.02255 | 0.00198 | -2.02377 | 0.00225 | -2.02957 | 0.00213 | -2.02164 | 0.00189 | -2.01859 | 4.73358e-05 | -1.9368 | 1.59485e-07 | -1.63437 | 2.50977e-08 | -1.52481 | 2.95685e-05 | -1.97769 | 2.26929e-08 | -1.26236 | 2.04956e-09 | -1.04965
0.0021 | -2.034 | 0.00205 | -2.02148 | 0.00198 | -2.02271 | 0.00224 | -2.0285 | 0.00213 | -2.02057 | 0.00189 | -2.01752 | 4.70703e-05 | -1.93573 | 1.59912e-07 | -1.6333 | 2.49207e-08 | -1.52374 | 2.94006e-05 | -1.97662 | 2.2467e-08 | -1.26129 | 2.03674e-09 | -1.04858
0.00209 | -2.03293 | 0.00204 | -2.02042 | 0.00197 | -2.02164 | 0.00224 | -2.02744 | 0.00212 | -2.0195 | 0.00188 | -2.01645 | 4.6814e-05 | -1.93466 | 1.58997e-07 | -1.63223 | 2.47406e-08 | -1.52267 | 2.92969e-05 | -1.97556 | 2.22382e-08 | -1.26022 | 2.03064e-09 | -1.04752
0.00208 | -2.03186 | 0.00204 | -2.01935 | 0.00197 | -2.02057 | 0.00223 | -2.02637 | 0.00212 | -2.01843 | 0.00188 | -2.01538 | 4.65515e-05 | -1.93359 | 1.5802e-07 | -1.63116 | 2.46033e-08 | -1.52161 | 2.91321e-05 | -1.97449 | 2.19879e-08 | -1.25916 | 2.0166e-09 | -1.04645
0.00208 | -2.03079 | 0.00203 | -2.01828 | 0.00196 | -2.0195 | 0.00222 | -2.0253 | 0.00211 | -2.01736 | 0.00188 | -2.01431 | 4.6286e-05 | -1.93253 | 1.59088e-07 | -1.6301 | 2.44629e-08 | -1.52054 | 2.90466e-05 | -1.97342 | 2.17896e-08 | -1.25809 | 2.00134e-09 | -1.04538
0.00207 | -2.02972 | 0.00203 | -2.01721 | 0.00196 | -2.01843 | 0.00221 | -2.02423 | 0.00211 | -2.0163 | 0.00187 | -2.01324 | 4.60175e-05 | -1.93146 | 1.5741e-07 | -1.62903 | 2.42859e-08 | -1.51947 | 2.89398e-05 | -1.97235 | 2.15424e-08 | -1.25702 | 1.99371e-09 | -1.04431
0.00206 | -2.02866 | 0.00202 | -2.01614 | 0.00195 | -2.01736 | 0.00221 | -2.02316 | 0.0021 | -2.01523 | 0.00187 | -2.01218 | 4.57581e-05 | -1.93039 | 1.56006e-07 | -1.62796 | 2.4118e-08 | -1.5184 | 2.86346e-05 | -1.97128 | 2.13257e-08 | -1.25595 | 1.98456e-09 | -1.04324
0.00205 | -2.02759 | 0.00201 | -2.01508 | 0.00194 | -2.0163 | 0.0022 | -2.02209 | 0.0021 | -2.01416 | 0.00186 | -2.01111 | 4.55048e-05 | -1.92932 | 1.54755e-07 | -1.62689 | 2.39807e-08 | -1.51733 | 2.84607e-05 | -1.97021 | 2.1106e-08 | -1.25488 | 1.97449e-09 | -1.04218
0.00204 | -2.02652 | 0.00201 | -2.01401 | 0.00194 | -2.01523 | 0.00219 | -2.02103 | 0.00209 | -2.01309 | 0.00186 | -2.01004 | 4.52362e-05 | -1.92825 | 1.54327e-07 | -1.62582 | 2.3819e-08 | -1.51627 | 2.83142e-05 | -1.96915 | 2.09106e-08 | -1.25381 | 1.95068e-09 | -1.04111
0.00207 | -2.02545 | 0.002 | -2.01294 | 0.00193 | -2.01416 | 0.0022 | -2.01996 | 0.00209 | -2.01202 | 0.00185 | -2.00897 | 4.49738e-05 | -1.92719 | 1.54755e-07 | -1.62476 | 2.36542e-08 | -1.5152 | 2.81677e-05 | -1.96808 | 2.06909e-08 | -1.25275 | 1.93878e-09 | -1.04004
0.00207 | -2.02438 | 0.002 | -2.01187 | 0.00193 | -2.01309 | 0.00219 | -2.01889 | 0.00208 | -2.01096 | 0.00185 | -2.0079 | 4.47235e-05 | -1.92612 | 1.53015e-07 | -1.62369 | 2.35321e-08 | -1.51413 | 2.79633e-05 | -1.96701 | 2.04865e-08 | -1.25168 | 1.93085e-09 | -1.03897
0.00206 | -2.02332 | 0.00199 | -2.0108 | 0.00192 | -2.01202 | 0.00219 | -2.01782 | 0.00207 | -2.00989 | 0.00184 | -2.00684 | 4.4455e-05 | -1.92505 | 1.52893e-07 | -1.62262 | 2.33795e-08 | -1.51306 | 2.80487e-05 | -1.96594 | 2.02484e-08 | -1.25061 | 1.93237e-09 | -1.0379
0.00205 | -2.02225 | 0.00199 | -2.00974 | 0.00192 | -2.01096 | 0.00218 | -2.01675 | 0.00207 | -2.00882 | 0.00184 | -2.00577 | 4.41864e-05 | -1.92398 | 1.51459e-07 | -1.62155 | 2.32025e-08 | -1.51199 | 2.79724e-05 | -1.96487 | 2.00195e-08 | -1.24954 | 1.90674e-09 | -1.03683
0.00204 | -2.02118 | 0.00198 | -2.00867 | 0.00191 | -2.00989 | 0.00217 | -2.01569 | 0.00206 | -2.00775 | 0.00183 | -2.0047 | 4.3927e-05 | -1.92291 | 1.51794e-07 | -1.62048 | 2.30347e-08 | -1.51093 | 2.78046e-05 | -1.96381 | 1.98486e-08 | -1.24847 | 1.90247e-09 | -1.03577
0.00203 | -2.02011 | 0.00198 | -2.0076 | 0.00191 | -2.00882 | 0.00217 | -2.01462 | 0.00206 | -2.00668 | 0.00183 | -2.00363 | 4.36554e-05 | -1.92184 | 1.49536e-07 | -1.61942 | 2.28577e-08 | -1.50986 | 2.76459e-05 | -1.96274 | 1.96411e-08 | -1.24741 | 1.88782e-09 | -1.0347
0.00203 | -2.01904 | 0.00197 | -2.00653 | 0.0019 | -2.00775 | 0.00216 | -2.01355 | 0.00205 | -2.00562 | 0.00182 | -2.00256 | 4.3396e-05 | -1.92078 | 1.48651e-07 | -1.61835 | 2.26898e-08 | -1.50879 | 2.7536e-05 | -1.96167 | 1.94305e-08 | -1.24634 | 1.88049e-09 | -1.03363
0.00202 | -2.01797 | 0.00196 | -2.00546 | 0.0019 | -2.00668 | 0.00215 | -2.01248 | 0.00205 | -2.00455 | 0.00182 | -2.0015 | 4.31366e-05 | -1.91971 | 1.48285e-07 | -1.61728 | 2.25433e-08 | -1.50772 | 2.73865e-05 | -1.9606 | 1.92719e-08 | -1.24527 | 1.86554e-09 | -1.03256
0.00203 | -2.01691 | 0.00196 | -2.00439 | 0.0019 | -2.00562 | 0.00215 | -2.01141 | 0.00204 | -2.00348 | 0.00181 | -2.00043 | 4.28772e-05 | -1.91864 | 1.47766e-07 | -1.61621 | 2.24335e-08 | -1.50665 | 2.72736e-05 | -1.95953 | 1.90704e-08 | -1.2442 | 1.86432e-09 | -1.03149
0.00203 | -2.01584 | 0.00195 | -2.00333 | 0.00189 | -2.00455 | 0.00214 | -2.01035 | 0.00204 | -2.00241 | 0.00181 | -1.99936 | 4.26147e-05 | -1.91757 | 1.47339e-07 | -1.61514 | 2.22717e-08 | -1.50558 | 2.71423e-05 | -1.95847 | 1.88568e-08 | -1.24313 | 1.84326e-09 | -1.03043
0.00202 | -2.01477 | 0.00195 | -2.00226 | 0.00188 | -2.00348 | 0.00213 | -2.00928 | 0.00203 | -2.00134 | 0.0018 | -1.99829 | 4.23553e-05 | -1.9165 | 1.47095e-07 | -1.61407 | 2.21466e-08 | -1.50452 | 2.70386e-05 | -1.9574 | 1.86523e-08 | -1.24207 | 1.84113e-09 | -1.02936
0.00201 | -2.0137 | 0.00194 | -2.00119 | 0.00188 | -2.00241 | 0.00212 | -2.00821 | 0.00203 | -2.00027 | 0.0018 | -1.99722 | 4.21051e-05 | -1.91544 | 1.45203e-07 | -1.61301 | 2.1991e-08 | -1.50345 | 2.69257e-05 | -1.95633 | 1.84906e-08 | -1.241 | 1.83624e-09 | -1.02829
0.00201 | -2.01263 | 0.00193 | -2.00012 | 0.00187 | -2.00134 | 0.00212 | -2.00714 | 0.00202 | -1.99921 | 0.00179 | -1.99615 | 4.18427e-05 | -1.91437 | 1.44287e-07 | -1.61194 | 2.18079e-08 | -1.50238 | 2.6828e-05 | -1.95526 | 1.82556e-08 | -1.23993 | 1.80725e-09 | -1.02722
0.002 | -2.01157 | 0.00193 | -1.99905 | 0.00187 | -2.00027 | 0.00211 | -2.00607 | 0.00201 | -1.99814 | 0.00179 | -1.99509 | 4.15833e-05 | -1.9133 | 1.44135e-07 | -1.61087 | 2.16125e-08 | -1.50131 | 2.6825e-05 | -1.95419 | 1.80939e-08 | -1.23886 | 1.79474e-09 | -1.02615
0.00199 | -2.0105 | 0.00192 | -1.99799 | 0.00186 | -1.99921 | 0.0021 | -2.005 | 0.00201 | -1.99707 | 0.00178 | -1.99402 | 4.13361e-05 | -1.91223 | 1.41785e-07 | -1.6098 | 2.15149e-08 | -1.50024 | 2.66876e-05 | -1.95313 | 1.79047e-08 | -1.23779 | 1.8042e-09 | -1.02509
0.00199 | -2.00943 | 0.00192 | -1.99692 | 0.00186 | -1.99814 | 0.0021 | -2.00394 | 0.002 | -1.996 | 0.00178 | -1.99295 | 4.10828e-05 | -1.91116 | 1.41174e-07 | -1.60873 | 2.13776e-08 | -1.49918 | 2.6593e-05 | -1.95206 | 1.77582e-08 | -1.23672 | 1.78986e-09 | -1.02402
0.00198 | -2.00836 | 0.00191 | -1.99585 | 0.00185 | -1.99707 | 0.00212 | -2.00287 | 0.002 | -1.99493 | 0.00177 | -1.99188 | 4.08142e-05 | -1.9101 | 1.40808e-07 | -1.60767 | 2.12006e-08 | -1.49811 | 2.64771e-05 | -1.95099 | 1.7569e-08 | -1.23566 | 1.78162e-09 | -1.02295
0.00197 | -2.00729 | 0.0019 | -1.99478 | 0.00185 | -1.996 | 0.00211 | -2.0018 | 0.00199 | -1.99387 | 0.00176 | -1.99081 | 4.05579e-05 | -1.90903 | 1.39648e-07 | -1.6066 | 2.10724e-08 | -1.49704 | 2.63733e-05 | -1.94992 | 1.73615e-08 | -1.23459 | 1.77216e-09 | -1.02188
0.00196 | -2.00623 | 0.0019 | -1.99371 | 0.00184 | -1.99493 | 0.00211 | -2.00073 | 0.00198 | -1.9928 | 0.00176 | -1.98975 | 4.03046e-05 | -1.90796 | 1.38672e-07 | -1.60553 | 2.09595e-08 | -1.49597 | 2.62482e-05 | -1.94885 | 1.72058e-08 | -1.23352 | 1.76147e-09 | -1.02081
0.00196 | -2.00516 | 0.00189 | -1.99265 | 0.00184 | -1.99387 | 0.0021 | -1.99966 | 0.00198 | -1.99173 | 0.00175 | -1.98868 | 4.00482e-05 | -1.90689 | 1.37085e-07 | -1.60446 | 2.08221e-08 | -1.4949 | 2.61566e-05 | -1.94778 | 1.7038e-08 | -1.23245 | 1.75018e-09 | -1.01974
0.00195 | -2.00409 | 0.00189 | -1.99158 | 0.00183 | -1.9928 | 0.0021 | -1.9986 | 0.00197 | -1.99066 | 0.00175 | -1.98761 | 3.97919e-05 | -1.90582 | 1.36871e-07 | -1.60339 | 2.06207e-08 | -1.49384 | 2.6059e-05 | -1.94672 | 1.68488e-08 | -1.23138 | 1.74042e-09 | -1.01868
0.00194 | -2.00302 | 0.00188 | -1.99051 | 0.00182 | -1.99173 | 0.00209 | -1.99753 | 0.00196 | -1.98959 | 0.00174 | -1.98654 | 3.95416e-05 | -1.90475 | 1.35834e-07 | -1.60233 | 2.04773e-08 | -1.49277 | 2.5946e-05 | -1.94565 | 1.66901e-08 | -1.23032 | 1.72089e-09 | -1.01761
0.00193 | -2.00195 | 0.00188 | -1.98944 | 0.00182 | -1.99066 | 0.00208 | -1.99646 | 0.00196 | -1.98853 | 0.00174 | -1.98547 | 3.92883e-05 | -1.90369 | 1.35529e-07 | -1.60126 | 2.03766e-08 | -1.4917 | 2.58545e-05 | -1.94458 | 1.6452e-08 | -1.22925 | 1.71722e-09 | -1.01654
0.00193 | -2.00089 | 0.00187 | -1.98837 | 0.00181 | -1.98959 | 0.00207 | -1.99539 | 0.00195 | -1.98746 | 0.00173 | -1.98441 | 3.9035e-05 | -1.90262 | 1.35315e-07 | -1.60019 | 2.02271e-08 | -1.49063 | 2.57507e-05 | -1.94351 | 1.62933e-08 | -1.22818 | 1.70868e-09 | -1.01547
0.00192 | -1.99982 | 0.00186 | -1.9873 | 0.00181 | -1.98853 | 0.00206 | -1.99432 | 0.00195 | -1.98639 | 0.00173 | -1.98334 | 3.87878e-05 | -1.90155 | 1.34094e-07 | -1.59912 | 2.0108e-08 | -1.48956 | 2.56256e-05 | -1.94244 | 1.61407e-08 | -1.22711 | 1.7038e-09 | -1.0144
0.00191 | -1.99875 | 0.00186 | -1.98624 | 0.0018 | -1.98746 | 0.00209 | -1.99326 | 0.00194 | -1.98532 | 0.00172 | -1.98227 | 3.85406e-05 | -1.90048 | 1.32416e-07 | -1.59805 | 1.99829e-08 | -1.48849 | 2.5531e-05 | -1.94138 | 1.60095e-08 | -1.22604 | 1.68701e-09 | -1.01334
0.0019 | -1.99768 | 0.00185 | -1.98517 | 0.0018 | -1.98639 | 0.00208 | -1.99219 | 0.00193 | -1.98425 | 0.00172 | -1.9812 | 3.82874e-05 | -1.89941 | 1.3205e-07 | -1.59698 | 1.98425e-08 | -1.48743 | 2.53815e-05 | -1.94031 | 1.58142e-08 | -1.22498 | 1.68182e-09 | -1.01227
0.0019 | -1.99661 | 0.00185 | -1.9841 | 0.00179 | -1.98532 | 0.00207 | -1.99112 | 0.00193 | -1.98318 | 0.00171 | -1.98013 | 3.80371e-05 | -1.89835 | 1.31409e-07 | -1.59592 | 1.96442e-08 | -1.48636 | 2.52472e-05 | -1.93924 | 1.56647e-08 | -1.22391 | 1.6629e-09 | -1.0112
0.00189 | -1.99554 | 0.00184 | -1.98303 | 0.00178 | -1.98425 | 0.00206 | -1.99005 | 0.00192 | -1.98212 | 0.00171 | -1.97906 | 3.77869e-05 | -1.89728 | 1.30707e-07 | -1.59485 | 1.95282e-08 | -1.48529 | 2.51251e-05 | -1.93817 | 1.54785e-08 | -1.22284 | 1.6507e-09 | -1.01013
0.00188 | -1.99448 | 0.00183 | -1.98196 | 0.00178 | -1.98318 | 0.00206 | -1.98898 | 0.00191 | -1.98105 | 0.0017 | -1.978 | 3.75488e-05 | -1.89621 | 1.297e-07 | -1.59378 | 1.9397e-08 | -1.48422 | 2.50427e-05 | -1.9371 | 1.53229e-08 | -1.22177 | 1.63361e-09 | -1.00906
0.00187 | -1.99341 | 0.00183 | -1.9809 | 0.00177 | -1.98212 | 0.00205 | -1.98792 | 0.00191 | -1.97998 | 0.0017 | -1.97693 | 3.72864e-05 | -1.89514 | 1.29883e-07 | -1.59271 | 1.92505e-08 | -1.48315 | 2.49451e-05 | -1.93604 | 1.51611e-08 | -1.2207 | 1.64642e-09 | -1.008
0.00187 | -1.99234 | 0.00182 | -1.97983 | 0.00177 | -1.98105 | 0.00204 | -1.98685 | 0.0019 | -1.97891 | 0.00169 | -1.97586 | 3.70422e-05 | -1.89407 | 1.28357e-07 | -1.59164 | 1.91467e-08 | -1.48209 | 2.48688e-05 | -1.93497 | 1.50024e-08 | -1.21964 | 1.64368e-09 | -1.00693
0.00186 | -1.99127 | 0.00182 | -1.97876 | 0.00176 | -1.97998 | 0.00204 | -1.98578 | 0.0019 | -1.97784 | 0.00169 | -1.97479 | 3.67859e-05 | -1.89301 | 1.27045e-07 | -1.59058 | 1.89484e-08 | -1.48102 | 2.47375e-05 | -1.9339 | 1.48834e-08 | -1.21857 | 1.62018e-09 | -1.00586
0.00185 | -1.9902 | 0.00181 | -1.97769 | 0.00176 | -1.97891 | 0.00203 | -1.98471 | 0.00189 | -1.97678 | 0.00168 | -1.97372 | 3.65387e-05 | -1.89194 | 1.27411e-07 | -1.58951 | 1.88354e-08 | -1.47995 | 2.46765e-05 | -1.93283 | 1.47156e-08 | -1.2175 | 1.61835e-09 | -1.00479
0.00185 | -1.98914 | 0.00181 | -1.97662 | 0.00175 | -1.97784 | 0.00203 | -1.98364 | 0.00189 | -1.97571 | 0.00168 | -1.97266 | 3.62885e-05 | -1.89087 | 1.25305e-07 | -1.58844 | 1.87256e-08 | -1.47888 | 2.45209e-05 | -1.93176 | 1.45538e-08 | -1.21643 | 1.60217e-09 | -1.00372
0.00184 | -1.98807 | 0.0018 | -1.97556 | 0.00175 | -1.97678 | 0.00202 | -1.98257 | 0.00188 | -1.97464 | 0.00167 | -1.97159 | 3.60474e-05 | -1.8898 | 1.2558e-07 | -1.58737 | 1.85852e-08 | -1.47781 | 2.4472e-05 | -1.93069 | 1.43677e-08 | -1.21536 | 1.59149e-09 | -1.00266
0.00183 | -1.987 | 0.0018 | -1.97449 | 0.00174 | -1.97571 | 0.00201 | -1.98151 | 0.00188 | -1.97357 | 0.00167 | -1.97052 | 3.5791e-05 | -1.88873 | 1.24756e-07 | -1.5863 | 1.84509e-08 | -1.47675 | 2.43835e-05 | -1.92963 | 1.42548e-08 | -1.21429 | 1.586e-09 | -1.00159
0.00185 | -1.98593 | 0.00179 | -1.97342 | 0.00174 | -1.97464 | 0.002 | -1.98044 | 0.00187 | -1.9725 | 0.00166 | -1.96945 | 3.5553e-05 | -1.88766 | 1.23779e-07 | -1.58524 | 1.82953e-08 | -1.47568 | 2.42554e-05 | -1.92856 | 1.41174e-08 | -1.21323 | 1.57715e-09 | -1.00052
0.00186 | -1.98486 | 0.00178 | -1.97235 | 0.00173 | -1.97357 | 0.002 | -1.97937 | 0.00186 | -1.97144 | 0.00166 | -1.96838 | 3.53058e-05 | -1.8866 | 1.22711e-07 | -1.58417 | 1.81549e-08 | -1.47461 | 2.4176e-05 | -1.92749 | 1.39984e-08 | -1.21216 | 1.56799e-09 | -0.99945
0.00186 | -1.9838 | 0.00178 | -1.97128 | 0.00172 | -1.9725 | 0.00199 | -1.9783 | 0.00186 | -1.97037 | 0.00165 | -1.96732 | 3.50647e-05 | -1.88553 | 1.22223e-07 | -1.5831 | 1.80481e-08 | -1.47354 | 2.40601e-05 | -1.92642 | 1.38031e-08 | -1.21109 | 1.55426e-09 | -0.99838
0.00185 | -1.98273 | 0.00177 | -1.97021 | 0.00172 | -1.97144 | 0.00198 | -1.97723 | 0.00185 | -1.9693 | 0.00165 | -1.96625 | 3.48328e-05 | -1.88446 | 1.21521e-07 | -1.58203 | 1.79169e-08 | -1.47247 | 2.39777e-05 | -1.92535 | 1.36597e-08 | -1.21002 | 1.54724e-09 | -0.99731
0.00184 | -1.98166 | 0.00177 | -1.96915 | 0.00171 | -1.97037 | 0.00198 | -1.97617 | 0.00185 | -1.96823 | 0.00164 | -1.96518 | 3.45825e-05 | -1.88339 | 1.24847e-07 | -1.58096 | 1.78009e-08 | -1.47141 | 2.38983e-05 | -1.92429 | 1.35529e-08 | -1.20895 | 1.54419e-09 | -0.99625
0.00184 | -1.98059 | 0.00176 | -1.96808 | 0.00171 | -1.9693 | 0.00199 | -1.9751 | 0.00184 | -1.96716 | 0.00163 | -1.96411 | 3.43414e-05 | -1.88232 | 1.23199e-07 | -1.5799 | 1.76849e-08 | -1.47034 | 2.37762e-05 | -1.92322 | 1.34125e-08 | -1.20789 | 1.52252e-09 | -0.99518
0.00183 | -1.97952 | 0.00175 | -1.96701 | 0.0017 | -1.96823 | 0.00197 | -1.97403 | 0.00183 | -1.96609 | 0.00163 | -1.96304 | 3.40912e-05 | -1.88126 | 1.21185e-07 | -1.57883 | 1.75629e-08 | -1.46927 | 2.36786e-05 | -1.92215 | 1.32568e-08 | -1.20682 | 1.52832e-09 | -0.99411
0.00182 | -1.97845 | 0.00175 | -1.96594 | 0.0017 | -1.96716 | 0.00199 | -1.97296 | 0.00183 | -1.96503 | 0.00162 | -1.96198 | 3.38501e-05 | -1.88019 | 1.19263e-07 | -1.57776 | 1.73889e-08 | -1.4682 | 2.36298e-05 | -1.92108 | 1.31439e-08 | -1.20575 | 1.51642e-09 | -0.99304
0.00181 | -1.97739 | 0.00174 | -1.96487 | 0.00169 | -1.96609 | 0.00198 | -1.97189 | 0.00183 | -1.96396 | 0.00162 | -1.96091 | 3.36182e-05 | -1.87912 | 1.17798e-07 | -1.57669 | 1.73126e-08 | -1.46713 | 2.34436e-05 | -1.92001 | 1.29791e-08 | -1.20468 | 1.50391e-09 | -0.99197
0.00181 | -1.97632 | 0.00174 | -1.96381 | 0.00169 | -1.96503 | 0.00197 | -1.97083 | 0.00182 | -1.96289 | 0.00161 | -1.95984 | 3.3371e-05 | -1.87805 | 1.16608e-07 | -1.57562 | 1.71326e-08 | -1.46606 | 2.33673e-05 | -1.91895 | 1.28632e-08 | -1.20361 | 1.49567e-09 | -0.99091
0.0018 | -1.97525 | 0.00173 | -1.96274 | 0.00168 | -1.96396 | 0.00197 | -1.96976 | 0.00181 | -1.96182 | 0.00161 | -1.95877 | 3.31329e-05 | -1.87698 | 1.15662e-07 | -1.57455 | 1.70227e-08 | -1.465 | 2.33185e-05 | -1.91788 | 1.27136e-08 | -1.20255 | 1.49475e-09 | -0.98984
0.00179 | -1.97418 | 0.00173 | -1.96167 | 0.00167 | -1.96289 | 0.00196 | -1.96869 | 0.00181 | -1.96075 | 0.0016 | -1.9577 | 3.29041e-05 | -1.87592 | 1.15784e-07 | -1.57349 | 1.69159e-08 | -1.46393 | 2.31781e-05 | -1.91681 | 1.26251e-08 | -1.20148 | 1.48041e-09 | -0.98877
0.00179 | -1.97311 | 0.00172 | -1.9606 | 0.00167 | -1.96182 | 0.00195 | -1.96762 | 0.0018 | -1.95969 | 0.0016 | -1.95663 | 3.26721e-05 | -1.87485 | 1.14685e-07 | -1.57242 | 1.67358e-08 | -1.46286 | 2.30927e-05 | -1.91574 | 1.24786e-08 | -1.20041 | 1.46942e-09 | -0.9877
0.00178 | -1.97205 | 0.00171 | -1.95953 | 0.00166 | -1.96075 | 0.00195 | -1.96655 | 0.0018 | -1.95862 | 0.00159 | -1.95557 | 3.24188e-05 | -1.87378 | 1.13739e-07 | -1.57135 | 1.66199e-08 | -1.46179 | 2.29675e-05 | -1.91467 | 1.23627e-08 | -1.19934 | 1.46301e-09 | -0.98663
0.00177 | -1.97098 | 0.00171 | -1.95847 | 0.00166 | -1.95969 | 0.00194 | -1.96548 | 0.00179 | -1.95755 | 0.00159 | -1.9545 | 3.21777e-05 | -1.87271 | 1.12793e-07 | -1.57028 | 1.65527e-08 | -1.46072 | 2.28394e-05 | -1.9136 | 1.22101e-08 | -1.19827 | 1.46545e-09 | -0.98557
0.00177 | -1.96991 | 0.0017 | -1.9574 | 0.00165 | -1.95862 | 0.00194 | -1.96442 | 0.00178 | -1.95648 | 0.00158 | -1.95343 | 3.19427e-05 | -1.87164 | 1.11664e-07 | -1.56921 | 1.63666e-08 | -1.45966 | 2.27081e-05 | -1.91254 | 1.20544e-08 | -1.1972 | 1.44287e-09 | -0.9845
0.00176 | -1.96884 | 0.0017 | -1.95633 | 0.00165 | -1.95755 | 0.00193 | -1.96335 | 0.00178 | -1.95541 | 0.00158 | -1.95236 | 3.17108e-05 | -1.87057 | 1.12244e-07 | -1.56815 | 1.62659e-08 | -1.45859 | 2.26501e-05 | -1.91147 | 1.19446e-08 | -1.19614 | 1.44318e-09 | -0.98343
0.00175 | -1.96777 | 0.00169 | -1.95526 | 0.00164 | -1.95648 | 0.00192 | -1.96228 | 0.00177 | -1.95435 | 0.00157 | -1.95129 | 3.14697e-05 | -1.86951 | 1.10413e-07 | -1.56708 | 1.61591e-08 | -1.45752 | 2.25616e-05 | -1.9104 | 1.18286e-08 | -1.19507 | 1.44135e-09 | -0.98236
0.00174 | -1.96671 | 0.00169 | -1.95419 | 0.00163 | -1.95541 | 0.00192 | -1.96121 | 0.00177 | -1.95328 | 0.00157 | -1.95023 | 3.12378e-05 | -1.86844 | 1.10565e-07 | -1.56601 | 1.60187e-08 | -1.45645 | 2.24731e-05 | -1.90933 | 1.17126e-08 | -1.194 | 1.42181e-09 | -0.98129
0.00174 | -1.96564 | 0.00168 | -1.95313 | 0.00163 | -1.95435 | 0.00191 | -1.96014 | 0.00176 | -1.95221 | 0.00156 | -1.94916 | 3.10059e-05 | -1.86737 | 1.09375e-07 | -1.56494 | 1.5918e-08 | -1.45538 | 2.24091e-05 | -1.90826 | 1.16028e-08 | -1.19293 | 1.42914e-09 | -0.98022
0.00173 | -1.96457 | 0.00168 | -1.95206 | 0.00162 | -1.95328 | 0.0019 | -1.95908 | 0.00176 | -1.95114 | 0.00155 | -1.94809 | 3.07739e-05 | -1.8663 | 1.08856e-07 | -1.56387 | 1.5799e-08 | -1.45432 | 2.22809e-05 | -1.9072 | 1.14258e-08 | -1.19186 | 1.40472e-09 | -0.97916
0.00172 | -1.9635 | 0.00167 | -1.95099 | 0.00162 | -1.95221 | 0.0019 | -1.95801 | 0.00175 | -1.95007 | 0.00155 | -1.94702 | 3.05328e-05 | -1.86523 | 1.07605e-07 | -1.56281 | 1.5686e-08 | -1.45325 | 2.21497e-05 | -1.90613 | 1.13556e-08 | -1.1908 | 1.39893e-09 | -0.97809
0.00172 | -1.96243 | 0.00166 | -1.94992 | 0.00161 | -1.95114 | 0.00189 | -1.95694 | 0.00175 | -1.94901 | 0.00154 | -1.94595 | 3.03009e-05 | -1.86417 | 1.073e-07 | -1.56174 | 1.5564e-08 | -1.45218 | 2.20978e-05 | -1.90506 | 1.12e-08 | -1.18973 | 1.40198e-09 | -0.97702
0.00171 | -1.96136 | 0.00166 | -1.94885 | 0.00161 | -1.95007 | 0.00188 | -1.95587 | 0.00174 | -1.94794 | 0.00154 | -1.94489 | 3.0069e-05 | -1.8631 | 1.06262e-07 | -1.56067 | 1.54297e-08 | -1.45111 | 2.20032e-05 | -1.90399 | 1.10809e-08 | -1.18866 | 1.38031e-09 | -0.97595
0.0017 | -1.9603 | 0.00165 | -1.94778 | 0.0016 | -1.94901 | 0.00188 | -1.9548 | 0.00173 | -1.94687 | 0.00153 | -1.94382 | 2.98462e-05 | -1.86203 | 1.0556e-07 | -1.5596 | 1.5332e-08 | -1.45004 | 2.18384e-05 | -1.90292 | 1.10077e-08 | -1.18759 | 1.38733e-09 | -0.97488
0.00169 | -1.95923 | 0.00165 | -1.94672 | 0.0016 | -1.94794 | 0.00187 | -1.95374 | 0.00173 | -1.9458 | 0.00153 | -1.94275 | 2.96143e-05 | -1.86096 | 1.04614e-07 | -1.55853 | 1.51947e-08 | -1.44897 | 2.18018e-05 | -1.90186 | 1.0849e-08 | -1.18652 | 1.37207e-09 | -0.97382
0.00171 | -1.95816 | 0.00164 | -1.94565 | 0.00159 | -1.94687 | 0.00186 | -1.95267 | 0.00172 | -1.94473 | 0.00152 | -1.94168 | 2.93854e-05 | -1.85989 | 1.03851e-07 | -1.55746 | 1.50757e-08 | -1.44791 | 2.16949e-05 | -1.90079 | 1.07697e-08 | -1.18546 | 1.3385e-09 | -0.97275
0.00171 | -1.95709 | 0.00163 | -1.94458 | 0.00159 | -1.9458 | 0.00186 | -1.9516 | 0.00172 | -1.94366 | 0.00152 | -1.94061 | 2.91504e-05 | -1.85883 | 1.03119e-07 | -1.5564 | 1.49445e-08 | -1.44684 | 2.15729e-05 | -1.89972 | 1.06842e-08 | -1.18439 | 1.36475e-09 | -0.97168
0.0017 | -1.95602 | 0.00163 | -1.94351 | 0.00158 | -1.94473 | 0.00185 | -1.95053 | 0.00171 | -1.9426 | 0.00151 | -1.93954 | 2.89185e-05 | -1.85776 | 1.02325e-07 | -1.55533 | 1.48621e-08 | -1.44577 | 2.15271e-05 | -1.89865 | 1.0553e-08 | -1.18332 | 1.35651e-09 | -0.97061
0.00169 | -1.95496 | 0.00162 | -1.94244 | 0.00158 | -1.94366 | 0.00184 | -1.94946 | 0.0017 | -1.94153 | 0.00151 | -1.93848 | 2.86957e-05 | -1.85669 | 1.01959e-07 | -1.55426 | 1.47491e-08 | -1.4447 | 2.14783e-05 | -1.89758 | 1.04248e-08 | -1.18225 | 1.33911e-09 | -0.96954
0.00169 | -1.95389 | 0.00162 | -1.94138 | 0.00157 | -1.9426 | 0.00184 | -1.94839 | 0.0017 | -1.94046 | 0.0015 | -1.93741 | 2.8476e-05 | -1.85562 | 9.96094e-08 | -1.55319 | 1.46332e-08 | -1.44363 | 2.14172e-05 | -1.89651 | 1.03485e-08 | -1.18118 | 1.33026e-09 | -0.96848
0.00168 | -1.95282 | 0.00161 | -1.94031 | 0.00156 | -1.94153 | 0.00183 | -1.94733 | 0.00169 | -1.93939 | 0.0015 | -1.93634 | 2.82593e-05 | -1.85455 | 9.95178e-08 | -1.55212 | 1.45142e-08 | -1.44257 | 2.13196e-05 | -1.89545 | 1.02203e-08 | -1.18011 | 1.32751e-09 | -0.96741
0.00167 | -1.95175 | 0.00161 | -1.93924 | 0.00156 | -1.94046 | 0.00182 | -1.94626 | 0.00169 | -1.93832 | 0.00149 | -1.93527 | 2.80151e-05 | -1.85349 | 9.93347e-08 | -1.55106 | 1.43738e-08 | -1.4415 | 2.12616e-05 | -1.89438 | 1.01471e-08 | -1.17905 | 1.32019e-09 | -0.96634
0.00166 | -1.95068 | 0.0016 | -1.93817 | 0.00155 | -1.93939 | 0.00182 | -1.94519 | 0.00168 | -1.93726 | 0.00149 | -1.9342 | 2.78046e-05 | -1.85242 | 9.84497e-08 | -1.54999 | 1.42731e-08 | -1.44043 | 2.11151e-05 | -1.89331 | 1.00494e-08 | -1.17798 | 1.30768e-09 | -0.96527
0.00166 | -1.94962 | 0.00159 | -1.9371 | 0.00155 | -1.93832 | 0.00181 | -1.94412 | 0.00167 | -1.93619 | 0.00148 | -1.93314 | 2.75848e-05 | -1.85135 | 9.76563e-08 | -1.54892 | 1.41724e-08 | -1.43936 | 2.10693e-05 | -1.89224 | 9.94568e-09 | -1.17691 | 1.3089e-09 | -0.9642
0.00165 | -1.94855 | 0.00159 | -1.93604 | 0.00154 | -1.93726 | 0.00181 | -1.94305 | 0.00167 | -1.93512 | 0.00148 | -1.93207 | 2.73468e-05 | -1.85028 | 1.00037e-07 | -1.54785 | 1.40533e-08 | -1.43829 | 2.09625e-05 | -1.89117 | 9.8114e-09 | -1.17584 | 1.30035e-09 | -0.96313
0.00167 | -1.94748 | 0.00158 | -1.93497 | 0.00154 | -1.93619 | 0.0018 | -1.94199 | 0.00166 | -1.93405 | 0.00147 | -1.931 | 2.7124e-05 | -1.84921 | 9.8053e-08 | -1.54678 | 1.3974e-08 | -1.43723 | 2.08832e-05 | -1.89011 | 9.73206e-09 | -1.17477 | 1.30402e-09 | -0.96207
0.00166 | -1.94641 | 0.00158 | -1.9339 | 0.00153 | -1.93512 | 0.00179 | -1.94092 | 0.00166 | -1.93298 | 0.00147 | -1.92993 | 2.69043e-05 | -1.84814 | 9.63135e-08 | -1.54572 | 1.38367e-08 | -1.43616 | 2.07947e-05 | -1.88904 | 9.61914e-09 | -1.17371 | 1.28662e-09 | -0.961
0.00165 | -1.94534 | 0.00157 | -1.93283 | 0.00153 | -1.93405 | 0.00179 | -1.93985 | 0.00165 | -1.93192 | 0.00146 | -1.92886 | 2.66968e-05 | -1.84708 | 9.50928e-08 | -1.54465 | 1.3739e-08 | -1.43509 | 2.07153e-05 | -1.88797 | 9.50317e-09 | -1.17264 | 1.28448e-09 | -0.95993
0.00165 | -1.94427 | 0.00157 | -1.93176 | 0.00152 | -1.93298 | 0.00178 | -1.93878 | 0.00164 | -1.93085 | 0.00146 | -1.9278 | 2.64862e-05 | -1.84601 | 9.41467e-08 | -1.54358 | 1.35773e-08 | -1.43402 | 2.06604e-05 | -1.8869 | 9.44519e-09 | -1.17157 | 1.26221e-09 | -0.95886
0.00164 | -1.94321 | 0.00156 | -1.93069 | 0.00152 | -1.93192 | 0.00177 | -1.93771 | 0.00164 | -1.92978 | 0.00145 | -1.92673 | 2.62604e-05 | -1.84494 | 9.36584e-08 | -1.54251 | 1.3504e-08 | -1.43295 | 2.05475e-05 | -1.88583 | 9.32312e-09 | -1.1705 | 1.25305e-09 | -0.95779
0.00163 | -1.94214 | 0.00156 | -1.92963 | 0.00151 | -1.93085 | 0.00177 | -1.93665 | 0.00163 | -1.92871 | 0.00145 | -1.92566 | 2.60468e-05 | -1.84387 | 9.3689e-08 | -1.54144 | 1.34155e-08 | -1.43188 | 2.04468e-05 | -1.88477 | 9.23157e-09 | -1.16943 | 1.25153e-09 | -0.95673
0.00163 | -1.94107 | 0.00155 | -1.92856 | 0.00151 | -1.92978 | 0.00176 | -1.93558 | 0.00163 | -1.92764 | 0.00144 | -1.92459 | 2.58392e-05 | -1.8428 | 9.26819e-08 | -1.54037 | 1.3327e-08 | -1.43082 | 2.03552e-05 | -1.8837 | 9.15833e-09 | -1.16837 | 1.22833e-09 | -0.95566
0.00162 | -1.94 | 0.00154 | -1.92749 | 0.0015 | -1.92871 | 0.00175 | -1.93451 | 0.00162 | -1.92657 | 0.00144 | -1.92352 | 2.56134e-05 | -1.84174 | 9.19495e-08 | -1.53931 | 1.3205e-08 | -1.42975 | 2.02972e-05 | -1.88263 | 9.04236e-09 | -1.1673 | 1.22253e-09 | -0.95459
0.00161 | -1.93893 | 0.00154 | -1.92642 | 0.0015 | -1.92764 | 0.00175 | -1.93344 | 0.00162 | -1.92551 | 0.00143 | -1.92245 | 2.53967e-05 | -1.84067 | 9.13696e-08 | -1.53824 | 1.3092e-08 | -1.42868 | 2.02362e-05 | -1.88156 | 8.95386e-09 | -1.16623 | 1.22406e-09 | -0.95352
0.00161 | -1.93787 | 0.00153 | -1.92535 | 0.00149 | -1.92657 | 0.00174 | -1.93237 | 0.00161 | -1.92444 | 0.00143 | -1.92139 | 2.5177e-05 | -1.8396 | 9.06677e-08 | -1.53717 | 1.29883e-08 | -1.42761 | 2.00806e-05 | -1.88049 | 8.85925e-09 | -1.16516 | 1.21063e-09 | -0.95245
0.0016 | -1.9368 | 0.00153 | -1.92429 | 0.00148 | -1.92551 | 0.00173 | -1.9313 | 0.00161 | -1.92337 | 0.00142 | -1.92032 | 2.49664e-05 | -1.83853 | 8.99353e-08 | -1.5361 | 1.28906e-08 | -1.42654 | 1.99463e-05 | -1.87943 | 8.79211e-09 | -1.16409 | 1.21216e-09 | -0.95139
0.00159 | -1.93573 | 0.00152 | -1.92322 | 0.00148 | -1.92444 | 0.00173 | -1.93024 | 0.0016 | -1.9223 | 0.00142 | -1.91925 | 2.4765e-05 | -1.83746 | 8.9325e-08 | -1.53503 | 1.28082e-08 | -1.42548 | 1.98395e-05 | -1.87836 | 8.68225e-09 | -1.16302 | 1.19751e-09 | -0.95032
0.00159 | -1.93466 | 0.00152 | -1.92215 | 0.00147 | -1.92337 | 0.00172 | -1.92917 | 0.00159 | -1.92123 | 0.00141 | -1.91818 | 2.45361e-05 | -1.8364 | 8.87756e-08 | -1.53397 | 1.26984e-08 | -1.42441 | 1.98334e-05 | -1.87729 | 8.57849e-09 | -1.16196 | 1.20728e-09 | -0.94925
0.00158 | -1.93359 | 0.00151 | -1.92108 | 0.00147 | -1.9223 | 0.00171 | -1.9281 | 0.00159 | -1.92017 | 0.00141 | -1.91711 | 2.43317e-05 | -1.83533 | 8.80737e-08 | -1.5329 | 1.25824e-08 | -1.42334 | 1.9696e-05 | -1.87622 | 8.49304e-09 | -1.16089 | 1.18958e-09 | -0.94818
0.00157 | -1.93253 | 0.0015 | -1.92001 | 0.00146 | -1.92123 | 0.00171 | -1.92703 | 0.00158 | -1.9191 | 0.0014 | -1.91605 | 2.4118e-05 | -1.83426 | 8.7677e-08 | -1.53183 | 1.24969e-08 | -1.42227 | 1.95465e-05 | -1.87515 | 8.40149e-09 | -1.15982 | 1.18347e-09 | -0.94711
0.00157 | -1.93146 | 0.0015 | -1.91895 | 0.00146 | -1.92017 | 0.0017 | -1.92596 | 0.00158 | -1.91803 | 0.00139 | -1.91498 | 2.39075e-05 | -1.83319 | 8.67004e-08 | -1.53076 | 1.23871e-08 | -1.4212 | 1.95648e-05 | -1.87408 | 8.30688e-09 | -1.15875 | 1.18347e-09 | -0.94604
0.00156 | -1.93039 | 0.00149 | -1.91788 | 0.00145 | -1.9191 | 0.0017 | -1.9249 | 0.00157 | -1.91696 | 0.00139 | -1.91391 | 2.37213e-05 | -1.83212 | 8.60901e-08 | -1.52969 | 1.22864e-08 | -1.42014 | 1.94519e-05 | -1.87302 | 8.22449e-09 | -1.15768 | 1.15387e-09 | -0.94498
0.00155 | -1.92932 | 0.00149 | -1.91681 | 0.00145 | -1.91803 | 0.00169 | -1.92383 | 0.00156 | -1.91589 | 0.00139 | -1.91284 | 2.35046e-05 | -1.83105 | 8.56628e-08 | -1.52863 | 1.21948e-08 | -1.41907 | 1.92688e-05 | -1.87195 | 8.14209e-09 | -1.15662 | 1.15784e-09 | -0.94391
0.00155 | -1.92825 | 0.00148 | -1.91574 | 0.00144 | -1.91696 | 0.00168 | -1.92276 | 0.00156 | -1.91483 | 0.00138 | -1.91177 | 2.3288e-05 | -1.82999 | 8.49915e-08 | -1.52756 | 1.20728e-08 | -1.418 | 1.92963e-05 | -1.87088 | 8.05969e-09 | -1.15555 | 1.15784e-09 | -0.94284
0.00154 | -1.92719 | 0.00148 | -1.91467 | 0.00144 | -1.91589 | 0.00168 | -1.92169 | 0.00155 | -1.91376 | 0.00138 | -1.91071 | 2.30865e-05 | -1.82892 | 8.4198e-08 | -1.52649 | 1.20239e-08 | -1.41693 | 1.91193e-05 | -1.86981 | 7.98645e-09 | -1.15448 | 1.1554e-09 | -0.94177
0.00153 | -1.92612 | 0.00147 | -1.9136 | 0.00143 | -1.91483 | 0.00167 | -1.92062 | 0.00155 | -1.91269 | 0.00137 | -1.90964 | 2.28729e-05 | -1.82785 | 8.36182e-08 | -1.52542 | 1.19263e-08 | -1.41586 | 1.91101e-05 | -1.86874 | 7.89795e-09 | -1.15341 | 1.14685e-09 | -0.9407
0.00153 | -1.92505 | 0.00147 | -1.91254 | 0.00143 | -1.91376 | 0.00166 | -1.91956 | 0.00154 | -1.91162 | 0.00137 | -1.90857 | 2.26837e-05 | -1.82678 | 8.28857e-08 | -1.52435 | 1.18439e-08 | -1.41479 | 1.90582e-05 | -1.86768 | 7.82166e-09 | -1.15234 | 1.14258e-09 | -0.93964
0.00152 | -1.92398 | 0.00146 | -1.91147 | 0.00142 | -1.91269 | 0.00166 | -1.91849 | 0.00154 | -1.91055 | 0.00136 | -1.9075 | 2.24884e-05 | -1.82571 | 8.23059e-08 | -1.52328 | 1.16974e-08 | -1.41373 | 1.8988e-05 | -1.86661 | 7.75757e-09 | -1.15128 | 1.14288e-09 | -0.93857
0.00152 | -1.92291 | 0.00146 | -1.9104 | 0.00142 | -1.91162 | 0.00165 | -1.91742 | 0.00153 | -1.90948 | 0.00136 | -1.90643 | 2.22748e-05 | -1.82465 | 8.17261e-08 | -1.52222 | 1.16058e-08 | -1.41266 | 1.89178e-05 | -1.86554 | 7.66907e-09 | -1.15021 | 1.12701e-09 | -0.9375
0.00151 | -1.92184 | 0.00145 | -1.90933 | 0.00141 | -1.91055 | 0.00164 | -1.91635 | 0.00152 | -1.90842 | 0.00135 | -1.90536 | 2.20673e-05 | -1.82358 | 8.10242e-08 | -1.52115 | 1.15295e-08 | -1.41159 | 1.89362e-05 | -1.86447 | 7.5592e-09 | -1.14914 | 1.12213e-09 | -0.93643
0.0015 | -1.92078 | 0.00144 | -1.90826 | 0.00141 | -1.90948 | 0.00164 | -1.91528 | 0.00152 | -1.90735 | 0.00135 | -1.9043 | 2.1875e-05 | -1.82251 | 8.02917e-08 | -1.52008 | 1.14197e-08 | -1.41052 | 1.87836e-05 | -1.8634 | 7.49817e-09 | -1.14807 | 1.0965e-09 | -0.93536
0.0015 | -1.91971 | 0.00144 | -1.9072 | 0.0014 | -1.90842 | 0.00163 | -1.91422 | 0.00151 | -1.90628 | 0.00134 | -1.90323 | 2.16644e-05 | -1.82144 | 7.97424e-08 | -1.51901 | 1.13342e-08 | -1.40945 | 1.87286e-05 | -1.86234 | 7.42188e-09 | -1.147 | 1.10931e-09 | -0.9343
0.00149 | -1.91864 | 0.00143 | -1.90613 | 0.00139 | -1.90735 | 0.00163 | -1.91315 | 0.00151 | -1.90521 | 0.00134 | -1.90216 | 2.14691e-05 | -1.82037 | 7.91016e-08 | -1.51794 | 1.12122e-08 | -1.40839 | 1.86554e-05 | -1.86127 | 7.33337e-09 | -1.14594 | 1.09192e-09 | -0.93323
0.00148 | -1.91757 | 0.00143 | -1.90506 | 0.00139 | -1.90628 | 0.00162 | -1.91208 | 0.0015 | -1.90414 | 0.00133 | -1.90109 | 2.12646e-05 | -1.81931 | 7.84302e-08 | -1.51688 | 1.11145e-08 | -1.40732 | 1.85913e-05 | -1.8602 | 7.26624e-09 | -1.14487 | 1.09497e-09 | -0.93216
0.00148 | -1.9165 | 0.00142 | -1.90399 | 0.00138 | -1.90521 | 0.00164 | -1.91101 | 0.0015 | -1.90308 | 0.00133 | -1.90002 | 2.10724e-05 | -1.81824 | 7.78198e-08 | -1.51581 | 1.10077e-08 | -1.40625 | 1.84692e-05 | -1.85913 | 7.1991e-09 | -1.1438 | 1.07727e-09 | -0.93109
0.00147 | -1.91544 | 0.00141 | -1.90292 | 0.00138 | -1.90414 | 0.00163 | -1.90994 | 0.00149 | -1.90201 | 0.00132 | -1.89896 | 2.08801e-05 | -1.81717 | 7.69958e-08 | -1.51474 | 1.09344e-08 | -1.40518 | 1.83441e-05 | -1.85806 | 7.13806e-09 | -1.14273 | 1.08124e-09 | -0.93002
0.00147 | -1.91437 | 0.00141 | -1.90186 | 0.00137 | -1.90308 | 0.00162 | -1.90887 | 0.00148 | -1.90094 | 0.00132 | -1.89789 | 2.06909e-05 | -1.8161 | 7.58362e-08 | -1.51367 | 1.08521e-08 | -1.40411 | 1.82953e-05 | -1.85699 | 7.04346e-09 | -1.14166 | 1.06873e-09 | -0.92896
0.00146 | -1.9133 | 0.0014 | -1.90079 | 0.00137 | -1.90201 | 0.00162 | -1.90781 | 0.00148 | -1.89987 | 0.00131 | -1.89682 | 2.05017e-05 | -1.81503 | 7.65991e-08 | -1.5126 | 1.07605e-08 | -1.40305 | 1.81274e-05 | -1.85593 | 6.97632e-09 | -1.14059 | 1.05957e-09 | -0.92789
0.00145 | -1.91223 | 0.0014 | -1.89972 | 0.00136 | -1.90094 | 0.00161 | -1.90674 | 0.00147 | -1.8988 | 0.00131 | -1.89575 | 2.03064e-05 | -1.81396 | 7.62939e-08 | -1.51154 | 1.06842e-08 | -1.40198 | 1.80817e-05 | -1.85486 | 6.88782e-09 | -1.13953 | 1.05286e-09 | -0.92682
0.00145 | -1.91116 | 0.00139 | -1.89865 | 0.00136 | -1.89987 | 0.00161 | -1.90567 | 0.00147 | -1.89774 | 0.00131 | -1.89468 | 2.01111e-05 | -1.8129 | 7.51953e-08 | -1.51047 | 1.05682e-08 | -1.40091 | 1.80634e-05 | -1.85379 | 6.81763e-09 | -1.13846 | 1.05011e-09 | -0.92575
0.00144 | -1.9101 | 0.00139 | -1.89758 | 0.00135 | -1.8988 | 0.0016 | -1.9046 | 0.00146 | -1.89667 | 0.0013 | -1.89362 | 1.99219e-05 | -1.81183 | 7.41577e-08 | -1.5094 | 1.04797e-08 | -1.39984 | 1.79413e-05 | -1.85272 | 6.77795e-09 | -1.13739 | 1.04309e-09 | -0.92468
0.00143 | -1.90903 | 0.00138 | -1.89651 | 0.00135 | -1.89774 | 0.00159 | -1.90353 | 0.00145 | -1.8956 | 0.0013 | -1.89255 | 1.97266e-05 | -1.81076 | 7.33032e-08 | -1.50833 | 1.03821e-08 | -1.39877 | 1.79291e-05 | -1.85165 | 6.66504e-09 | -1.13632 | 1.04767e-09 | -0.92361
0.00143 | -1.90796 | 0.00138 | -1.89545 | 0.00134 | -1.89667 | 0.00159 | -1.90247 | 0.00145 | -1.89453 | 0.00129 | -1.89148 | 1.95618e-05 | -1.80969 | 7.26318e-08 | -1.50726 | 1.03058e-08 | -1.39771 | 1.78772e-05 | -1.85059 | 6.59485e-09 | -1.13525 | 1.03455e-09 | -0.92255
0.00142 | -1.90689 | 0.00137 | -1.89438 | 0.00134 | -1.8956 | 0.00158 | -1.9014 | 0.00144 | -1.89346 | 0.00128 | -1.89041 | 1.93695e-05 | -1.80862 | 7.20215e-08 | -1.5062 | 1.02081e-08 | -1.39664 | 1.77673e-05 | -1.84952 | 6.53381e-09 | -1.13419 | 1.03363e-09 | -0.92148
0.00142 | -1.90582 | 0.00136 | -1.89331 | 0.00133 | -1.89453 | 0.00157 | -1.90033 | 0.00144 | -1.8924 | 0.00128 | -1.88934 | 1.9165e-05 | -1.80756 | 7.14722e-08 | -1.50513 | 1.01227e-08 | -1.39557 | 1.77795e-05 | -1.84845 | 6.46667e-09 | -1.13312 | 1.02478e-09 | -0.92041
0.00141 | -1.90475 | 0.00136 | -1.89224 | 0.00133 | -1.89346 | 0.00157 | -1.89926 | 0.00143 | -1.89133 | 0.00127 | -1.88828 | 1.89819e-05 | -1.80649 | 7.12585e-08 | -1.50406 | 1.0025e-08 | -1.3945 | 1.76086e-05 | -1.84738 | 6.39954e-09 | -1.13205 | 1.02081e-09 | -0.91934
0.0014 | -1.90369 | 0.00136 | -1.89117 | 0.00132 | -1.8924 | 0.00156 | -1.89819 | 0.00143 | -1.89026 | 0.00127 | -1.88721 | 1.87927e-05 | -1.80542 | 7.07703e-08 | -1.50299 | 9.9884e-09 | -1.39343 | 1.7627e-05 | -1.84631 | 6.32935e-09 | -1.13098 | 1.01044e-09 | -0.91827
0.0014 | -1.90262 | 0.00135 | -1.89011 | 0.00131 | -1.89133 | 0.00155 | -1.89713 | 0.00142 | -1.88919 | 0.00126 | -1.88614 | 1.86066e-05 | -1.80435 | 7.04346e-08 | -1.50192 | 9.89685e-09 | -1.39236 | 1.74683e-05 | -1.84525 | 6.28357e-09 | -1.12991 | 1.0022e-09 | -0.91721
0.00139 | -1.90155 | 0.00134 | -1.88904 | 0.00131 | -1.89026 | 0.00155 | -1.89606 | 0.00142 | -1.88812 | 0.00126 | -1.88507 | 1.84296e-05 | -1.80328 | 6.98853e-08 | -1.50085 | 9.79004e-09 | -1.3913 | 1.74042e-05 | -1.84418 | 6.20422e-09 | -1.12885 | 1.01349e-09 | -0.91614
0.00138 | -1.90048 | 0.00134 | -1.88797 | 0.0013 | -1.88919 | 0.00154 | -1.89499 | 0.00141 | -1.88705 | 0.00125 | -1.884 | 1.82404e-05 | -1.80222 | 6.94275e-08 | -1.49979 | 9.67712e-09 | -1.39023 | 1.72974e-05 | -1.84311 | 6.12183e-09 | -1.12778 | 9.82361e-10 | -0.91507
0.00138 | -1.89941 | 0.00133 | -1.8869 | 0.0013 | -1.88812 | 0.00153 | -1.89392 | 0.0014 | -1.88599 | 0.00125 | -1.88293 | 1.80695e-05 | -1.80115 | 6.88477e-08 | -1.49872 | 9.61304e-09 | -1.38916 | 1.73218e-05 | -1.84204 | 6.07605e-09 | -1.12671 | 9.82971e-10 | -0.914
0.00137 | -1.89835 | 0.00133 | -1.88583 | 0.00129 | -1.88705 | 0.00154 | -1.89285 | 0.0014 | -1.88492 | 0.00124 | -1.88187 | 1.78833e-05 | -1.80008 | 6.82678e-08 | -1.49765 | 9.56421e-09 | -1.38809 | 1.71173e-05 | -1.84097 | 6.00586e-09 | -1.12564 | 9.79004e-10 | -0.91293
0.00136 | -1.89728 | 0.00132 | -1.88477 | 0.00129 | -1.88599 | 0.00154 | -1.89178 | 0.00139 | -1.88385 | 0.00124 | -1.8808 | 1.77063e-05 | -1.79901 | 6.77795e-08 | -1.49658 | 9.46045e-09 | -1.38702 | 1.7099e-05 | -1.8399 | 5.94482e-09 | -1.12457 | 9.66492e-10 | -0.91187
0.00136 | -1.89621 | 0.00132 | -1.8837 | 0.00128 | -1.88492 | 0.00153 | -1.89072 | 0.00139 | -1.88278 | 0.00123 | -1.87973 | 1.75354e-05 | -1.79794 | 6.71387e-08 | -1.49551 | 9.39331e-09 | -1.38596 | 1.69739e-05 | -1.83884 | 5.89905e-09 | -1.1235 | 9.75037e-10 | -0.9108
0.00135 | -1.89514 | 0.00131 | -1.88263 | 0.00127 | -1.88385 | 0.00153 | -1.88965 | 0.00138 | -1.88171 | 0.00123 | -1.87866 | 1.73523e-05 | -1.79688 | 6.66504e-08 | -1.49445 | 9.32922e-09 | -1.38489 | 1.68701e-05 | -1.83777 | 5.82886e-09 | -1.12244 | 9.56116e-10 | -0.90973
0.00135 | -1.89407 | 0.0013 | -1.88156 | 0.00127 | -1.88278 | 0.00152 | -1.88858 | 0.00138 | -1.88065 | 0.00122 | -1.87759 | 1.71906e-05 | -1.79581 | 6.604e-08 | -1.49338 | 9.25598e-09 | -1.38382 | 1.6803e-05 | -1.8367 | 5.76172e-09 | -1.12137 | 9.57031e-10 | -0.90866
0.00134 | -1.89301 | 0.0013 | -1.88049 | 0.00127 | -1.88171 | 0.00151 | -1.88751 | 0.00137 | -1.87958 | 0.00122 | -1.87653 | 1.69983e-05 | -1.79474 | 6.54907e-08 | -1.49231 | 9.17358e-09 | -1.38275 | 1.66748e-05 | -1.83563 | 5.68237e-09 | -1.1203 | 9.53064e-10 | -0.90759
0.00133 | -1.89194 | 0.00129 | -1.87943 | 0.00126 | -1.88065 | 0.00151 | -1.88644 | 0.00136 | -1.87851 | 0.00121 | -1.87546 | 1.68243e-05 | -1.79367 | 6.49719e-08 | -1.49124 | 9.07593e-09 | -1.38168 | 1.65314e-05 | -1.83456 | 5.63049e-09 | -1.11923 | 9.44519e-10 | -0.90652
0.00133 | -1.89087 | 0.00129 | -1.87836 | 0.00125 | -1.87958 | 0.0015 | -1.88538 | 0.00136 | -1.87744 | 0.00121 | -1.87439 | 1.66534e-05 | -1.7926 | 6.43921e-08 | -1.49017 | 8.98438e-09 | -1.38062 | 1.63818e-05 | -1.8335 | 5.59998e-09 | -1.11816 | 9.35669e-10 | -0.90546
0.00132 | -1.8898 | 0.00128 | -1.87729 | 0.00125 | -1.87851 | 0.00149 | -1.88431 | 0.00135 | -1.87637 | 0.0012 | -1.87332 | 1.64795e-05 | -1.79153 | 6.37817e-08 | -1.48911 | 8.92334e-09 | -1.37955 | 1.6272e-05 | -1.83243 | 5.52063e-09 | -1.1171 | 9.31702e-10 | -0.90439
0.00132 | -1.88873 | 0.00128 | -1.87622 | 0.00124 | -1.87744 | 0.00149 | -1.88324 | 0.00135 | -1.87531 | 0.0012 | -1.87225 | 1.63055e-05 | -1.79047 | 6.32324e-08 | -1.48804 | 8.85315e-09 | -1.37848 | 1.62415e-05 | -1.83136 | 5.4718e-09 | -1.11603 | 9.35669e-10 | -0.90332
0.00131 | -1.88766 | 0.00127 | -1.87515 | 0.00124 | -1.87637 | 0.00148 | -1.88217 | 0.00134 | -1.87424 | 0.00119 | -1.87119 | 1.61407e-05 | -1.7894 | 6.26526e-08 | -1.48697 | 8.77075e-09 | -1.37741 | 1.61774e-05 | -1.83029 | 5.41077e-09 | -1.11496 | 9.24988e-10 | -0.90225
0.0013 | -1.8866 | 0.00126 | -1.87408 | 0.00123 | -1.87531 | 0.00148 | -1.8811 | 0.00134 | -1.87317 | 0.00119 | -1.87012 | 1.5976e-05 | -1.78833 | 6.21033e-08 | -1.4859 | 8.68225e-09 | -1.37634 | 1.60919e-05 | -1.82922 | 5.34973e-09 | -1.11389 | 9.14001e-10 | -0.90118
0.0013 | -1.88553 | 0.00126 | -1.87302 | 0.00123 | -1.87424 | 0.00147 | -1.88004 | 0.00133 | -1.8721 | 0.00118 | -1.86905 | 1.58112e-05 | -1.78726 | 6.15234e-08 | -1.48483 | 8.59985e-09 | -1.37527 | 1.60431e-05 | -1.82816 | 5.3009e-09 | -1.11282 | 9.06372e-10 | -0.90012
0.00129 | -1.88446 | 0.00125 | -1.87195 | 0.00122 | -1.87317 | 0.00146 | -1.87897 | 0.00133 | -1.87103 | 0.00118 | -1.86798 | 1.56403e-05 | -1.78619 | 6.09131e-08 | -1.48376 | 8.54187e-09 | -1.37421 | 1.59546e-05 | -1.82709 | 5.24902e-09 | -1.11176 | 9.01794e-10 | -0.89905
0.00128 | -1.88339 | 0.00125 | -1.87088 | 0.00122 | -1.8721 | 0.00146 | -1.8779 | 0.00132 | -1.86996 | 0.00117 | -1.86691 | 1.54694e-05 | -1.78513 | 6.03333e-08 | -1.4827 | 8.46252e-09 | -1.37314 | 1.59058e-05 | -1.82602 | 5.17578e-09 | -1.11069 | 8.98743e-10 | -0.89798
0.00128 | -1.88232 | 0.00125 | -1.86981 | 0.00121 | -1.87103 | 0.00145 | -1.87683 | 0.00132 | -1.8689 | 0.00117 | -1.86584 | 1.53137e-05 | -1.78406 | 5.97534e-08 | -1.48163 | 8.36182e-09 | -1.37207 | 1.58966e-05 | -1.82495 | 5.12695e-09 | -1.10962 | 8.95996e-10 | -0.89691
0.00127 | -1.88126 | 0.00124 | -1.86874 | 0.00121 | -1.86996 | 0.00145 | -1.87576 | 0.00131 | -1.86783 | 0.00116 | -1.86478 | 1.51459e-05 | -1.78299 | 5.91736e-08 | -1.48056 | 8.28857e-09 | -1.371 | 1.57959e-05 | -1.82388 | 5.09033e-09 | -1.10855 | 8.95081e-10 | -0.89584
0.00126 | -1.88019 | 0.00124 | -1.86768 | 0.0012 | -1.8689 | 0.00144 | -1.87469 | 0.00131 | -1.86676 | 0.00116 | -1.86371 | 1.49933e-05 | -1.78192 | 5.86548e-08 | -1.47949 | 8.21228e-09 | -1.36993 | 1.57227e-05 | -1.82281 | 5.00793e-09 | -1.10748 | 8.87451e-10 | -0.89478
0.00126 | -1.87912 | 0.00123 | -1.86661 | 0.0012 | -1.86783 | 0.00143 | -1.87363 | 0.0013 | -1.86569 | 0.00115 | -1.86264 | 1.48193e-05 | -1.78085 | 5.81055e-08 | -1.47842 | 8.13904e-09 | -1.36887 | 1.56067e-05 | -1.82175 | 4.96826e-09 | -1.10641 | 8.72192e-10 | -0.89371
0.00125 | -1.87805 | 0.00122 | -1.86554 | 0.00119 | -1.86676 | 0.00143 | -1.87256 | 0.00129 | -1.86462 | 0.00115 | -1.86157 | 1.46576e-05 | -1.77979 | 5.75867e-08 | -1.47736 | 8.05664e-09 | -1.3678 | 1.55487e-05 | -1.82068 | 4.93469e-09 | -1.10535 | 8.65479e-10 | -0.89264
0.00125 | -1.87698 | 0.00122 | -1.86447 | 0.00118 | -1.86569 | 0.00142 | -1.87149 | 0.00129 | -1.86356 | 0.00114 | -1.8605 | 1.44989e-05 | -1.77872 | 5.70068e-08 | -1.47629 | 7.99866e-09 | -1.36673 | 1.54541e-05 | -1.81961 | 4.8584e-09 | -1.10428 | 8.62122e-10 | -0.89157
0.00124 | -1.87592 | 0.00121 | -1.8634 | 0.00118 | -1.86462 | 0.00142 | -1.87042 | 0.00128 | -1.86249 | 0.00114 | -1.85944 | 1.43494e-05 | -1.77765 | 5.64575e-08 | -1.47522 | 7.92236e-09 | -1.36566 | 1.54388e-05 | -1.81854 | 4.79736e-09 | -1.10321 | 8.60291e-10 | -0.8905
0.00123 | -1.87485 | 0.00121 | -1.86234 | 0.00117 | -1.86356 | 0.00141 | -1.86935 | 0.00128 | -1.86142 | 0.00113 | -1.85837 | 1.41937e-05 | -1.77658 | 5.79834e-08 | -1.47415 | 7.86438e-09 | -1.36459 | 1.53778e-05 | -1.81747 | 4.74548e-09 | -1.10214 | 8.61206e-10 | -0.88943
0.00123 | -1.87378 | 0.0012 | -1.86127 | 0.00117 | -1.86249 | 0.0014 | -1.86829 | 0.00127 | -1.86035 | 0.00113 | -1.8573 | 1.40411e-05 | -1.77551 | 5.74646e-08 | -1.47308 | 7.80334e-09 | -1.36353 | 1.52954e-05 | -1.81641 | 4.69971e-09 | -1.10107 | 8.53271e-10 | -0.88837
0.00122 | -1.87271 | 0.0012 | -1.8602 | 0.00117 | -1.86142 | 0.0014 | -1.86722 | 0.00127 | -1.85928 | 0.00112 | -1.85623 | 1.38855e-05 | -1.77444 | 5.66101e-08 | -1.47202 | 7.71179e-09 | -1.36246 | 1.52069e-05 | -1.81534 | 4.66003e-09 | -1.10001 | 8.47778e-10 | -0.8873
0.00122 | -1.87164 | 0.00119 | -1.85913 | 0.00116 | -1.86035 | 0.00139 | -1.86615 | 0.00126 | -1.85822 | 0.00112 | -1.85516 | 1.37329e-05 | -1.77338 | 5.58472e-08 | -1.47095 | 7.65991e-09 | -1.36139 | 1.50848e-05 | -1.81427 | 4.59595e-09 | -1.09894 | 8.35266e-10 | -0.88623
0.00121 | -1.87057 | 0.00118 | -1.85806 | 0.00116 | -1.85928 | 0.00139 | -1.86508 | 0.00125 | -1.85715 | 0.00111 | -1.8541 | 1.35803e-05 | -1.77231 | 5.52063e-08 | -1.46988 | 7.59277e-09 | -1.36032 | 1.49841e-05 | -1.8132 | 4.52576e-09 | -1.09787 | 8.40454e-10 | -0.88516
0.0012 | -1.86951 | 0.00118 | -1.85699 | 0.00115 | -1.85822 | 0.00138 | -1.86401 | 0.00125 | -1.85608 | 0.00111 | -1.85303 | 1.34308e-05 | -1.77124 | 5.45959e-08 | -1.46881 | 7.51953e-09 | -1.35925 | 1.49323e-05 | -1.81213 | 4.5166e-09 | -1.0968 | 8.28247e-10 | -0.88409
0.0012 | -1.86844 | 0.00117 | -1.85593 | 0.00115 | -1.85715 | 0.00137 | -1.86295 | 0.00124 | -1.85501 | 0.0011 | -1.85196 | 1.32904e-05 | -1.77017 | 5.40161e-08 | -1.46774 | 7.4585e-09 | -1.35818 | 1.48529e-05 | -1.81107 | 4.46503e-09 | -1.09573 | 8.17261e-10 | -0.88303
0.00119 | -1.86737 | 0.00117 | -1.85486 | 0.00114 | -1.85608 | 0.00137 | -1.86188 | 0.00124 | -1.85394 | 0.0011 | -1.85089 | 1.31348e-05 | -1.7691 | 5.34668e-08 | -1.46667 | 7.38525e-09 | -1.35712 | 1.47919e-05 | -1.81 | 4.39941e-09 | -1.09467 | 8.14819e-10 | -0.88196
0.00119 | -1.8663 | 0.00116 | -1.85379 | 0.00114 | -1.85501 | 0.00136 | -1.86081 | 0.00123 | -1.85287 | 0.00109 | -1.84982 | 1.30005e-05 | -1.76804 | 5.2948e-08 | -1.46561 | 7.29675e-09 | -1.35605 | 1.47461e-05 | -1.80893 | 4.34601e-09 | -1.0936 | 8.16345e-10 | -0.88089
0.00118 | -1.86523 | 0.00116 | -1.85272 | 0.00113 | -1.85394 | 0.00136 | -1.85974 | 0.00123 | -1.85181 | 0.00109 | -1.84875 | 1.28448e-05 | -1.76697 | 5.25513e-08 | -1.46454 | 7.24487e-09 | -1.35498 | 1.46484e-05 | -1.80786 | 4.31915e-09 | -1.09253 | 8.05664e-10 | -0.87982
0.00117 | -1.86417 | 0.00115 | -1.85165 | 0.00113 | -1.85287 | 0.00135 | -1.85867 | 0.00122 | -1.85074 | 0.00108 | -1.84769 | 1.27014e-05 | -1.7659 | 5.2063e-08 | -1.46347 | 7.17773e-09 | -1.35391 | 1.45416e-05 | -1.80679 | 4.26514e-09 | -1.09146 | 7.87964e-10 | -0.87875
0.00117 | -1.8631 | 0.00115 | -1.85059 | 0.00112 | -1.85181 | 0.00134 | -1.8576 | 0.00121 | -1.84967 | 0.00108 | -1.84662 | 1.2558e-05 | -1.76483 | 5.15747e-08 | -1.4624 | 7.1167e-09 | -1.35284 | 1.44684e-05 | -1.80573 | 4.23248e-09 | -1.09039 | 8.03223e-10 | -0.87769
0.00116 | -1.86203 | 0.00114 | -1.84952 | 0.00112 | -1.85074 | 0.00134 | -1.85654 | 0.00121 | -1.8486 | 0.00107 | -1.84555 | 1.24176e-05 | -1.76376 | 5.10864e-08 | -1.46133 | 7.04041e-09 | -1.35178 | 1.44073e-05 | -1.80466 | 4.17999e-09 | -1.08932 | 7.80029e-10 | -0.87662
0.00116 | -1.86096 | 0.00114 | -1.84845 | 0.00111 | -1.84967 | 0.00133 | -1.85547 | 0.0012 | -1.84753 | 0.00107 | -1.84448 | 1.22742e-05 | -1.7627 | 5.05981e-08 | -1.46027 | 7.00989e-09 | -1.35071 | 1.43738e-05 | -1.80359 | 4.10248e-09 | -1.08826 | 7.87964e-10 | -0.87555
0.00115 | -1.85989 | 0.00113 | -1.84738 | 0.00111 | -1.8486 | 0.00133 | -1.8544 | 0.0012 | -1.84647 | 0.00106 | -1.84341 | 1.21338e-05 | -1.76163 | 5.00793e-08 | -1.4592 | 6.90918e-09 | -1.34964 | 1.43158e-05 | -1.80252 | 4.08813e-09 | -1.08719 | 7.76367e-10 | -0.87448
0.00115 | -1.85883 | 0.00113 | -1.84631 | 0.0011 | -1.84753 | 0.00132 | -1.85333 | 0.00119 | -1.8454 | 0.00106 | -1.84235 | 1.19965e-05 | -1.76056 | 4.96826e-08 | -1.45813 | 6.86035e-09 | -1.34857 | 1.42792e-05 | -1.80145 | 4.05243e-09 | -1.08612 | 7.62939e-10 | -0.87341
0.00114 | -1.85776 | 0.00112 | -1.84525 | 0.0011 | -1.84647 | 0.00131 | -1.85226 | 0.00119 | -1.84433 | 0.00105 | -1.84128 | 1.18591e-05 | -1.75949 | 4.91028e-08 | -1.45706 | 6.78406e-09 | -1.3475 | 1.41632e-05 | -1.80038 | 3.98743e-09 | -1.08505 | 7.6416e-10 | -0.87234
0.00114 | -1.85669 | 0.00112 | -1.84418 | 0.00109 | -1.8454 | 0.00132 | -1.8512 | 0.00118 | -1.84326 | 0.00105 | -1.84021 | 1.17218e-05 | -1.75842 | 4.87061e-08 | -1.45599 | 6.69556e-09 | -1.34644 | 1.41388e-05 | -1.79932 | 3.94501e-09 | -1.08398 | 7.65686e-10 | -0.87128
0.00113 | -1.85562 | 0.00111 | -1.84311 | 0.00108 | -1.84433 | 0.00131 | -1.85013 | 0.00118 | -1.84219 | 0.00104 | -1.83914 | 1.15875e-05 | -1.75735 | 4.81873e-08 | -1.45493 | 6.66809e-09 | -1.34537 | 1.40076e-05 | -1.79825 | 3.91479e-09 | -1.08292 | 7.64465e-10 | -0.87021
0.00112 | -1.85455 | 0.00111 | -1.84204 | 0.00108 | -1.84326 | 0.0013 | -1.84906 | 0.00117 | -1.84113 | 0.00104 | -1.83807 | 1.14532e-05 | -1.75629 | 4.76685e-08 | -1.45386 | 6.5918e-09 | -1.3443 | 1.39618e-05 | -1.79718 | 3.86963e-09 | -1.08185 | 7.56531e-10 | -0.86914
0.00112 | -1.85349 | 0.0011 | -1.84097 | 0.00107 | -1.84219 | 0.0013 | -1.84799 | 0.00117 | -1.84006 | 0.00103 | -1.83701 | 1.1322e-05 | -1.75522 | 4.73328e-08 | -1.45279 | 6.54907e-09 | -1.34323 | 1.39038e-05 | -1.79611 | 3.82568e-09 | -1.08078 | 7.49512e-10 | -0.86807
0.00111 | -1.85242 | 0.00109 | -1.8399 | 0.00107 | -1.84113 | 0.00129 | -1.84692 | 0.00116 | -1.83899 | 0.00103 | -1.83594 | 1.11908e-05 | -1.75415 | 4.67224e-08 | -1.45172 | 6.46973e-09 | -1.34216 | 1.37482e-05 | -1.79504 | 3.77808e-09 | -1.07971 | 7.41882e-10 | -0.867
0.00111 | -1.85135 | 0.00109 | -1.83884 | 0.00107 | -1.84006 | 0.00129 | -1.84586 | 0.00116 | -1.83792 | 0.00102 | -1.83487 | 1.10657e-05 | -1.75308 | 4.63379e-08 | -1.45065 | 6.42395e-09 | -1.34109 | 1.37329e-05 | -1.79398 | 3.73108e-09 | -1.07864 | 7.38525e-10 | -0.86594
0.0011 | -1.85028 | 0.00108 | -1.83777 | 0.00106 | -1.83899 | 0.00128 | -1.84479 | 0.00115 | -1.83685 | 0.00101 | -1.8338 | 1.09314e-05 | -1.75201 | 4.58649e-08 | -1.44958 | 6.35376e-09 | -1.34003 | 1.36444e-05 | -1.79291 | 3.69781e-09 | -1.07758 | 7.20215e-10 | -0.86487
0.00109 | -1.84921 | 0.00108 | -1.8367 | 0.00105 | -1.83792 | 0.00128 | -1.84372 | 0.00114 | -1.83578 | 0.00101 | -1.83273 | 1.08032e-05 | -1.75095 | 4.5401e-08 | -1.44852 | 6.29883e-09 | -1.33896 | 1.35345e-05 | -1.79184 | 3.64014e-09 | -1.07651 | 7.2876e-10 | -0.8638
0.00109 | -1.84814 | 0.00107 | -1.83563 | 0.00105 | -1.83685 | 0.00127 | -1.84265 | 0.00114 | -1.83472 | 0.00101 | -1.83167 | 1.06781e-05 | -1.74988 | 4.48975e-08 | -1.44745 | 6.23779e-09 | -1.33789 | 1.3504e-05 | -1.79077 | 3.63007e-09 | -1.07544 | 7.26624e-10 | -0.86273
0.00108 | -1.84708 | 0.00107 | -1.83456 | 0.00104 | -1.83578 | 0.00126 | -1.84158 | 0.00113 | -1.83365 | 0.001 | -1.8306 | 1.0556e-05 | -1.74881 | 4.44366e-08 | -1.44638 | 6.19507e-09 | -1.33682 | 1.34277e-05 | -1.7897 | 3.5553e-09 | -1.07437 | 7.31201e-10 | -0.86166
0.00108 | -1.84601 | 0.00106 | -1.8335 | 0.00104 | -1.83472 | 0.00126 | -1.84052 | 0.00113 | -1.83258 | 0.000996704 | -1.82953 | 1.04279e-05 | -1.74774 | 4.40277e-08 | -1.44531 | 6.12183e-09 | -1.33575 | 1.33484e-05 | -1.78864 | 3.55652e-09 | -1.0733 | 7.18079e-10 | -0.8606
0.00107 | -1.84494 | 0.00106 | -1.83243 | 0.00103 | -1.83365 | 0.00125 | -1.83945 | 0.00112 | -1.83151 | 0.000991821 | -1.82846 | 1.03149e-05 | -1.74667 | 4.3573e-08 | -1.44424 | 6.06384e-09 | -1.33469 | 1.32446e-05 | -1.78757 | 3.48663e-09 | -1.07224 | 6.97937e-10 | -0.85953
0.00107 | -1.84387 | 0.00105 | -1.83136 | 0.00103 | -1.83258 | 0.00125 | -1.83838 | 0.00112 | -1.83044 | 0.000986938 | -1.82739 | 1.01898e-05 | -1.74561 | 4.31458e-08 | -1.44318 | 5.99976e-09 | -1.33362 | 1.31836e-05 | -1.7865 | 3.44666e-09 | -1.07117 | 6.85425e-10 | -0.85846
0.00106 | -1.8428 | 0.00105 | -1.83029 | 0.00103 | -1.83151 | 0.00124 | -1.83731 | 0.00111 | -1.82938 | 0.00098175 | -1.82632 | 1.00647e-05 | -1.74454 | 4.28009e-08 | -1.44211 | 5.94788e-09 | -1.33255 | 1.31317e-05 | -1.78543 | 3.42316e-09 | -1.0701 | 7.0343e-10 | -0.85739
0.00105 | -1.84174 | 0.00104 | -1.82922 | 0.00102 | -1.83044 | 0.00124 | -1.83624 | 0.00111 | -1.82831 | 0.000976563 | -1.82526 | 9.94568e-06 | -1.74347 | 4.23004e-08 | -1.44104 | 5.86548e-09 | -1.33148 | 1.30249e-05 | -1.78436 | 3.39905e-09 | -1.06903 | 7.03125e-10 | -0.85632
0.00105 | -1.84067 | 0.00103 | -1.82816 | 0.00102 | -1.82938 | 0.00123 | -1.83517 | 0.0011 | -1.82724 | 0.000972595 | -1.82419 | 9.82666e-06 | -1.7424 | 4.18488e-08 | -1.43997 | 5.82886e-09 | -1.33041 | 1.29395e-05 | -1.78329 | 3.35144e-09 | -1.06796 | 6.89392e-10 | -0.85526
0.00104 | -1.8396 | 0.00103 | -1.82709 | 0.00101 | -1.82831 | 0.00122 | -1.83411 | 0.00109 | -1.82617 | 0.000968018 | -1.82312 | 9.71375e-06 | -1.74133 | 4.14856e-08 | -1.4389 | 5.78003e-09 | -1.32935 | 1.28845e-05 | -1.78223 | 3.30627e-09 | -1.06689 | 6.79626e-10 | -0.85419
0.00104 | -1.83853 | 0.00102 | -1.82602 | 0.001 | -1.82724 | 0.00122 | -1.83304 | 0.00109 | -1.8251 | 0.000963745 | -1.82205 | 9.59778e-06 | -1.74026 | 4.09698e-08 | -1.43784 | 5.70984e-09 | -1.32828 | 1.28235e-05 | -1.78116 | 3.25897e-09 | -1.06583 | 6.77185e-10 | -0.85312
0.00103 | -1.83746 | 0.00102 | -1.82495 | 0.000999451 | -1.82617 | 0.00121 | -1.83197 | 0.00108 | -1.82404 | 0.000959167 | -1.82098 | 9.48181e-06 | -1.7392 | 4.06403e-08 | -1.43677 | 5.65186e-09 | -1.32721 | 1.27625e-05 | -1.78009 | 3.24829e-09 | -1.06476 | 6.82678e-10 | -0.85205
0.00103 | -1.8364 | 0.00101 | -1.82388 | 0.000994263 | -1.8251 | 0.00121 | -1.8309 | 0.00108 | -1.82297 | 0.000954285 | -1.81992 | 9.36584e-06 | -1.73813 | 4.01672e-08 | -1.4357 | 5.62744e-09 | -1.32614 | 1.27014e-05 | -1.77902 | 3.16498e-09 | -1.06369 | 6.73218e-10 | -0.85098
0.00102 | -1.83533 | 0.00101 | -1.82281 | 0.000989075 | -1.82404 | 0.0012 | -1.82983 | 0.00107 | -1.8219 | 0.000949707 | -1.81885 | 9.25293e-06 | -1.73706 | 3.97766e-08 | -1.43463 | 5.54504e-09 | -1.32507 | 1.25732e-05 | -1.77795 | 3.17017e-09 | -1.06262 | 6.73218e-10 | -0.84991
0.00101 | -1.83426 | 0.00101 | -1.82175 | 0.000983582 | -1.82297 | 0.0012 | -1.82877 | 0.00107 | -1.82083 | 0.000944824 | -1.81778 | 9.14001e-06 | -1.73599 | 3.9389e-08 | -1.43356 | 5.51453e-09 | -1.32401 | 1.25549e-05 | -1.77689 | 3.11676e-09 | -1.06155 | 6.70776e-10 | -0.84885
0.00101 | -1.83319 | 0.001 | -1.82068 | 0.000978699 | -1.8219 | 0.00119 | -1.8277 | 0.00106 | -1.81976 | 0.000939941 | -1.81671 | 9.0332e-06 | -1.73492 | 3.89801e-08 | -1.4325 | 5.44739e-09 | -1.32294 | 1.24847e-05 | -1.77582 | 3.09631e-09 | -1.06049 | 6.5033e-10 | -0.84778
0.001 | -1.83212 | 0.000995789 | -1.81961 | 0.000973511 | -1.82083 | 0.00118 | -1.82663 | 0.00106 | -1.8187 | 0.000935059 | -1.81564 | 8.92334e-06 | -1.73386 | 3.85376e-08 | -1.43143 | 5.40771e-09 | -1.32187 | 1.23962e-05 | -1.77475 | 3.05359e-09 | -1.05942 | 6.48804e-10 | -0.84671
0.000997009 | -1.83105 | 0.000990295 | -1.81854 | 0.000968018 | -1.81976 | 0.00118 | -1.82556 | 0.00105 | -1.81763 | 0.000930176 | -1.81458 | 8.81653e-06 | -1.73279 | 3.81622e-08 | -1.43036 | 5.34668e-09 | -1.3208 | 1.23047e-05 | -1.77368 | 3.04657e-09 | -1.05835 | 6.56738e-10 | -0.84564
0.000991516 | -1.82999 | 0.000984497 | -1.81747 | 0.000964355 | -1.8187 | 0.00117 | -1.82449 | 0.00104 | -1.81656 | 0.000924988 | -1.81351 | 8.70667e-06 | -1.73172 | 3.77777e-08 | -1.42929 | 5.2887e-09 | -1.31973 | 1.22375e-05 | -1.77261 | 3.00049e-09 | -1.05728 | 6.50635e-10 | -0.84457
0.000985718 | -1.82892 | 0.000979004 | -1.81641 | 0.000959167 | -1.81763 | 0.00117 | -1.82343 | 0.00104 | -1.81549 | 0.000920105 | -1.81244 | 8.59985e-06 | -1.73065 | 3.73566e-08 | -1.42822 | 5.23071e-09 | -1.31866 | 1.2207e-05 | -1.77155 | 2.95685e-09 | -1.05621 | 6.41174e-10 | -0.84351
0.000979919 | -1.82785 | 0.000973511 | -1.81534 | 0.000954285 | -1.81656 | 0.00116 | -1.82236 | 0.00103 | -1.81442 | 0.000915222 | -1.81137 | 8.49304e-06 | -1.72958 | 3.69354e-08 | -1.42715 | 5.19104e-09 | -1.3176 | 1.21338e-05 | -1.77048 | 2.9129e-09 | -1.05515 | 6.37512e-10 | -0.84244
0.000974121 | -1.82678 | 0.000968323 | -1.81427 | 0.000949402 | -1.81549 | 0.00116 | -1.82129 | 0.00103 | -1.81335 | 0.000910339 | -1.8103 | 8.39233e-06 | -1.72852 | 3.66211e-08 | -1.42609 | 5.13916e-09 | -1.31653 | 1.20605e-05 | -1.76941 | 2.8894e-09 | -1.05408 | 6.18896e-10 | -0.84137
0.000961914 | -1.82571 | 0.00096344 | -1.8132 | 0.000944519 | -1.81442 | 0.00115 | -1.82022 | 0.00102 | -1.81229 | 0.000905151 | -1.80923 | 8.28857e-06 | -1.72745 | 3.62183e-08 | -1.42502 | 5.08728e-09 | -1.31546 | 1.20209e-05 | -1.76834 | 2.86194e-09 | -1.05301 | 6.13708e-10 | -0.8403
0.000956421 | -1.82465 | 0.000958557 | -1.81213 | 0.000939636 | -1.81335 | 0.00114 | -1.81915 | 0.00102 | -1.81122 | 0.000900269 | -1.80817 | 8.18481e-06 | -1.72638 | 3.58643e-08 | -1.42395 | 5.04761e-09 | -1.31439 | 1.1972e-05 | -1.76727 | 2.8299e-09 | -1.05194 | 6.08521e-10 | -0.83923
0.000950928 | -1.82358 | 0.000953369 | -1.81107 | 0.000934448 | -1.81229 | 0.00114 | -1.81808 | 0.00101 | -1.81015 | 0.000895386 | -1.8071 | 8.08411e-06 | -1.72531 | 3.5437e-08 | -1.42288 | 4.99573e-09 | -1.31332 | 1.18774e-05 | -1.7662 | 2.76215e-09 | -1.05087 | 6.13708e-10 | -0.83817
0.000945435 | -1.82251 | 0.000948486 | -1.81 | 0.00092926 | -1.81122 | 0.00115 | -1.81702 | 0.00101 | -1.80908 | 0.000890198 | -1.80603 | 7.98645e-06 | -1.72424 | 3.50708e-08 | -1.42181 | 4.953e-09 | -1.31226 | 1.1792e-05 | -1.76514 | 2.74109e-09 | -1.0498 | 6.05774e-10 | -0.8371
0.000940247 | -1.82144 | 0.000943909 | -1.80893 | 0.000924072 | -1.81015 | 0.00114 | -1.81595 | 0.001 | -1.80801 | 0.000887146 | -1.80496 | 7.88574e-06 | -1.72318 | 3.46954e-08 | -1.42075 | 4.88892e-09 | -1.31119 | 1.17889e-05 | -1.76407 | 2.74841e-09 | -1.04874 | 6.22559e-10 | -0.83603
0.000935059 | -1.82037 | 0.000938721 | -1.80786 | 0.000918884 | -1.80908 | 0.00113 | -1.81488 | 0.000996094 | -1.80695 | 0.000882568 | -1.80389 | 7.79114e-06 | -1.72211 | 3.42957e-08 | -1.41968 | 4.84009e-09 | -1.31012 | 1.16974e-05 | -1.763 | 2.68707e-09 | -1.04767 | 6.10046e-10 | -0.83496
0.00092926 | -1.81931 | 0.000933228 | -1.80679 | 0.000913696 | -1.80801 | 0.00113 | -1.81381 | 0.000991211 | -1.80588 | 0.000877991 | -1.80283 | 7.69348e-06 | -1.72104 | 3.39752e-08 | -1.41861 | 4.79126e-09 | -1.30905 | 1.16425e-05 | -1.76193 | 2.66693e-09 | -1.0466 | 6.02417e-10 | -0.83389
0.000935974 | -1.81824 | 0.00092804 | -1.80573 | 0.000908813 | -1.80695 | 0.00112 | -1.81274 | 0.000986328 | -1.80481 | 0.000873108 | -1.80176 | 7.59583e-06 | -1.71997 | 3.36029e-08 | -1.41754 | 4.74243e-09 | -1.30798 | 1.15662e-05 | -1.76086 | 2.64679e-09 | -1.04553 | 6.04858e-10 | -0.83282
0.000932922 | -1.81717 | 0.000922852 | -1.80466 | 0.000903625 | -1.80588 | 0.00112 | -1.81168 | 0.00098114 | -1.80374 | 0.00086853 | -1.80069 | 7.50122e-06 | -1.7189 | 3.32611e-08 | -1.41647 | 4.69971e-09 | -1.30692 | 1.15326e-05 | -1.7598 | 2.58423e-09 | -1.04446 | 5.93567e-10 | -0.83176
0.000927734 | -1.8161 | 0.000917664 | -1.80359 | 0.000898743 | -1.80481 | 0.00111 | -1.81061 | 0.000975647 | -1.80267 | 0.000864868 | -1.79962 | 7.40967e-06 | -1.71783 | 3.29224e-08 | -1.41541 | 4.66309e-09 | -1.30585 | 1.14716e-05 | -1.75873 | 2.59003e-09 | -1.0434 | 5.85022e-10 | -0.83069
0.000922546 | -1.81503 | 0.000912476 | -1.80252 | 0.000893555 | -1.80374 | 0.00111 | -1.80954 | 0.000970459 | -1.80161 | 0.000860291 | -1.79855 | 7.31812e-06 | -1.71677 | 3.25409e-08 | -1.41434 | 4.59656e-09 | -1.30478 | 1.13983e-05 | -1.75766 | 2.55066e-09 | -1.04233 | 5.77698e-10 | -0.82962
0.000917358 | -1.81396 | 0.000907288 | -1.80145 | 0.000888672 | -1.80267 | 0.0011 | -1.80847 | 0.000965271 | -1.80054 | 0.000855408 | -1.79749 | 7.22961e-06 | -1.7157 | 3.22144e-08 | -1.41327 | 4.5575e-09 | -1.30371 | 1.13312e-05 | -1.75659 | 2.50488e-09 | -1.04126 | 5.66406e-10 | -0.82855
0.000911865 | -1.8129 | 0.000901794 | -1.80038 | 0.000883789 | -1.80161 | 0.0011 | -1.8074 | 0.000960083 | -1.79947 | 0.00085083 | -1.79642 | 7.13806e-06 | -1.71463 | 3.18909e-08 | -1.4122 | 4.52301e-09 | -1.30264 | 1.12823e-05 | -1.75552 | 2.48657e-09 | -1.04019 | 5.68542e-10 | -0.82748
0.000906677 | -1.81183 | 0.000896301 | -1.79932 | 0.000879517 | -1.80054 | 0.00109 | -1.80634 | 0.000954895 | -1.7984 | 0.000845947 | -1.79535 | 7.04956e-06 | -1.71356 | 3.15613e-08 | -1.41113 | 4.47266e-09 | -1.30157 | 1.11664e-05 | -1.75446 | 2.46857e-09 | -1.03912 | 5.54199e-10 | -0.82642
0.000901184 | -1.81076 | 0.000890808 | -1.79825 | 0.000875244 | -1.79947 | 0.00108 | -1.80527 | 0.000949707 | -1.79733 | 0.000840759 | -1.79428 | 6.96106e-06 | -1.71249 | 3.11981e-08 | -1.41006 | 4.42932e-09 | -1.30051 | 1.11267e-05 | -1.75339 | 2.4353e-09 | -1.03806 | 5.52063e-10 | -0.82535
0.000895996 | -1.80969 | 0.00088562 | -1.79718 | 0.000870667 | -1.7984 | 0.00108 | -1.8042 | 0.000944519 | -1.79626 | 0.000836182 | -1.79321 | 6.87256e-06 | -1.71143 | 3.08807e-08 | -1.409 | 4.38263e-09 | -1.29944 | 1.10229e-05 | -1.75232 | 2.40814e-09 | -1.03699 | 5.45349e-10 | -0.82428
0.000890808 | -1.80862 | 0.000883484 | -1.79611 | 0.000865784 | -1.79733 | 0.00107 | -1.80313 | 0.000939026 | -1.7952 | 0.000831299 | -1.79214 | 6.78711e-06 | -1.71036 | 3.0542e-08 | -1.40793 | 4.35059e-09 | -1.29837 | 1.09558e-05 | -1.75125 | 2.40234e-09 | -1.03592 | 5.51758e-10 | -0.82321
0.000885315 | -1.80756 | 0.000879211 | -1.79504 | 0.000860596 | -1.79626 | 0.00107 | -1.80206 | 0.000933838 | -1.79413 | 0.000826416 | -1.79108 | 6.69861e-06 | -1.70929 | 3.02124e-08 | -1.40686 | 4.29077e-09 | -1.2973 | 1.08826e-05 | -1.75018 | 2.34924e-09 | -1.03485 | 5.45654e-10 | -0.82214
0.000880127 | -1.80649 | 0.000874329 | -1.79398 | 0.000855713 | -1.7952 | 0.00106 | -1.80099 | 0.00092865 | -1.79306 | 0.000821533 | -1.79001 | 6.61621e-06 | -1.70822 | 2.98889e-08 | -1.40579 | 4.25842e-09 | -1.29623 | 1.07727e-05 | -1.74911 | 2.32056e-09 | -1.03378 | 5.44739e-10 | -0.82108
0.000874329 | -1.80542 | 0.000868835 | -1.79291 | 0.00085083 | -1.79413 | 0.00106 | -1.79993 | 0.000923767 | -1.79199 | 0.000816956 | -1.78894 | 6.53076e-06 | -1.70715 | 2.9538e-08 | -1.40472 | 4.198e-09 | -1.29517 | 1.07544e-05 | -1.74805 | 2.29065e-09 | -1.03271 | 5.50842e-10 | -0.82001
0.000869141 | -1.80435 | 0.000863647 | -1.79184 | 0.000845947 | -1.79306 | 0.00105 | -1.79886 | 0.000918884 | -1.79092 | 0.000812378 | -1.78787 | 6.45142e-06 | -1.70609 | 2.92358e-08 | -1.40366 | 4.19067e-09 | -1.2941 | 1.07269e-05 | -1.74698 | 2.27692e-09 | -1.03165 | 5.39856e-10 | -0.81894
0.000863647 | -1.80328 | 0.000858154 | -1.79077 | 0.000841064 | -1.79199 | 0.00105 | -1.79779 | 0.000914307 | -1.78986 | 0.0008078 | -1.7868 | 6.36902e-06 | -1.70502 | 2.89337e-08 | -1.40259 | 4.12567e-09 | -1.29303 | 1.06842e-05 | -1.74591 | 2.23511e-09 | -1.03058 | 5.3894e-10 | -0.81787
0.000858765 | -1.80222 | 0.000852966 | -1.7897 | 0.000835876 | -1.79092 | 0.00104 | -1.79672 | 0.000909729 | -1.78879 | 0.000802917 | -1.78574 | 6.28662e-06 | -1.70395 | 2.86163e-08 | -1.40152 | 4.07776e-09 | -1.29196 | 1.06018e-05 | -1.74484 | 2.211e-09 | -1.02951 | 5.24902e-10 | -0.8168
0.000853271 | -1.80115 | 0.000847473 | -1.78864 | 0.000830994 | -1.78986 | 0.00104 | -1.79565 | 0.000904541 | -1.78772 | 0.000799255 | -1.78467 | 6.20728e-06 | -1.70288 | 2.83234e-08 | -1.40045 | 4.03137e-09 | -1.29089 | 1.04828e-05 | -1.74377 | 2.20795e-09 | -1.02844 | 5.23071e-10 | -0.81573
0.000854492 | -1.80008 | 0.00084259 | -1.78757 | 0.000825806 | -1.78879 | 0.00103 | -1.79459 | 0.000899353 | -1.78665 | 0.000794983 | -1.7836 | 6.13098e-06 | -1.70181 | 2.79541e-08 | -1.39938 | 3.99506e-09 | -1.28983 | 1.04553e-05 | -1.74271 | 2.15424e-09 | -1.02737 | 5.2002e-10 | -0.81467
0.000849609 | -1.79901 | 0.000838013 | -1.7865 | 0.000820313 | -1.78772 | 0.00103 | -1.79352 | 0.000894165 | -1.78558 | 0.000790405 | -1.78253 | 6.04858e-06 | -1.70074 | 2.76489e-08 | -1.39832 | 3.94287e-09 | -1.28876 | 1.03973e-05 | -1.74164 | 2.12616e-09 | -1.02631 | 5.19714e-10 | -0.8136
0.000844727 | -1.79794 | 0.00083313 | -1.78543 | 0.00081604 | -1.78665 | 0.00102 | -1.79245 | 0.000888977 | -1.78452 | 0.000785828 | -1.78146 | 5.97229e-06 | -1.69968 | 2.73895e-08 | -1.39725 | 3.92273e-09 | -1.28769 | 1.03271e-05 | -1.74057 | 2.10632e-09 | -1.02524 | 4.92249e-10 | -0.81253
0.000839539 | -1.79688 | 0.000827942 | -1.78436 | 0.000811157 | -1.78558 | 0.00102 | -1.79138 | 0.000883789 | -1.78345 | 0.00078125 | -1.7804 | 5.896e-06 | -1.69861 | 2.70935e-08 | -1.39618 | 3.86322e-09 | -1.28662 | 1.02783e-05 | -1.7395 | 2.07855e-09 | -1.02417 | 5.06897e-10 | -0.81146
0.000834045 | -1.79581 | 0.000822754 | -1.78329 | 0.000806274 | -1.78452 | 0.00101 | -1.79031 | 0.000878906 | -1.78238 | 0.000777588 | -1.77933 | 5.82275e-06 | -1.69754 | 2.67578e-08 | -1.39511 | 3.82355e-09 | -1.28555 | 1.02173e-05 | -1.73843 | 2.05536e-09 | -1.0231 | 5.14221e-10 | -0.81039
0.000828247 | -1.79474 | 0.000817566 | -1.78223 | 0.000801697 | -1.78345 | 0.001 | -1.78925 | 0.000875549 | -1.78131 | 0.000773315 | -1.77826 | 5.74646e-06 | -1.69647 | 2.64526e-08 | -1.39404 | 3.78998e-09 | -1.28448 | 1.01349e-05 | -1.73737 | 2.04712e-09 | -1.02203 | 4.87671e-10 | -0.80933
0.000823669 | -1.79367 | 0.000812378 | -1.78116 | 0.000796814 | -1.78238 | 0.000999146 | -1.78818 | 0.000870972 | -1.78024 | 0.000768738 | -1.77719 | 5.67322e-06 | -1.6954 | 2.61932e-08 | -1.39297 | 3.74512e-09 | -1.28342 | 1.00861e-05 | -1.7363 | 1.98944e-09 | -1.02097 | 4.84619e-10 | -0.80826
0.000818481 | -1.7926 | 0.00080719 | -1.78009 | 0.000791931 | -1.78131 | 0.000993958 | -1.78711 | 0.000866089 | -1.77917 | 0.00076416 | -1.77612 | 5.59998e-06 | -1.69434 | 2.59247e-08 | -1.39191 | 3.70911e-09 | -1.28235 | 9.9823e-06 | -1.73523 | 1.98059e-09 | -1.0199 | 4.93164e-10 | -0.80719
0.000813293 | -1.79153 | 0.000803223 | -1.77902 | 0.000787048 | -1.78024 | 0.000988464 | -1.78604 | 0.000860596 | -1.77811 | 0.000759583 | -1.77505 | 5.52673e-06 | -1.69327 | 2.56744e-08 | -1.39084 | 3.6969e-09 | -1.28128 | 1.00189e-05 | -1.73416 | 1.95282e-09 | -1.01883 | 4.82788e-10 | -0.80612
0.000808411 | -1.79047 | 0.000798035 | -1.77795 | 0.000782166 | -1.77917 | 0.000982971 | -1.78497 | 0.000856323 | -1.77704 | 0.00075531 | -1.77399 | 5.45654e-06 | -1.6922 | 2.53723e-08 | -1.38977 | 3.64746e-09 | -1.28021 | 9.8999e-06 | -1.73309 | 1.92444e-09 | -1.01776 | 4.85535e-10 | -0.80505
0.000803223 | -1.7894 | 0.000793152 | -1.77689 | 0.000777588 | -1.77811 | 0.000977478 | -1.78391 | 0.000851135 | -1.77597 | 0.000750732 | -1.77292 | 5.38635e-06 | -1.69113 | 2.50732e-08 | -1.3887 | 3.58612e-09 | -1.27914 | 9.89685e-06 | -1.73203 | 1.90521e-09 | -1.01669 | 4.79736e-10 | -0.80399
0.000797729 | -1.78833 | 0.000788269 | -1.77582 | 0.000772705 | -1.77704 | 0.000966492 | -1.78284 | 0.000846252 | -1.7749 | 0.00074585 | -1.77185 | 5.31616e-06 | -1.69006 | 2.4826e-08 | -1.38763 | 3.55438e-09 | -1.27808 | 9.79309e-06 | -1.73096 | 1.89331e-09 | -1.01563 | 4.6814e-10 | -0.80292
0.000792847 | -1.78726 | 0.000783081 | -1.77475 | 0.000769043 | -1.77597 | 0.000961304 | -1.78177 | 0.000841064 | -1.77383 | 0.000741272 | -1.77078 | 5.24902e-06 | -1.689 | 2.45544e-08 | -1.38657 | 3.52386e-09 | -1.27701 | 9.70764e-06 | -1.72989 | 1.84265e-09 | -1.01456 | 4.70276e-10 | -0.80185
0.000787659 | -1.78619 | 0.000778198 | -1.77368 | 0.000764465 | -1.7749 | 0.000955811 | -1.7807 | 0.000836487 | -1.77277 | 0.000736694 | -1.76971 | 5.18188e-06 | -1.68793 | 2.42859e-08 | -1.3855 | 3.48846e-09 | -1.27594 | 9.64661e-06 | -1.72882 | 1.8512e-09 | -1.01349 | 4.61121e-10 | -0.80078
0.000782471 | -1.78513 | 0.00077301 | -1.77261 | 0.000760193 | -1.77383 | 0.000950317 | -1.77963 | 0.000831299 | -1.7717 | 0.000731812 | -1.76865 | 5.11475e-06 | -1.68686 | 2.40112e-08 | -1.38443 | 3.44666e-09 | -1.27487 | 9.56421e-06 | -1.72775 | 1.82068e-09 | -1.01242 | 4.61426e-10 | -0.79971
0.000777283 | -1.78406 | 0.000768127 | -1.77155 | 0.000755005 | -1.77277 | 0.000944824 | -1.77856 | 0.000826416 | -1.77063 | 0.000727234 | -1.76758 | 5.04761e-06 | -1.68579 | 2.37305e-08 | -1.38336 | 3.42529e-09 | -1.2738 | 9.50317e-06 | -1.72668 | 1.80389e-09 | -1.01135 | 4.53491e-10 | -0.79865
0.0007724 | -1.78299 | 0.00076355 | -1.77048 | 0.000750427 | -1.7717 | 0.000939636 | -1.7775 | 0.000821533 | -1.76956 | 0.000722656 | -1.76651 | 4.98047e-06 | -1.68472 | 2.34772e-08 | -1.38229 | 3.3725e-09 | -1.27274 | 9.40247e-06 | -1.72562 | 1.77155e-09 | -1.01028 | 4.58679e-10 | -0.79758
0.000767517 | -1.78192 | 0.000758362 | -1.76941 | 0.00074585 | -1.77063 | 0.000934448 | -1.77643 | 0.000818481 | -1.76849 | 0.000718079 | -1.76544 | 4.91547e-06 | -1.68365 | 2.32605e-08 | -1.38123 | 3.32886e-09 | -1.27167 | 9.42383e-06 | -1.72455 | 1.73431e-09 | -1.00922 | 4.52576e-10 | -0.79651
0.000762329 | -1.78085 | 0.000757141 | -1.76834 | 0.000740662 | -1.76956 | 0.000929565 | -1.77536 | 0.000813599 | -1.76743 | 0.000713501 | -1.76437 | 4.85138e-06 | -1.68259 | 2.29645e-08 | -1.38016 | 3.29651e-09 | -1.2706 | 9.39331e-06 | -1.72348 | 1.72272e-09 | -1.00815 | 4.51355e-10 | -0.79544
0.000757141 | -1.77979 | 0.000752258 | -1.76727 | 0.000736084 | -1.76849 | 0.000924072 | -1.77429 | 0.000808716 | -1.76636 | 0.000708923 | -1.76331 | 4.78821e-06 | -1.68152 | 2.26959e-08 | -1.37909 | 3.26813e-09 | -1.26953 | 9.32007e-06 | -1.72241 | 1.71478e-09 | -1.00708 | 4.35486e-10 | -0.79437
0.000752563 | -1.77872 | 0.00074707 | -1.7662 | 0.000731506 | -1.76743 | 0.000918884 | -1.77322 | 0.000804138 | -1.76529 | 0.000704346 | -1.76224 | 4.72626e-06 | -1.68045 | 2.24396e-08 | -1.37802 | 3.24493e-09 | -1.26846 | 9.32007e-06 | -1.72134 | 1.70502e-09 | -1.00601 | 4.45557e-10 | -0.7933
0.000747681 | -1.77765 | 0.000742188 | -1.76514 | 0.000726624 | -1.76636 | 0.000914001 | -1.77216 | 0.00079895 | -1.76422 | 0.000699768 | -1.76117 | 4.664e-06 | -1.67938 | 2.2229e-08 | -1.37695 | 3.2251e-09 | -1.2674 | 9.21936e-06 | -1.72028 | 1.64703e-09 | -1.00494 | 4.47388e-10 | -0.79224
0.000742798 | -1.77658 | 0.000737 | -1.76407 | 0.000721741 | -1.76529 | 0.000908813 | -1.77109 | 0.000795288 | -1.76315 | 0.000695496 | -1.7601 | 4.60266e-06 | -1.67831 | 2.19696e-08 | -1.37589 | 3.16711e-09 | -1.26633 | 9.17969e-06 | -1.71921 | 1.63116e-09 | -1.00388 | 4.29077e-10 | -0.79117
0.000738525 | -1.77551 | 0.000731812 | -1.763 | 0.000716858 | -1.76422 | 0.00090332 | -1.77002 | 0.000791016 | -1.76208 | 0.000690613 | -1.75903 | 4.54254e-06 | -1.67725 | 2.17346e-08 | -1.37482 | 3.15613e-09 | -1.26526 | 9.09424e-06 | -1.71814 | 1.6153e-09 | -1.00281 | 4.28467e-10 | -0.7901
0.000733948 | -1.77444 | 0.000727234 | -1.76193 | 0.000711975 | -1.76315 | 0.000898132 | -1.76895 | 0.000786133 | -1.76102 | 0.000686646 | -1.75797 | 4.48242e-06 | -1.67618 | 2.14874e-08 | -1.37375 | 3.12317e-09 | -1.26419 | 9.06372e-06 | -1.71707 | 1.60614e-09 | -1.00174 | 4.15649e-10 | -0.78903
0.00072876 | -1.77338 | 0.000722351 | -1.76086 | 0.000707397 | -1.76208 | 0.00089325 | -1.76788 | 0.000782776 | -1.75995 | 0.000682373 | -1.7569 | 4.42474e-06 | -1.67511 | 2.12494e-08 | -1.37268 | 3.07312e-09 | -1.26312 | 8.99353e-06 | -1.716 | 1.59393e-09 | -1.00067 | 4.18091e-10 | -0.78796
0.000724487 | -1.77231 | 0.000718079 | -1.7598 | 0.00070282 | -1.76102 | 0.000888062 | -1.76682 | 0.000778503 | -1.75888 | 0.000677795 | -1.75583 | 4.36493e-06 | -1.67404 | 2.0993e-08 | -1.37161 | 3.02399e-09 | -1.26205 | 8.9325e-06 | -1.71494 | 1.53961e-09 | -0.9996 | 4.22668e-10 | -0.7869
0.000719604 | -1.77124 | 0.000713501 | -1.75873 | 0.000698242 | -1.75995 | 0.000883179 | -1.76575 | 0.000773926 | -1.75781 | 0.000673523 | -1.75476 | 4.30695e-06 | -1.67297 | 2.07642e-08 | -1.37054 | 3.00598e-09 | -1.26099 | 8.79211e-06 | -1.71387 | 1.54205e-09 | -0.99854 | 4.03442e-10 | -0.78583
0.000715027 | -1.77017 | 0.000708618 | -1.75766 | 0.000693665 | -1.75888 | 0.000877991 | -1.76468 | 0.000769043 | -1.75674 | 0.00066925 | -1.75369 | 4.25171e-06 | -1.67191 | 2.05353e-08 | -1.36948 | 2.98187e-09 | -1.25992 | 8.79211e-06 | -1.7128 | 1.51611e-09 | -0.99747 | 3.98254e-10 | -0.78476
0.000710144 | -1.7691 | 0.000703735 | -1.75659 | 0.000689392 | -1.75781 | 0.000873108 | -1.76361 | 0.000764465 | -1.75568 | 0.000664673 | -1.75262 | 4.19464e-06 | -1.67084 | 2.03094e-08 | -1.36841 | 2.94128e-09 | -1.25885 | 8.75854e-06 | -1.71173 | 1.50452e-09 | -0.9964 | 3.89404e-10 | -0.78369
0.000705261 | -1.76804 | 0.000698853 | -1.75552 | 0.000684814 | -1.75674 | 0.00086792 | -1.76254 | 0.000759583 | -1.75461 | 0.0006604 | -1.75156 | 4.13879e-06 | -1.66977 | 2.00928e-08 | -1.36734 | 2.91351e-09 | -1.25778 | 8.6731e-06 | -1.71066 | 1.48224e-09 | -0.99533 | 4.05273e-10 | -0.78262
0.000700684 | -1.76697 | 0.000694275 | -1.75446 | 0.000680237 | -1.75568 | 0.000863037 | -1.76147 | 0.0007547 | -1.75354 | 0.000656128 | -1.75049 | 4.08447e-06 | -1.6687 | 1.98853e-08 | -1.36627 | 2.87872e-09 | -1.25671 | 8.63342e-06 | -1.70959 | 1.46271e-09 | -0.99426 | 4.0741e-10 | -0.78156
0.000695496 | -1.7659 | 0.000689392 | -1.75339 | 0.000675354 | -1.75461 | 0.000858154 | -1.76041 | 0.000749817 | -1.75247 | 0.000651855 | -1.74942 | 4.03015e-06 | -1.66763 | 1.96014e-08 | -1.3652 | 2.85919e-09 | -1.25565 | 8.56018e-06 | -1.70853 | 1.44623e-09 | -0.99319 | 3.9917e-10 | -0.78049
0.000690613 | -1.76483 | 0.000684814 | -1.75232 | 0.000671997 | -1.75354 | 0.000853271 | -1.75934 | 0.000745239 | -1.7514 | 0.000647583 | -1.74835 | 3.97736e-06 | -1.66656 | 1.94031e-08 | -1.36414 | 2.83264e-09 | -1.25458 | 8.53882e-06 | -1.70746 | 1.41327e-09 | -0.99213 | 3.89404e-10 | -0.77942
0.000686035 | -1.76376 | 0.000680237 | -1.75125 | 0.000667725 | -1.75247 | 0.000848083 | -1.75827 | 0.000740356 | -1.75034 | 0.000643311 | -1.74728 | 3.92395e-06 | -1.6655 | 1.91406e-08 | -1.36307 | 2.77924e-09 | -1.25351 | 8.48083e-06 | -1.70639 | 1.39709e-09 | -0.99106 | 3.92151e-10 | -0.77835
0.000681152 | -1.7627 | 0.000675354 | -1.75018 | 0.000663147 | -1.7514 | 0.000843201 | -1.7572 | 0.000735779 | -1.74927 | 0.000639038 | -1.74622 | 3.87115e-06 | -1.66443 | 1.89819e-08 | -1.362 | 2.73499e-09 | -1.25244 | 8.40149e-06 | -1.70532 | 1.38031e-09 | -0.98999 | 3.67737e-10 | -0.77728
0.00067627 | -1.76163 | 0.000671692 | -1.74911 | 0.000657959 | -1.75034 | 0.000838318 | -1.75613 | 0.000731201 | -1.7482 | 0.000634766 | -1.74515 | 3.81836e-06 | -1.66336 | 1.87439e-08 | -1.36093 | 2.72919e-09 | -1.25137 | 8.34045e-06 | -1.70425 | 1.3739e-09 | -0.98892 | 3.85742e-10 | -0.77621
0.000671387 | -1.76056 | 0.000667114 | -1.74805 | 0.000653381 | -1.74927 | 0.000833435 | -1.75507 | 0.000726624 | -1.74713 | 0.000630493 | -1.74408 | 3.7677e-06 | -1.66229 | 1.85364e-08 | -1.35986 | 2.66541e-09 | -1.25031 | 8.26111e-06 | -1.70319 | 1.34003e-09 | -0.98785 | 3.69568e-10 | -0.77515
0.000666199 | -1.75949 | 0.000662231 | -1.74698 | 0.000648804 | -1.7482 | 0.000829468 | -1.754 | 0.000722046 | -1.74606 | 0.000626221 | -1.74301 | 3.71674e-06 | -1.66122 | 1.83319e-08 | -1.3588 | 2.67059e-09 | -1.24924 | 8.23059e-06 | -1.70212 | 1.33301e-09 | -0.98679 | 3.77808e-10 | -0.77408
0.000661011 | -1.75842 | 0.000657654 | -1.74591 | 0.000644226 | -1.74713 | 0.00082489 | -1.75293 | 0.000717163 | -1.745 | 0.000621948 | -1.74194 | 3.66791e-06 | -1.66016 | 1.81488e-08 | -1.35773 | 2.62177e-09 | -1.24817 | 8.1604e-06 | -1.70105 | 1.32202e-09 | -0.98572 | 3.62854e-10 | -0.77301
0.000656128 | -1.75735 | 0.000653076 | -1.74484 | 0.000639954 | -1.74606 | 0.000820007 | -1.75186 | 0.000712585 | -1.74393 | 0.000617676 | -1.74088 | 3.61786e-06 | -1.65909 | 1.78955e-08 | -1.35666 | 2.59521e-09 | -1.2471 | 8.15735e-06 | -1.69998 | 1.29059e-09 | -0.98465 | 3.62244e-10 | -0.77194
0.000651245 | -1.75629 | 0.000648499 | -1.74377 | 0.000635681 | -1.745 | 0.00081543 | -1.75079 | 0.000708008 | -1.74286 | 0.000613403 | -1.73981 | 3.56903e-06 | -1.65802 | 1.7688e-08 | -1.35559 | 2.56561e-09 | -1.24603 | 8.08105e-06 | -1.69891 | 1.28265e-09 | -0.98358 | 3.65601e-10 | -0.77087
0.000655823 | -1.75522 | 0.000643921 | -1.74271 | 0.000631104 | -1.74393 | 0.000810547 | -1.74973 | 0.00070343 | -1.74179 | 0.000609131 | -1.73874 | 3.52081e-06 | -1.65695 | 1.74866e-08 | -1.35452 | 2.53113e-09 | -1.24496 | 8.05664e-06 | -1.69785 | 1.2738e-09 | -0.98251 | 3.54919e-10 | -0.76981
0.000653076 | -1.75415 | 0.000639648 | -1.74164 | 0.000626526 | -1.74286 | 0.000805969 | -1.74866 | 0.000698853 | -1.74072 | 0.000605164 | -1.73767 | 3.47443e-06 | -1.65588 | 1.73126e-08 | -1.35345 | 2.51617e-09 | -1.2439 | 7.99866e-06 | -1.69678 | 1.25793e-09 | -0.98145 | 3.48206e-10 | -0.76874
0.00065033 | -1.75308 | 0.000635071 | -1.74057 | 0.000621948 | -1.74179 | 0.000801086 | -1.74759 | 0.000694275 | -1.73965 | 0.000600891 | -1.7366 | 3.42682e-06 | -1.65482 | 1.71265e-08 | -1.35239 | 2.48138e-09 | -1.24283 | 7.97119e-06 | -1.69571 | 1.22681e-09 | -0.98038 | 3.42712e-10 | -0.76767
0.000646362 | -1.75201 | 0.000630493 | -1.7395 | 0.000617676 | -1.74072 | 0.000796204 | -1.74652 | 0.000689697 | -1.73859 | 0.000596924 | -1.73553 | 3.37982e-06 | -1.65375 | 1.68701e-08 | -1.35132 | 2.46094e-09 | -1.24176 | 7.91931e-06 | -1.69464 | 1.21979e-09 | -0.97931 | 3.479e-10 | -0.7666
0.00064209 | -1.75095 | 0.000626221 | -1.73843 | 0.000613403 | -1.73965 | 0.000791626 | -1.74545 | 0.000685425 | -1.73752 | 0.000592651 | -1.73447 | 3.33374e-06 | -1.65268 | 1.66962e-08 | -1.35025 | 2.43225e-09 | -1.24069 | 7.82471e-06 | -1.69357 | 1.1908e-09 | -0.97824 | 3.42407e-10 | -0.76553
0.000653992 | -1.74988 | 0.000625 | -1.73737 | 0.000609131 | -1.73859 | 0.000786743 | -1.74438 | 0.000680847 | -1.73645 | 0.000588684 | -1.7334 | 3.28827e-06 | -1.65161 | 1.6507e-08 | -1.34918 | 2.39838e-09 | -1.23962 | 7.78198e-06 | -1.6925 | 1.18805e-09 | -0.97717 | 3.37219e-10 | -0.76447
0.000650024 | -1.74881 | 0.000620117 | -1.7363 | 0.000604553 | -1.73752 | 0.00078186 | -1.74332 | 0.00067627 | -1.73538 | 0.000584412 | -1.73233 | 3.2431e-06 | -1.65054 | 1.633e-08 | -1.34811 | 2.3526e-09 | -1.23856 | 7.73621e-06 | -1.69144 | 1.16577e-09 | -0.9761 | 3.40881e-10 | -0.7634
0.000645752 | -1.74774 | 0.00061554 | -1.73523 | 0.000599976 | -1.73645 | 0.000777283 | -1.74225 | 0.000671692 | -1.73431 | 0.000580139 | -1.73126 | 3.19916e-06 | -1.64948 | 1.61285e-08 | -1.34705 | 2.35352e-09 | -1.23749 | 7.67822e-06 | -1.69037 | 1.12732e-09 | -0.97504 | 3.33252e-10 | -0.76233
0.000641479 | -1.74667 | 0.000610962 | -1.73416 | 0.000595703 | -1.73538 | 0.000772705 | -1.74118 | 0.000667419 | -1.73325 | 0.000576172 | -1.73019 | 3.15521e-06 | -1.64841 | 1.59332e-08 | -1.34598 | 2.31293e-09 | -1.23642 | 7.6416e-06 | -1.6893 | 1.10931e-09 | -0.97397 | 3.33862e-10 | -0.76126
0.000635681 | -1.74561 | 0.000606384 | -1.73309 | 0.000591431 | -1.73431 | 0.000767822 | -1.74011 | 0.000662842 | -1.73218 | 0.000572205 | -1.72913 | 3.11096e-06 | -1.64734 | 1.58051e-08 | -1.34491 | 2.27936e-09 | -1.23535 | 7.58667e-06 | -1.68823 | 1.11023e-09 | -0.9729 | 3.28064e-10 | -0.76019
0.000631104 | -1.74454 | 0.000601807 | -1.73203 | 0.000587158 | -1.73325 | 0.000763245 | -1.73904 | 0.000658569 | -1.73111 | 0.000568237 | -1.72806 | 3.06732e-06 | -1.64627 | 1.55731e-08 | -1.34384 | 2.25494e-09 | -1.23428 | 7.53479e-06 | -1.68716 | 1.06903e-09 | -0.97183 | 3.09753e-10 | -0.75912
0.000626526 | -1.74347 | 0.000597229 | -1.73096 | 0.000582581 | -1.73218 | 0.000758362 | -1.73798 | 0.000655518 | -1.73004 | 0.00056427 | -1.72699 | 3.0249e-06 | -1.6452 | 1.54083e-08 | -1.34277 | 2.23267e-09 | -1.23322 | 7.44629e-06 | -1.6861 | 1.09497e-09 | -0.97076 | 3.19519e-10 | -0.75806
0.000621948 | -1.7424 | 0.000592651 | -1.72989 | 0.000578003 | -1.73111 | 0.000753479 | -1.73691 | 0.000654297 | -1.72897 | 0.000560303 | -1.72592 | 2.9834e-06 | -1.64413 | 1.52344e-08 | -1.34171 | 2.19818e-09 | -1.23215 | 7.41272e-06 | -1.68503 | 1.09009e-09 | -0.9697 | 3.26843e-10 | -0.75699
0.000617371 | -1.74133 | 0.000588074 | -1.72882 | 0.00057373 | -1.73004 | 0.000748596 | -1.73584 | 0.000650635 | -1.72791 | 0.000556335 | -1.72485 | 2.94189e-06 | -1.64307 | 1.5033e-08 | -1.34064 | 2.18597e-09 | -1.23108 | 7.34558e-06 | -1.68396 | 1.04431e-09 | -0.96863 | 3.18909e-10 | -0.75592
0.000612793 | -1.74026 | 0.000583191 | -1.72775 | 0.000569458 | -1.72897 | 0.000743713 | -1.73477 | 0.000646362 | -1.72684 | 0.000552368 | -1.72379 | 2.90131e-06 | -1.642 | 1.48865e-08 | -1.33957 | 2.15851e-09 | -1.23001 | 7.32422e-06 | -1.68289 | 1.03149e-09 | -0.96756 | 3.12195e-10 | -0.75485
0.000608215 | -1.7392 | 0.000578918 | -1.72668 | 0.000565186 | -1.72791 | 0.000739136 | -1.7337 | 0.00064209 | -1.72577 | 0.000548401 | -1.72272 | 2.86041e-06 | -1.64093 | 1.46973e-08 | -1.3385 | 2.14081e-09 | -1.22894 | 7.25403e-06 | -1.68182 | 1.03271e-09 | -0.96649 | 3.12195e-10 | -0.75378
0.000603638 | -1.73813 | 0.000574341 | -1.72562 | 0.000560913 | -1.72684 | 0.000734558 | -1.73264 | 0.000638123 | -1.7247 | 0.000544434 | -1.72165 | 2.82043e-06 | -1.63986 | 1.44928e-08 | -1.33743 | 2.1051e-09 | -1.22787 | 7.20215e-06 | -1.68076 | 1.02753e-09 | -0.96542 | 2.90833e-10 | -0.75272
0.00059906 | -1.73706 | 0.000570068 | -1.72455 | 0.000556641 | -1.72577 | 0.00072998 | -1.73157 | 0.00063385 | -1.72363 | 0.000540466 | -1.72058 | 2.78046e-06 | -1.63879 | 1.4325e-08 | -1.33636 | 2.07367e-09 | -1.22681 | 7.16858e-06 | -1.67969 | 9.8877e-10 | -0.96436 | 2.93274e-10 | -0.75165
0.000594788 | -1.73599 | 0.000566711 | -1.72348 | 0.000552368 | -1.7247 | 0.000725403 | -1.7305 | 0.000629578 | -1.72256 | 0.000536804 | -1.71951 | 2.74109e-06 | -1.63773 | 1.42029e-08 | -1.3353 | 2.05078e-09 | -1.22574 | 7.08618e-06 | -1.67862 | 9.97925e-10 | -0.96329 | 2.88086e-10 | -0.75058
0.00059021 | -1.73492 | 0.000562744 | -1.72241 | 0.000549927 | -1.72363 | 0.000720825 | -1.72943 | 0.000625 | -1.7215 | 0.000532837 | -1.71844 | 2.70264e-06 | -1.63666 | 1.40167e-08 | -1.33423 | 2.02332e-09 | -1.22467 | 7.04956e-06 | -1.67755 | 9.78394e-10 | -0.96222 | 2.78015e-10 | -0.74951
0.000585938 | -1.73386 | 0.000558167 | -1.72134 | 0.000546265 | -1.72256 | 0.000716553 | -1.72836 | 0.000620422 | -1.72043 | 0.000529175 | -1.71738 | 2.66357e-06 | -1.63559 | 1.38428e-08 | -1.33316 | 1.98975e-09 | -1.2236 | 6.99158e-06 | -1.67648 | 9.68323e-10 | -0.96115 | 2.92358e-10 | -0.74844
0.00058136 | -1.73279 | 0.000553894 | -1.72028 | 0.000542297 | -1.7215 | 0.00071228 | -1.72729 | 0.00061615 | -1.71936 | 0.000525208 | -1.71631 | 2.62573e-06 | -1.63452 | 1.36749e-08 | -1.33209 | 1.97845e-09 | -1.22253 | 6.91223e-06 | -1.67542 | 9.4635e-10 | -0.96008 | 2.90527e-10 | -0.74738
0.000577087 | -1.73172 | 0.000549622 | -1.71921 | 0.00053833 | -1.72043 | 0.000708008 | -1.72623 | 0.000614624 | -1.71829 | 0.000521545 | -1.71524 | 2.5885e-06 | -1.63345 | 1.35162e-08 | -1.33102 | 1.9519e-09 | -1.22147 | 6.87866e-06 | -1.67435 | 9.48486e-10 | -0.95901 | 2.84424e-10 | -0.74631
0.00057251 | -1.73065 | 0.000545349 | -1.71814 | 0.000534058 | -1.71936 | 0.000703735 | -1.72516 | 0.000611267 | -1.71722 | 0.000517578 | -1.71417 | 2.55188e-06 | -1.63239 | 1.33362e-08 | -1.32996 | 1.94e-09 | -1.2204 | 6.82068e-06 | -1.67328 | 8.98743e-10 | -0.95795 | 2.82593e-10 | -0.74524
0.000568237 | -1.72958 | 0.000541382 | -1.71707 | 0.000530396 | -1.71829 | 0.000699158 | -1.72409 | 0.0006073 | -1.71616 | 0.000513916 | -1.7131 | 2.51556e-06 | -1.63132 | 1.3205e-08 | -1.32889 | 1.91864e-09 | -1.21933 | 6.78711e-06 | -1.67221 | 9.17358e-10 | -0.95688 | 2.76489e-10 | -0.74417
0.00056366 | -1.72852 | 0.000537109 | -1.716 | 0.000526428 | -1.71722 | 0.00069458 | -1.72302 | 0.000603333 | -1.71509 | 0.000510254 | -1.71204 | 2.47955e-06 | -1.63025 | 1.30127e-08 | -1.32782 | 1.88202e-09 | -1.21826 | 6.69861e-06 | -1.67114 | 8.82263e-10 | -0.95581 | 2.6947e-10 | -0.7431
0.000559082 | -1.72745 | 0.000532837 | -1.71494 | 0.000522461 | -1.71616 | 0.000689697 | -1.72195 | 0.00059906 | -1.71402 | 0.000506592 | -1.71097 | 2.44385e-06 | -1.62918 | 1.28326e-08 | -1.32675 | 1.87103e-09 | -1.21719 | 6.66504e-06 | -1.67007 | 8.82568e-10 | -0.95474 | 2.79236e-10 | -0.74203
0.00055481 | -1.72638 | 0.000528564 | -1.71387 | 0.000518494 | -1.71509 | 0.00068512 | -1.72089 | 0.000594788 | -1.71295 | 0.000502625 | -1.7099 | 2.40936e-06 | -1.62811 | 1.2735e-08 | -1.32568 | 1.82739e-09 | -1.21613 | 6.63147e-06 | -1.66901 | 8.48389e-10 | -0.95367 | 2.6886e-10 | -0.74097
0.000550537 | -1.72531 | 0.000524292 | -1.7128 | 0.000514832 | -1.71402 | 0.000680847 | -1.71982 | 0.00059082 | -1.71188 | 0.000498962 | -1.70883 | 2.37457e-06 | -1.62704 | 1.25519e-08 | -1.32462 | 1.81244e-09 | -1.21506 | 6.55518e-06 | -1.66794 | 8.36792e-10 | -0.95261 | 2.66724e-10 | -0.7399
0.000545959 | -1.72424 | 0.00052002 | -1.71173 | 0.000510864 | -1.71295 | 0.00067627 | -1.71875 | 0.000586548 | -1.71082 | 0.000495209 | -1.70776 | 2.341e-06 | -1.62598 | 1.24176e-08 | -1.32355 | 1.7926e-09 | -1.21399 | 6.48193e-06 | -1.66687 | 8.14819e-10 | -0.95154 | 2.66724e-10 | -0.73883
0.000541687 | -1.72318 | 0.000515747 | -1.71066 | 0.000506897 | -1.71188 | 0.000671997 | -1.71768 | 0.000582581 | -1.70975 | 0.000491608 | -1.7067 | 2.30774e-06 | -1.62491 | 1.22559e-08 | -1.32248 | 1.77155e-09 | -1.21292 | 6.44836e-06 | -1.6658 | 8.31299e-10 | -0.95047 | 2.64587e-10 | -0.73776
0.000537415 | -1.72211 | 0.00051178 | -1.70959 | 0.00050293 | -1.71082 | 0.000667725 | -1.71661 | 0.000578613 | -1.70868 | 0.000487976 | -1.70563 | 2.27509e-06 | -1.62384 | 1.21002e-08 | -1.32141 | 1.75323e-09 | -1.21185 | 6.41785e-06 | -1.66473 | 8.20007e-10 | -0.9494 | 2.48718e-10 | -0.73669
0.000533142 | -1.72104 | 0.000507813 | -1.70853 | 0.000498596 | -1.70975 | 0.000663452 | -1.71555 | 0.000574646 | -1.70761 | 0.000484283 | -1.70456 | 2.24243e-06 | -1.62277 | 1.1969e-08 | -1.32034 | 1.74225e-09 | -1.21078 | 6.39038e-06 | -1.66367 | 7.60803e-10 | -0.94833 | 2.65503e-10 | -0.73563
0.000529175 | -1.71997 | 0.000503845 | -1.70746 | 0.000494598 | -1.70868 | 0.000658875 | -1.71448 | 0.000571899 | -1.70654 | 0.000480743 | -1.70349 | 2.21008e-06 | -1.6217 | 1.18225e-08 | -1.31927 | 1.71143e-09 | -1.20972 | 6.3446e-06 | -1.6626 | 7.9071e-10 | -0.94727 | 2.47192e-10 | -0.73456
0.000524902 | -1.7189 | 0.00050354 | -1.70639 | 0.000490906 | -1.70761 | 0.000654602 | -1.71341 | 0.000569458 | -1.70547 | 0.000477051 | -1.70242 | 2.17804e-06 | -1.62064 | 1.16608e-08 | -1.31821 | 1.67725e-09 | -1.20865 | 6.28052e-06 | -1.66153 | 7.8064e-10 | -0.9462 | 2.52075e-10 | -0.73349
0.00052063 | -1.71783 | 0.00049942 | -1.70532 | 0.000487091 | -1.70654 | 0.00065033 | -1.71234 | 0.000565491 | -1.70441 | 0.000473511 | -1.70135 | 2.14661e-06 | -1.61957 | 1.15356e-08 | -1.31714 | 1.67694e-09 | -1.20758 | 6.2439e-06 | -1.66046 | 7.49207e-10 | -0.94513 | 2.29187e-10 | -0.73242
0.000516663 | -1.71677 | 0.000495422 | -1.70425 | 0.000483398 | -1.70547 | 0.000646057 | -1.71127 | 0.000561829 | -1.70334 | 0.00046994 | -1.70029 | 2.11639e-06 | -1.6185 | 1.13678e-08 | -1.31607 | 1.63513e-09 | -1.20651 | 6.19202e-06 | -1.65939 | 7.51953e-10 | -0.94406 | 2.37427e-10 | -0.73135
0.00051239 | -1.7157 | 0.00049231 | -1.70319 | 0.000479279 | -1.70441 | 0.000641785 | -1.71021 | 0.000557861 | -1.70227 | 0.00046637 | -1.69922 | 2.08649e-06 | -1.61743 | 1.12427e-08 | -1.315 | 1.61926e-09 | -1.20544 | 6.1676e-06 | -1.65833 | 7.66296e-10 | -0.94299 | 2.4231e-10 | -0.73029
0.000508118 | -1.71463 | 0.000488525 | -1.70212 | 0.000475586 | -1.70334 | 0.000637512 | -1.70914 | 0.000554199 | -1.7012 | 0.000462769 | -1.69815 | 2.05536e-06 | -1.61636 | 1.11206e-08 | -1.31393 | 1.60767e-09 | -1.20438 | 6.14319e-06 | -1.65726 | 7.15942e-10 | -0.94193 | 2.33154e-10 | -0.72922
0.000503845 | -1.71356 | 0.000484467 | -1.70105 | 0.00047168 | -1.70227 | 0.00063324 | -1.70807 | 0.000550232 | -1.70013 | 0.000459351 | -1.69708 | 2.02545e-06 | -1.6153 | 1.0968e-08 | -1.31287 | 1.56708e-09 | -1.20331 | 6.10046e-06 | -1.65619 | 7.01904e-10 | -0.94086 | 2.19421e-10 | -0.72815
0.000499512 | -1.71249 | 0.000480469 | -1.69998 | 0.000467834 | -1.7012 | 0.000628662 | -1.707 | 0.000546265 | -1.69907 | 0.000455811 | -1.69601 | 1.99615e-06 | -1.61423 | 1.08429e-08 | -1.3118 | 1.54816e-09 | -1.20224 | 6.05164e-06 | -1.65512 | 6.80847e-10 | -0.93979 | 2.27051e-10 | -0.72708
0.000495483 | -1.71143 | 0.000476349 | -1.69891 | 0.000464142 | -1.70013 | 0.000624084 | -1.70593 | 0.000542297 | -1.698 | 0.000452271 | -1.69495 | 1.96716e-06 | -1.61316 | 1.06812e-08 | -1.31073 | 1.52466e-09 | -1.20117 | 6.03027e-06 | -1.65405 | 6.95801e-10 | -0.93872 | 2.13013e-10 | -0.72601
0.000491089 | -1.71036 | 0.000472198 | -1.69785 | 0.000460358 | -1.69907 | 0.000624084 | -1.70486 | 0.000538635 | -1.69693 | 0.000448883 | -1.69388 | 1.93909e-06 | -1.61209 | 1.05652e-08 | -1.30966 | 1.51398e-09 | -1.2001 | 5.9906e-06 | -1.65298 | 6.87256e-10 | -0.93765 | 2.13928e-10 | -0.72495
0.000486908 | -1.70929 | 0.000468384 | -1.69678 | 0.00045694 | -1.698 | 0.000620728 | -1.7038 | 0.000534973 | -1.69586 | 0.000445496 | -1.69281 | 1.91101e-06 | -1.61102 | 1.0437e-08 | -1.30859 | 1.48407e-09 | -1.19904 | 5.90515e-06 | -1.65192 | 6.72302e-10 | -0.93658 | 2.15454e-10 | -0.72388
0.000482758 | -1.70822 | 0.000464417 | -1.69571 | 0.000453033 | -1.69693 | 0.000616455 | -1.70273 | 0.000531921 | -1.69479 | 0.000442261 | -1.69174 | 1.88324e-06 | -1.60995 | 1.02966e-08 | -1.30753 | 1.45935e-09 | -1.19797 | 5.90515e-06 | -1.65085 | 6.64063e-10 | -0.93552 | 2.05688e-10 | -0.72281
0.000478516 | -1.70715 | 0.000460449 | -1.69464 | 0.000449188 | -1.69586 | 0.000612183 | -1.70166 | 0.000528259 | -1.69373 | 0.000438995 | -1.69067 | 1.85547e-06 | -1.60889 | 1.01715e-08 | -1.30646 | 1.43951e-09 | -1.1969 | 5.85327e-06 | -1.64978 | 6.32629e-10 | -0.93445 | 2.12097e-10 | -0.72174
0.000474487 | -1.70609 | 0.000456451 | -1.69357 | 0.000447113 | -1.69479 | 0.000607605 | -1.70059 | 0.000524902 | -1.69266 | 0.000435638 | -1.68961 | 1.82861e-06 | -1.60782 | 1.00372e-08 | -1.30539 | 1.41022e-09 | -1.19583 | 5.75867e-06 | -1.64871 | 6.47888e-10 | -0.93338 | 2.07214e-10 | -0.72067
0.000470367 | -1.70502 | 0.000452698 | -1.6925 | 0.000443604 | -1.69373 | 0.000603027 | -1.69952 | 0.000521545 | -1.69159 | 0.000432251 | -1.68854 | 1.80176e-06 | -1.60675 | 9.92126e-09 | -1.30432 | 1.40259e-09 | -1.19476 | 5.7373e-06 | -1.64764 | 6.29272e-10 | -0.93231 | 2.03247e-10 | -0.7196
0.000466278 | -1.70395 | 0.000448883 | -1.69144 | 0.000439941 | -1.69266 | 0.00059845 | -1.69846 | 0.000517883 | -1.69052 | 0.000429199 | -1.68747 | 1.77551e-06 | -1.60568 | 9.80835e-09 | -1.30325 | 1.39679e-09 | -1.1937 | 5.69763e-06 | -1.64658 | 6.14624e-10 | -0.93124 | 1.95923e-10 | -0.71854
0.000462463 | -1.70288 | 0.000445038 | -1.69037 | 0.000436401 | -1.69159 | 0.000593567 | -1.69739 | 0.000514526 | -1.68945 | 0.000426086 | -1.6864 | 1.74957e-06 | -1.60461 | 9.65271e-09 | -1.30219 | 1.36475e-09 | -1.19263 | 5.66406e-06 | -1.64551 | 6.14624e-10 | -0.93018 | 2.04468e-10 | -0.71747
0.00045874 | -1.70181 | 0.000441193 | -1.6893 | 0.000432861 | -1.69052 | 0.000589294 | -1.69632 | 0.000510864 | -1.68839 | 0.000423004 | -1.68533 | 1.72363e-06 | -1.60355 | 9.56116e-09 | -1.30112 | 1.35651e-09 | -1.19156 | 5.57251e-06 | -1.64444 | 6.07605e-10 | -0.92911 | 1.84631e-10 | -0.7164
0.000455017 | -1.70074 | 0.000437317 | -1.68823 | 0.000429596 | -1.68945 | 0.000585327 | -1.69525 | 0.000506897 | -1.68732 | 0.000419739 | -1.68427 | 1.69952e-06 | -1.60248 | 9.41772e-09 | -1.30005 | 1.33118e-09 | -1.19049 | 5.55115e-06 | -1.64337 | 5.92957e-10 | -0.92804 | 1.95007e-10 | -0.71533
0.00045108 | -1.69968 | 0.000433533 | -1.68716 | 0.000426025 | -1.68839 | 0.00058136 | -1.69418 | 0.00050354 | -1.68625 | 0.000416626 | -1.6832 | 1.6748e-06 | -1.60141 | 9.30176e-09 | -1.29898 | 1.32874e-09 | -1.18942 | 5.53894e-06 | -1.6423 | 5.82275e-10 | -0.92697 | 1.8158e-10 | -0.71426
0.000447235 | -1.69861 | 0.000429749 | -1.6861 | 0.000422546 | -1.68732 | 0.000577393 | -1.69312 | 0.000499756 | -1.68518 | 0.000413513 | -1.68213 | 1.65039e-06 | -1.60034 | 9.20105e-09 | -1.29791 | 1.29913e-09 | -1.18835 | 5.48401e-06 | -1.64124 | 5.88989e-10 | -0.9259 | 1.98059e-10 | -0.7132
0.000443268 | -1.69754 | 0.000426025 | -1.68503 | 0.000419312 | -1.68625 | 0.00057373 | -1.69205 | 0.000496185 | -1.68411 | 0.000410492 | -1.68106 | 1.62628e-06 | -1.59927 | 9.10034e-09 | -1.29684 | 1.28143e-09 | -1.18729 | 5.43518e-06 | -1.64017 | 5.6366e-10 | -0.92484 | 1.86768e-10 | -0.71213
0.000439148 | -1.69647 | 0.000422272 | -1.68396 | 0.00041568 | -1.68518 | 0.000569458 | -1.69098 | 0.000492676 | -1.68304 | 0.000407349 | -1.67999 | 1.60248e-06 | -1.59821 | 8.98438e-09 | -1.29578 | 1.25732e-09 | -1.18622 | 5.3833e-06 | -1.6391 | 5.34058e-10 | -0.92377 | 1.91345e-10 | -0.71106
0.000435181 | -1.6954 | 0.000418579 | -1.68289 | 0.000412354 | -1.68411 | 0.000565491 | -1.68991 | 0.000489227 | -1.68198 | 0.000404266 | -1.67892 | 1.57959e-06 | -1.59714 | 8.85315e-09 | -1.29471 | 1.26373e-09 | -1.18515 | 5.34973e-06 | -1.63803 | 5.46265e-10 | -0.9227 | 1.78833e-10 | -0.70999
0.000431122 | -1.69434 | 0.000415314 | -1.68182 | 0.000408936 | -1.68304 | 0.000561829 | -1.68884 | 0.000485657 | -1.68091 | 0.000401276 | -1.67786 | 1.55548e-06 | -1.59607 | 8.71277e-09 | -1.29364 | 1.20789e-09 | -1.18408 | 5.30701e-06 | -1.63696 | 5.38635e-10 | -0.92163 | 1.77917e-10 | -0.70892
0.000427124 | -1.69327 | 0.000411957 | -1.68076 | 0.000405334 | -1.68198 | 0.000557556 | -1.68777 | 0.000482239 | -1.67984 | 0.000398224 | -1.67679 | 1.53198e-06 | -1.595 | 8.63037e-09 | -1.29257 | 1.21368e-09 | -1.18301 | 5.27344e-06 | -1.63589 | 5.22766e-10 | -0.92056 | 1.70593e-10 | -0.70786
0.000423126 | -1.6922 | 0.00040863 | -1.67969 | 0.00040213 | -1.68091 | 0.000553284 | -1.68671 | 0.000478729 | -1.67877 | 0.000395416 | -1.67572 | 1.51031e-06 | -1.59393 | 8.48999e-09 | -1.2915 | 1.19324e-09 | -1.18195 | 5.20935e-06 | -1.63483 | 5.15747e-10 | -0.91949 | 1.69067e-10 | -0.70679
0.000419312 | -1.69113 | 0.000406311 | -1.67862 | 0.000398743 | -1.67984 | 0.000554504 | -1.68564 | 0.00047525 | -1.6777 | 0.000392487 | -1.67465 | 1.48895e-06 | -1.59286 | 8.41064e-09 | -1.29044 | 1.16058e-09 | -1.18088 | 5.17578e-06 | -1.63376 | 4.98962e-10 | -0.91843 | 1.80054e-10 | -0.70572
0.000415497 | -1.69006 | 0.000403046 | -1.67755 | 0.000395447 | -1.67877 | 0.000550842 | -1.68457 | 0.000471802 | -1.67664 | 0.000389679 | -1.67358 | 1.46606e-06 | -1.5918 | 8.26416e-09 | -1.28937 | 1.15875e-09 | -1.17981 | 5.1239e-06 | -1.63269 | 5.01404e-10 | -0.91736 | 1.58386e-10 | -0.70465
0.000411987 | -1.689 | 0.000399628 | -1.67648 | 0.000391968 | -1.6777 | 0.00054718 | -1.6835 | 0.000469849 | -1.67557 | 0.000386749 | -1.67252 | 1.44409e-06 | -1.59073 | 8.19702e-09 | -1.2883 | 1.14075e-09 | -1.17874 | 5.08118e-06 | -1.63162 | 4.86755e-10 | -0.91629 | 1.54419e-10 | -0.70358
0.000408417 | -1.68793 | 0.00039624 | -1.67542 | 0.000388916 | -1.67664 | 0.000542908 | -1.68243 | 0.000466705 | -1.6745 | 0.000383911 | -1.67145 | 1.42334e-06 | -1.58966 | 8.03223e-09 | -1.28723 | 1.10687e-09 | -1.17767 | 5.04761e-06 | -1.63055 | 4.58374e-10 | -0.91522 | 1.66626e-10 | -0.70251
0.000404846 | -1.68686 | 0.000392822 | -1.67435 | 0.000385437 | -1.67557 | 0.00053894 | -1.68137 | 0.00046344 | -1.67343 | 0.000380859 | -1.67038 | 1.40289e-06 | -1.58859 | 7.97119e-09 | -1.28616 | 1.09589e-09 | -1.17661 | 4.99878e-06 | -1.62949 | 4.74548e-10 | -0.91415 | 1.51062e-10 | -0.70145
0.000401428 | -1.68579 | 0.000389496 | -1.67328 | 0.000381989 | -1.6745 | 0.000534973 | -1.6803 | 0.000460236 | -1.67236 | 0.00037793 | -1.66931 | 1.38245e-06 | -1.58752 | 7.85217e-09 | -1.2851 | 1.08521e-09 | -1.17554 | 4.95911e-06 | -1.62842 | 4.68445e-10 | -0.91309 | 1.37329e-10 | -0.70038
0.00039798 | -1.68472 | 0.000386139 | -1.67221 | 0.000378845 | -1.67343 | 0.000531006 | -1.67923 | 0.000457184 | -1.6713 | 0.000376343 | -1.66824 | 1.36139e-06 | -1.58646 | 7.74536e-09 | -1.28403 | 1.05804e-09 | -1.17447 | 4.9231e-06 | -1.62735 | 4.51355e-10 | -0.91202 | 1.37024e-10 | -0.69931
0.000394379 | -1.68365 | 0.000386475 | -1.67114 | 0.000375366 | -1.67236 | 0.000527039 | -1.67816 | 0.000453949 | -1.67023 | 0.000373627 | -1.66718 | 1.34125e-06 | -1.58539 | 7.65076e-09 | -1.28296 | 1.04065e-09 | -1.1734 | 4.87885e-06 | -1.62628 | 4.29382e-10 | -0.91095 | 1.45264e-10 | -0.69824
0.000390869 | -1.68259 | 0.000383057 | -1.67007 | 0.000372437 | -1.6713 | 0.000522766 | -1.67709 | 0.000450745 | -1.66916 | 0.000370789 | -1.66611 | 1.32263e-06 | -1.58432 | 7.57141e-09 | -1.28189 | 1.02539e-09 | -1.17233 | 4.85291e-06 | -1.62521 | 4.30908e-10 | -0.90988 | 1.44043e-10 | -0.69717
0.000387329 | -1.68152 | 0.000379669 | -1.66901 | 0.000368927 | -1.67023 | 0.000518799 | -1.67603 | 0.000447571 | -1.66809 | 0.000369049 | -1.66504 | 1.30188e-06 | -1.58325 | 7.44629e-09 | -1.28082 | 1.0144e-09 | -1.17126 | 4.80011e-06 | -1.62415 | 4.15955e-10 | -0.90881 | 1.42517e-10 | -0.69611
0.000383942 | -1.68045 | 0.00037619 | -1.66794 | 0.000366028 | -1.66916 | 0.000514526 | -1.67496 | 0.000444489 | -1.66702 | 0.000366638 | -1.66397 | 1.28326e-06 | -1.58218 | 7.37305e-09 | -1.27975 | 9.86938e-10 | -1.1702 | 4.76654e-06 | -1.62308 | 4.18396e-10 | -0.90775 | 1.22986e-10 | -0.69504
0.000380585 | -1.67938 | 0.000372955 | -1.66687 | 0.00036261 | -1.66809 | 0.000510559 | -1.67389 | 0.000441376 | -1.66595 | 0.000363861 | -1.6629 | 1.26495e-06 | -1.58112 | 7.24487e-09 | -1.27869 | 9.8114e-10 | -1.16913 | 4.71619e-06 | -1.62201 | 4.10461e-10 | -0.90668 | 1.42517e-10 | -0.69397
0.000376953 | -1.67831 | 0.000369568 | -1.6658 | 0.000359436 | -1.66702 | 0.000506287 | -1.67282 | 0.000438202 | -1.66489 | 0.000360931 | -1.66183 | 1.24634e-06 | -1.58005 | 7.17468e-09 | -1.27762 | 9.66492e-10 | -1.16806 | 4.67712e-06 | -1.62094 | 3.89709e-10 | -0.90561 | 1.31836e-10 | -0.6929
0.000373718 | -1.67725 | 0.000366241 | -1.66473 | 0.000356415 | -1.66595 | 0.000502625 | -1.67175 | 0.000436462 | -1.66382 | 0.000358185 | -1.66077 | 1.2262e-06 | -1.57898 | 7.08618e-09 | -1.27655 | 9.3811e-10 | -1.16699 | 4.63989e-06 | -1.61987 | 3.93372e-10 | -0.90454 | 1.23291e-10 | -0.69183
0.00037027 | -1.67618 | 0.000362915 | -1.66367 | 0.00035318 | -1.66489 | 0.000498383 | -1.67068 | 0.000433563 | -1.66275 | 0.000355377 | -1.6597 | 1.20789e-06 | -1.57791 | 6.99158e-09 | -1.27548 | 9.32007e-10 | -1.16592 | 4.60968e-06 | -1.6188 | 3.76892e-10 | -0.90347 | 1.2085e-10 | -0.69077
0.00036673 | -1.67511 | 0.000359558 | -1.6626 | 0.000350189 | -1.66382 | 0.000494507 | -1.66962 | 0.000432037 | -1.66168 | 0.000352539 | -1.65863 | 1.18988e-06 | -1.57684 | 6.90613e-09 | -1.27441 | 9.01794e-10 | -1.16486 | 4.53735e-06 | -1.61774 | 3.57361e-10 | -0.9024 | 1.13525e-10 | -0.6897
0.00036322 | -1.67404 | 0.000356201 | -1.66153 | 0.000347015 | -1.66275 | 0.000490692 | -1.66855 | 0.000429016 | -1.66061 | 0.00034967 | -1.65756 | 1.1731e-06 | -1.57578 | 6.79321e-09 | -1.27335 | 8.85925e-10 | -1.16379 | 4.51813e-06 | -1.61667 | 3.64685e-10 | -0.90134 | 1.12e-10 | -0.68863
0.000359741 | -1.67297 | 0.000352905 | -1.66046 | 0.000344025 | -1.66168 | 0.000486877 | -1.66748 | 0.000425903 | -1.65955 | 0.000346832 | -1.65649 | 1.1557e-06 | -1.57471 | 6.70776e-09 | -1.27228 | 8.75854e-10 | -1.16272 | 4.4989e-06 | -1.6156 | 3.76587e-10 | -0.90027 | 1.27563e-10 | -0.68756
0.000356476 | -1.67191 | 0.000349701 | -1.65939 | 0.000341217 | -1.66061 | 0.000483124 | -1.66641 | 0.000422821 | -1.65848 | 0.000344177 | -1.65543 | 1.13983e-06 | -1.57364 | 6.59485e-09 | -1.27121 | 8.61206e-10 | -1.16165 | 4.40857e-06 | -1.61453 | 3.46069e-10 | -0.8992 | 9.67407e-11 | -0.68649
0.000352997 | -1.67084 | 0.000346527 | -1.65833 | 0.000338318 | -1.65955 | 0.00047934 | -1.66534 | 0.000419769 | -1.65741 | 0.000341522 | -1.65436 | 1.12305e-06 | -1.57257 | 6.53687e-09 | -1.27014 | 8.66089e-10 | -1.16058 | 4.37836e-06 | -1.61346 | 3.46069e-10 | -0.89813 | 1.06812e-10 | -0.68542
0.000349701 | -1.66977 | 0.000343323 | -1.65726 | 0.000335236 | -1.65848 | 0.000475555 | -1.66428 | 0.000416718 | -1.65634 | 0.000338715 | -1.65329 | 1.10626e-06 | -1.5715 | 6.43311e-09 | -1.26907 | 8.23975e-10 | -1.15952 | 4.35883e-06 | -1.6124 | 3.31116e-10 | -0.89706 | 1.07422e-10 | -0.68436
0.000346313 | -1.6687 | 0.000340149 | -1.65619 | 0.000332367 | -1.65741 | 0.000471741 | -1.66321 | 0.000413666 | -1.65527 | 0.000336578 | -1.65222 | 1.091e-06 | -1.57043 | 6.34155e-09 | -1.26801 | 8.13293e-10 | -1.15845 | 4.30145e-06 | -1.61133 | 2.95715e-10 | -0.896 | 1.1261e-10 | -0.68329
0.000342804 | -1.66763 | 0.000337036 | -1.65512 | 0.000330627 | -1.65634 | 0.000467987 | -1.66214 | 0.000410889 | -1.65421 | 0.000334076 | -1.65115 | 1.07452e-06 | -1.56937 | 6.27441e-09 | -1.26694 | 8.15125e-10 | -1.15738 | 4.23615e-06 | -1.61026 | 3.28064e-10 | -0.89493 | 9.24683e-11 | -0.68222
0.000343689 | -1.66656 | 0.000333954 | -1.65405 | 0.000327911 | -1.65527 | 0.000464203 | -1.66107 | 0.00040799 | -1.65314 | 0.000331543 | -1.65009 | 1.05774e-06 | -1.5683 | 6.17065e-09 | -1.26587 | 7.84607e-10 | -1.15631 | 4.23187e-06 | -1.60919 | 3.13721e-10 | -0.89386 | 9.61304e-11 | -0.68115
0.000341339 | -1.6655 | 0.000331146 | -1.65298 | 0.000325012 | -1.65421 | 0.000460327 | -1.66 | 0.000404968 | -1.65207 | 0.000328888 | -1.64902 | 1.04309e-06 | -1.56723 | 6.08215e-09 | -1.2648 | 7.73926e-10 | -1.15524 | 4.19891e-06 | -1.60812 | 2.89612e-10 | -0.89279 | 1.04187e-10 | -0.68008
0.000338409 | -1.66443 | 0.000328125 | -1.65192 | 0.000322113 | -1.65314 | 0.000456573 | -1.65894 | 0.0004021 | -1.651 | 0.000326508 | -1.64795 | 1.02814e-06 | -1.56616 | 6.01807e-09 | -1.26373 | 7.60498e-10 | -1.15417 | 4.12689e-06 | -1.60706 | 3.00903e-10 | -0.89172 | 7.49817e-11 | -0.67902
0.00033551 | -1.66336 | 0.000325104 | -1.65085 | 0.000319641 | -1.65207 | 0.00045285 | -1.65787 | 0.0003992 | -1.64993 | 0.000323822 | -1.64688 | 1.01379e-06 | -1.56509 | 5.9082e-09 | -1.26266 | 7.51648e-10 | -1.15311 | 4.0979e-06 | -1.60599 | 2.66418e-10 | -0.89066 | 8.45337e-11 | -0.67795
0.000332092 | -1.66229 | 0.000322113 | -1.64978 | 0.000316772 | -1.651 | 0.000449158 | -1.6568 | 0.000396301 | -1.64886 | 0.000321411 | -1.64581 | 9.99146e-07 | -1.56403 | 5.82886e-09 | -1.2616 | 7.36084e-10 | -1.15204 | 4.06464e-06 | -1.60492 | 3.08533e-10 | -0.88959 | 8.88062e-11 | -0.67688
0.00032901 | -1.66122 | 0.000319122 | -1.64871 | 0.000313995 | -1.64993 | 0.000445465 | -1.65573 | 0.000393524 | -1.6478 | 0.000318909 | -1.64474 | 9.84802e-07 | -1.56296 | 5.77393e-09 | -1.26053 | 7.29675e-10 | -1.15097 | 4.04541e-06 | -1.60385 | 2.8717e-10 | -0.88852 | 7.68738e-11 | -0.67581
0.000325867 | -1.66016 | 0.000316162 | -1.64764 | 0.000311157 | -1.64886 | 0.000441803 | -1.65466 | 0.000390747 | -1.64673 | 0.000316528 | -1.64368 | 9.69849e-07 | -1.56189 | 5.67017e-09 | -1.25946 | 7.07397e-10 | -1.1499 | 3.99353e-06 | -1.60278 | 2.67029e-10 | -0.88745 | 7.64771e-11 | -0.67474
0.000322815 | -1.65909 | 0.000313232 | -1.64658 | 0.000308533 | -1.6478 | 0.000438202 | -1.65359 | 0.000387909 | -1.64566 | 0.000314056 | -1.64261 | 9.55811e-07 | -1.56082 | 5.62134e-09 | -1.25839 | 6.94885e-10 | -1.14883 | 3.96484e-06 | -1.60172 | 2.71912e-10 | -0.88638 | 6.74133e-11 | -0.67368
0.000319641 | -1.65802 | 0.000310455 | -1.64551 | 0.000305603 | -1.64673 | 0.000434601 | -1.65253 | 0.00038504 | -1.64459 | 0.000311554 | -1.64154 | 9.41162e-07 | -1.55975 | 5.50842e-09 | -1.25732 | 6.79932e-10 | -1.14777 | 3.91418e-06 | -1.60065 | 2.44446e-10 | -0.88531 | 6.37817e-11 | -0.67261
0.00031665 | -1.65695 | 0.000307556 | -1.64444 | 0.000302856 | -1.64566 | 0.000431 | -1.65146 | 0.000382294 | -1.64352 | 0.000309082 | -1.64047 | 9.28955e-07 | -1.55869 | 5.43213e-09 | -1.25626 | 6.61011e-10 | -1.1467 | 3.89465e-06 | -1.59958 | 2.36816e-10 | -0.88425 | 6.92749e-11 | -0.67154
0.00031424 | -1.65588 | 0.000304718 | -1.64337 | 0.000299988 | -1.64459 | 0.00042749 | -1.65039 | 0.000379486 | -1.64246 | 0.00030661 | -1.6394 | 9.14612e-07 | -1.55762 | 5.38635e-09 | -1.25519 | 6.58875e-10 | -1.14563 | 3.84552e-06 | -1.59851 | 2.28271e-10 | -0.88318 | 6.71387e-11 | -0.67047
0.000311157 | -1.65482 | 0.00030191 | -1.6423 | 0.00029718 | -1.64352 | 0.00042395 | -1.64932 | 0.000376801 | -1.64139 | 0.00030423 | -1.63834 | 9.01794e-07 | -1.55655 | 5.3009e-09 | -1.25412 | 6.35376e-10 | -1.14456 | 3.82172e-06 | -1.59744 | 2.30408e-10 | -0.88211 | 7.62634e-11 | -0.6694
0.000307983 | -1.65375 | 0.000299011 | -1.64124 | 0.000294617 | -1.64246 | 0.000420471 | -1.64825 | 0.000374146 | -1.64032 | 0.000301758 | -1.63727 | 8.88977e-07 | -1.55548 | 5.22156e-09 | -1.25305 | 6.22559e-10 | -1.14349 | 3.76434e-06 | -1.59637 | 2.24609e-10 | -0.88104 | 5.31006e-11 | -0.66833
0.000304901 | -1.65268 | 0.000296173 | -1.64017 | 0.00029184 | -1.64139 | 0.00041687 | -1.64719 | 0.00037146 | -1.63925 | 0.000299652 | -1.6362 | 8.7616e-07 | -1.55441 | 5.13e-09 | -1.25198 | 6.28357e-10 | -1.14243 | 3.73749e-06 | -1.59531 | 2.21863e-10 | -0.87997 | 6.53076e-11 | -0.66727
0.000301849 | -1.65161 | 0.000293335 | -1.6391 | 0.000289063 | -1.64032 | 0.000413269 | -1.64612 | 0.000368744 | -1.63818 | 0.000297302 | -1.63513 | 8.63647e-07 | -1.55334 | 5.05676e-09 | -1.25092 | 5.89905e-10 | -1.14136 | 3.69537e-06 | -1.59424 | 1.89209e-10 | -0.87891 | 6.5979e-11 | -0.6662
0.000298553 | -1.65054 | 0.000290497 | -1.63803 | 0.000286438 | -1.63925 | 0.00040976 | -1.64505 | 0.00036615 | -1.63712 | 0.000294861 | -1.63406 | 8.5144e-07 | -1.55228 | 4.98962e-09 | -1.24985 | 6.06384e-10 | -1.14029 | 3.67035e-06 | -1.59317 | 2.10876e-10 | -0.87784 | 5.48706e-11 | -0.66513
0.000295624 | -1.64948 | 0.000287689 | -1.63696 | 0.000283783 | -1.63818 | 0.000406219 | -1.64398 | 0.000363464 | -1.63605 | 0.000292603 | -1.633 | 8.35571e-07 | -1.55121 | 4.91943e-09 | -1.24878 | 5.71899e-10 | -1.13922 | 3.65021e-06 | -1.5921 | 1.92871e-10 | -0.87677 | 4.53796e-11 | -0.66406
0.000292664 | -1.64841 | 0.000284943 | -1.63589 | 0.000281158 | -1.63712 | 0.000402802 | -1.64291 | 0.00036084 | -1.63498 | 0.000290283 | -1.63193 | 8.255e-07 | -1.55014 | 4.85535e-09 | -1.24771 | 5.6366e-10 | -1.13815 | 3.61938e-06 | -1.59103 | 1.74255e-10 | -0.8757 | 4.18091e-11 | -0.66299
0.000289642 | -1.64734 | 0.000282166 | -1.63483 | 0.000278748 | -1.63605 | 0.000399261 | -1.64185 | 0.000358185 | -1.63391 | 0.000287964 | -1.63086 | 8.13904e-07 | -1.54907 | 4.78821e-09 | -1.24664 | 5.51758e-10 | -1.13708 | 3.55438e-06 | -1.58997 | 2.05383e-10 | -0.87463 | 4.57764e-11 | -0.66193
0.000286804 | -1.64627 | 0.000279449 | -1.63376 | 0.00027594 | -1.63498 | 0.000395782 | -1.64078 | 0.000355621 | -1.63284 | 0.000285706 | -1.62979 | 8.02612e-07 | -1.548 | 4.72412e-09 | -1.24557 | 5.52979e-10 | -1.13602 | 3.5495e-06 | -1.5889 | 1.78833e-10 | -0.87357 | 5.61523e-11 | -0.66086
0.000283966 | -1.6452 | 0.000276703 | -1.63269 | 0.000273224 | -1.63391 | 0.000392242 | -1.63971 | 0.000353058 | -1.63177 | 0.000283508 | -1.62872 | 7.91016e-07 | -1.54694 | 4.62646e-09 | -1.24451 | 5.25818e-10 | -1.13495 | 3.51318e-06 | -1.58783 | 1.90125e-10 | -0.8725 | 4.06494e-11 | -0.65979
0.000281006 | -1.64413 | 0.000274658 | -1.63162 | 0.000270813 | -1.63284 | 0.000388733 | -1.63864 | 0.000350464 | -1.63071 | 0.000281158 | -1.62766 | 7.79724e-07 | -1.54587 | 4.57153e-09 | -1.24344 | 5.17578e-10 | -1.13388 | 3.47107e-06 | -1.58676 | 1.58997e-10 | -0.87143 | 4.04663e-11 | -0.65872
0.000278137 | -1.64307 | 0.000272644 | -1.63055 | 0.000268097 | -1.63177 | 0.000385284 | -1.63757 | 0.000347961 | -1.62964 | 0.000278931 | -1.62659 | 7.65686e-07 | -1.5448 | 4.49677e-09 | -1.24237 | 4.86755e-10 | -1.13281 | 3.44543e-06 | -1.58569 | 1.4801e-10 | -0.87036 | 4.08936e-11 | -0.65765
0.000275238 | -1.642 | 0.000270081 | -1.62949 | 0.000265747 | -1.63071 | 0.000381836 | -1.63651 | 0.000345398 | -1.62857 | 0.000276855 | -1.62552 | 7.55615e-07 | -1.54373 | 4.4397e-09 | -1.2413 | 4.8645e-10 | -1.13174 | 3.41949e-06 | -1.58463 | 1.60522e-10 | -0.86929 | 3.1189e-11 | -0.65659
0.000272369 | -1.64093 | 0.000270996 | -1.62842 | 0.000263153 | -1.62964 | 0.000378479 | -1.63544 | 0.000343048 | -1.6275 | 0.000274567 | -1.62445 | 7.46155e-07 | -1.54266 | 4.38904e-09 | -1.24023 | 4.81262e-10 | -1.13068 | 3.38287e-06 | -1.58356 | 1.58997e-10 | -0.86823 | 3.78418e-11 | -0.65552
0.000269714 | -1.63986 | 0.00026825 | -1.62735 | 0.000260681 | -1.62857 | 0.000375031 | -1.63437 | 0.000340576 | -1.62643 | 0.000272888 | -1.62338 | 7.35474e-07 | -1.5416 | 4.30267e-09 | -1.23917 | 4.66614e-10 | -1.12961 | 3.34534e-06 | -1.58249 | 1.3092e-10 | -0.86716 | 3.29285e-11 | -0.65445
0.000266754 | -1.63879 | 0.000265533 | -1.62628 | 0.000258209 | -1.6275 | 0.000371582 | -1.6333 | 0.000337982 | -1.62537 | 0.000270935 | -1.62231 | 7.25708e-07 | -1.54053 | 4.23859e-09 | -1.2381 | 4.40674e-10 | -1.12854 | 3.32764e-06 | -1.58142 | 1.21765e-10 | -0.86609 | 1.2207e-11 | -0.65338
0.000263947 | -1.63773 | 0.000262817 | -1.62521 | 0.000256073 | -1.62643 | 0.000368195 | -1.63223 | 0.00033551 | -1.6243 | 0.000268829 | -1.62125 | 7.14722e-07 | -1.53946 | 4.17206e-09 | -1.23703 | 4.36707e-10 | -1.12747 | 3.27789e-06 | -1.58035 | 1.33972e-10 | -0.86502 | 3.1189e-11 | -0.65231
0.000261261 | -1.63666 | 0.000260132 | -1.62415 | 0.000253357 | -1.62537 | 0.000364807 | -1.63116 | 0.000333038 | -1.62323 | 0.000266663 | -1.62018 | 7.04041e-07 | -1.53839 | 4.10522e-09 | -1.23596 | 4.34265e-10 | -1.1264 | 3.2547e-06 | -1.57928 | 1.24817e-10 | -0.86395 | 1.49536e-11 | -0.65125
0.000258575 | -1.63559 | 0.000257477 | -1.62308 | 0.000250732 | -1.6243 | 0.000361572 | -1.6301 | 0.000330505 | -1.62216 | 0.000264587 | -1.61911 | 6.94275e-07 | -1.53732 | 4.04266e-09 | -1.23489 | 4.21753e-10 | -1.12534 | 3.22632e-06 | -1.57822 | 1.03149e-10 | -0.86288 | 2.02332e-11 | -0.65018
0.00025589 | -1.63452 | 0.000254852 | -1.62201 | 0.00024826 | -1.62323 | 0.000358276 | -1.62903 | 0.000328064 | -1.62109 | 0.000262543 | -1.61804 | 6.84509e-07 | -1.53625 | 3.99109e-09 | -1.23383 | 4.04053e-10 | -1.12427 | 3.18726e-06 | -1.57715 | 1.20239e-10 | -0.86182 | 2.53296e-11 | -0.64911
0.000253143 | -1.63345 | 0.000252319 | -1.62094 | 0.000246033 | -1.62216 | 0.00035498 | -1.62796 | 0.000325592 | -1.62003 | 0.00026059 | -1.61697 | 6.75049e-07 | -1.53519 | 3.93127e-09 | -1.23276 | 3.87573e-10 | -1.1232 | 3.15765e-06 | -1.57608 | 7.2937e-11 | -0.86075 | 2.948e-11 | -0.64804
0.000250549 | -1.63239 | 0.000249725 | -1.61987 | 0.000243591 | -1.62109 | 0.000351776 | -1.62689 | 0.000323151 | -1.61896 | 0.000258514 | -1.61591 | 6.65283e-07 | -1.53412 | 3.86414e-09 | -1.23169 | 3.80859e-10 | -1.12213 | 3.1424e-06 | -1.57501 | 6.10352e-11 | -0.85968 | 3.05176e-13 | -0.64697
0.000247894 | -1.63132 | 0.000247162 | -1.6188 | 0.000241486 | -1.62003 | 0.00034848 | -1.62582 | 0.000320831 | -1.61789 | 0.000256653 | -1.61484 | 6.56128e-07 | -1.53305 | 3.80219e-09 | -1.23062 | 3.59497e-10 | -1.12106 | 3.09235e-06 | -1.57394 | 8.75854e-11 | -0.85861 | 1.11389e-11 | -0.6459
0.000245331 | -1.63025 | 0.000244568 | -1.61774 | 0.000239471 | -1.61896 | 0.000345306 | -1.62476 | 0.00031839 | -1.61682 | 0.00025473 | -1.61377 | 6.46667e-07 | -1.53198 | 3.73749e-09 | -1.22955 | 3.50952e-10 | -1.12 | 3.07953e-06 | -1.57288 | 5.97839e-11 | -0.85754 | 4.15039e-12 | -0.64484
0.000242706 | -1.62918 | 0.000241974 | -1.61667 | 0.000236969 | -1.61789 | 0.000342072 | -1.62369 | 0.00031604 | -1.61575 | 0.000252716 | -1.6127 | 6.37512e-07 | -1.53091 | 3.68561e-09 | -1.22849 | 3.51257e-10 | -1.11893 | 3.0426e-06 | -1.57181 | 7.90405e-11 | -0.85648 | 1.52588e-12 | -0.64377
0.000240234 | -1.62811 | 0.000239532 | -1.6156 | 0.000234741 | -1.61682 | 0.000338806 | -1.62262 | 0.000313599 | -1.61469 | 0.000250732 | -1.61163 | 6.28662e-07 | -1.52985 | 3.63251e-09 | -1.22742 | 3.35388e-10 | -1.11786 | 3.01544e-06 | -1.57074 | 7.50732e-11 | -0.85541 | 8.27026e-12 | -0.6427
0.000237427 | -1.62704 | 0.000237091 | -1.61453 | 0.000232513 | -1.61575 | 0.000335663 | -1.62155 | 0.000311584 | -1.61362 | 0.000248779 | -1.61057 | 6.19507e-07 | -1.52878 | 3.56415e-09 | -1.22635 | 3.125e-10 | -1.11679 | 2.99377e-06 | -1.56967 | 5.64575e-11 | -0.85434 | 2.10571e-12 | -0.64163
0.000234955 | -1.62598 | 0.00023468 | -1.61346 | 0.000232269 | -1.61469 | 0.00033255 | -1.62048 | 0.000309387 | -1.61255 | 0.000246796 | -1.6095 | 6.10657e-07 | -1.52771 | 3.52783e-09 | -1.22528 | 3.14331e-10 | -1.11572 | 2.96326e-06 | -1.5686 | 5.38025e-11 | -0.85327 | 7.01904e-13 | -0.64056
0.000232147 | -1.62491 | 0.0002323 | -1.6124 | 0.000230194 | -1.61362 | 0.000329376 | -1.61942 | 0.000307068 | -1.61148 | 0.000244904 | -1.60843 | 6.02112e-07 | -1.52664 | 3.45154e-09 | -1.22421 | 2.89917e-10 | -1.11465 | 2.93457e-06 | -1.56754 | 3.66211e-11 | -0.8522 | 1.67847e-11 | -0.6395
0.000229675 | -1.62384 | 0.000229889 | -1.61133 | 0.000227936 | -1.61255 | 0.000326294 | -1.61835 | 0.000304901 | -1.61041 | 0.000243164 | -1.60736 | 5.93567e-07 | -1.52557 | 3.4201e-09 | -1.22314 | 2.94189e-10 | -1.11359 | 2.88879e-06 | -1.56647 | 6.10352e-12 | -0.85114 | 1.75476e-11 | -0.63843
0.000227295 | -1.62277 | 0.000227539 | -1.61026 | 0.000226166 | -1.61148 | 0.000323212 | -1.61728 | 0.000302643 | -1.60934 | 0.000241241 | -1.60629 | 5.85022e-07 | -1.52451 | 3.35297e-09 | -1.22208 | 2.7832e-10 | -1.11252 | 2.86041e-06 | -1.5654 | 3.85437e-11 | -0.85007 | 9.0332e-12 | -0.63736
0.000224823 | -1.6217 | 0.00022522 | -1.60919 | 0.000224091 | -1.61041 | 0.000320129 | -1.61621 | 0.000300476 | -1.60828 | 0.000239471 | -1.60522 | 5.77087e-07 | -1.52344 | 3.28308e-09 | -1.22101 | 2.61536e-10 | -1.11145 | 2.84546e-06 | -1.56433 | 1.19019e-11 | -0.849 | 1.57776e-11 | -0.63629
0.00022229 | -1.62064 | 0.000223083 | -1.60812 | 0.000222046 | -1.60934 | 0.000317139 | -1.61514 | 0.000298248 | -1.60721 | 0.000237579 | -1.60416 | 5.68542e-07 | -1.52237 | 3.26385e-09 | -1.21994 | 2.80457e-10 | -1.11038 | 2.80792e-06 | -1.56326 | 7.87354e-12 | -0.84793 | 1.37939e-11 | -0.63522
0.00021994 | -1.61957 | 0.000220795 | -1.60706 | 0.000220306 | -1.60828 | 0.000314087 | -1.61407 | 0.000296082 | -1.60614 | 0.000235779 | -1.60309 | 5.60608e-07 | -1.5213 | 3.17657e-09 | -1.21887 | 2.48108e-10 | -1.10931 | 2.79144e-06 | -1.56219 | 1.34277e-11 | -0.84686 | 1.84021e-11 | -0.63416
0.000217407 | -1.6185 | 0.000218536 | -1.60599 | 0.000218445 | -1.60721 | 0.000311096 | -1.61301 | 0.000293976 | -1.60507 | 0.00023407 | -1.60202 | 5.52673e-07 | -1.52023 | 3.14728e-09 | -1.2178 | 2.33459e-10 | -1.10825 | 2.75543e-06 | -1.56113 | 2.09656e-11 | -0.84579 | 2.34375e-11 | -0.63309
0.000215027 | -1.61743 | 0.000216278 | -1.60492 | 0.000216492 | -1.60614 | 0.000308105 | -1.61194 | 0.00029184 | -1.604 | 0.000232361 | -1.60095 | 5.44739e-07 | -1.51917 | 3.07098e-09 | -1.21674 | 2.19116e-10 | -1.10718 | 2.71576e-06 | -1.56006 | 6.10352e-12 | -0.84473 | 2.80762e-11 | -0.63202
0.000212494 | -1.61636 | 0.000214081 | -1.60385 | 0.000214905 | -1.60507 | 0.000305145 | -1.61087 | 0.000289764 | -1.60294 | 0.000230713 | -1.59988 | 5.37109e-07 | -1.5181 | 3.03375e-09 | -1.21567 | 2.32544e-10 | -1.10611 | 2.70325e-06 | -1.55899 | 3.38745e-12 | -0.84366 | 2.13623e-11 | -0.63095
0.000210144 | -1.6153 | 0.000211853 | -1.60278 | 0.000213165 | -1.604 | 0.000302246 | -1.6098 | 0.00028775 | -1.60187 | 0.000228882 | -1.59882 | 5.2948e-07 | -1.51703 | 2.99316e-09 | -1.2146 | 2.2583e-10 | -1.10504 | 2.66998e-06 | -1.55792 | 1.98364e-11 | -0.84259 | 2.13318e-11 | -0.62988
0.000207672 | -1.61423 | 0.000209961 | -1.60172 | 0.000211365 | -1.60294 | 0.000299286 | -1.60873 | 0.000285797 | -1.6008 | 0.000227325 | -1.59775 | 5.21851e-07 | -1.51596 | 2.93488e-09 | -1.21353 | 1.94092e-10 | -1.10397 | 2.6474e-06 | -1.55685 | 3.10059e-11 | -0.84152 | 3.35693e-11 | -0.62881
0.0002052 | -1.61316 | 0.000207825 | -1.60065 | 0.000209961 | -1.60187 | 0.000296387 | -1.60767 | 0.000283813 | -1.59973 | 0.000225677 | -1.59668 | 5.14221e-07 | -1.51489 | 2.88666e-09 | -1.21246 | 1.92261e-10 | -1.10291 | 2.62695e-06 | -1.55579 | 2.53601e-11 | -0.84045 | 2.2583e-11 | -0.62775
0.000202667 | -1.61209 | 0.000205688 | -1.59958 | 0.000208374 | -1.6008 | 0.000293579 | -1.6066 | 0.00028186 | -1.59866 | 0.00022406 | -1.59561 | 5.06897e-07 | -1.51382 | 2.83936e-09 | -1.2114 | 1.91345e-10 | -1.10184 | 2.6062e-06 | -1.55472 | 4.64172e-11 | -0.83939 | 2.96021e-11 | -0.62668
0.000200256 | -1.61102 | 0.000203552 | -1.59851 | 0.000206879 | -1.59973 | 0.000290649 | -1.60553 | 0.000279968 | -1.5976 | 0.000222443 | -1.59454 | 4.99573e-07 | -1.51276 | 2.77924e-09 | -1.21033 | 1.77917e-10 | -1.10077 | 2.57568e-06 | -1.55365 | 2.93884e-11 | -0.83832 | 2.92664e-11 | -0.62561
0.000198029 | -1.60995 | 0.000201508 | -1.59744 | 0.000205322 | -1.59866 | 0.000287842 | -1.60446 | 0.000278076 | -1.59653 | 0.000220917 | -1.59348 | 4.92859e-07 | -1.51169 | 2.72827e-09 | -1.20926 | 1.69373e-10 | -1.0997 | 2.5528e-06 | -1.55258 | 4.85229e-11 | -0.83725 | 4.02832e-11 | -0.62454
0.000195648 | -1.60889 | 0.000199463 | -1.59637 | 0.000204193 | -1.5976 | 0.000285065 | -1.60339 | 0.000276215 | -1.59546 | 0.000219543 | -1.59241 | 4.8584e-07 | -1.51062 | 2.68494e-09 | -1.20819 | 1.37939e-10 | -1.09863 | 2.5238e-06 | -1.55151 | 3.92761e-11 | -0.83618 | 3.34778e-11 | -0.62347
0.00019339 | -1.60782 | 0.000197418 | -1.59531 | 0.000202637 | -1.59653 | 0.000282257 | -1.60233 | 0.000274323 | -1.59439 | 0.000218109 | -1.59134 | 4.78638e-07 | -1.50955 | 2.64496e-09 | -1.20712 | 1.70288e-10 | -1.09756 | 2.5061e-06 | -1.55045 | 6.31714e-11 | -0.83511 | 3.90015e-11 | -0.62241
0.00019101 | -1.60675 | 0.000195404 | -1.59424 | 0.000201599 | -1.59546 | 0.000279572 | -1.60126 | 0.000272522 | -1.59332 | 0.000216675 | -1.59027 | 4.72137e-07 | -1.50848 | 2.60193e-09 | -1.20605 | 1.24207e-10 | -1.0965 | 2.47375e-06 | -1.54938 | 3.50342e-11 | -0.83405 | 4.22363e-11 | -0.62134
0.000188751 | -1.60568 | 0.000193512 | -1.59317 | 0.000200287 | -1.59439 | 0.000276825 | -1.60019 | 0.000270782 | -1.59225 | 0.000215271 | -1.5892 | 4.6579e-07 | -1.50742 | 2.57629e-09 | -1.20499 | 1.28784e-10 | -1.09543 | 2.4472e-06 | -1.54831 | 7.2937e-11 | -0.83298 | 5.0354e-11 | -0.62027
0.000186493 | -1.60461 | 0.000191528 | -1.5921 | 0.000199158 | -1.59332 | 0.000274109 | -1.59912 | 0.000268951 | -1.59119 | 0.000213867 | -1.58813 | 4.59381e-07 | -1.50635 | 2.50336e-09 | -1.20392 | 1.3324e-10 | -1.09436 | 2.42065e-06 | -1.54724 | 6.86951e-11 | -0.83191 | 4.18091e-11 | -0.6192
0.000184387 | -1.60355 | 0.000189606 | -1.59103 | 0.000198303 | -1.59225 | 0.000271454 | -1.59805 | 0.000267242 | -1.59012 | 0.00021405 | -1.58707 | 4.52942e-07 | -1.50528 | 2.45911e-09 | -1.20285 | 1.14502e-10 | -1.09329 | 2.40265e-06 | -1.54617 | 7.23572e-11 | -0.83084 | 6.26526e-11 | -0.61813
0.000182098 | -1.60248 | 0.000187653 | -1.58997 | 0.000197205 | -1.59119 | 0.000268799 | -1.59698 | 0.000265564 | -1.58905 | 0.000213074 | -1.586 | 4.46991e-07 | -1.50421 | 2.42279e-09 | -1.20178 | 1.05591e-10 | -1.09222 | 2.37305e-06 | -1.5451 | 8.57544e-11 | -0.82977 | 4.99573e-11 | -0.61707
0.000179901 | -1.60141 | 0.00018573 | -1.5889 | 0.000196106 | -1.59012 | 0.000266144 | -1.59592 | 0.000263885 | -1.58798 | 0.000211914 | -1.58493 | 4.41162e-07 | -1.50314 | 2.35596e-09 | -1.20071 | 9.58252e-11 | -1.09116 | 2.33368e-06 | -1.54404 | 7.20825e-11 | -0.8287 | 5.37109e-11 | -0.616
0.000177765 | -1.60034 | 0.000183868 | -1.58783 | 0.000195282 | -1.58905 | 0.000263489 | -1.59485 | 0.000262299 | -1.58691 | 0.000210876 | -1.58386 | 4.35333e-07 | -1.50208 | 2.32361e-09 | -1.19965 | 7.90405e-11 | -1.09009 | 2.32422e-06 | -1.54297 | 1.08948e-10 | -0.82764 | 4.91333e-11 | -0.61493
0.000176025 | -1.59927 | 0.000181976 | -1.58676 | 0.000194336 | -1.58798 | 0.000260834 | -1.59378 | 0.000260742 | -1.58585 | 0.000209778 | -1.58279 | 4.29901e-07 | -1.50101 | 2.28119e-09 | -1.19858 | 7.57751e-11 | -1.08902 | 2.2995e-06 | -1.5419 | 9.15527e-11 | -0.82657 | 5.65491e-11 | -0.61386
0.000173889 | -1.59821 | 0.000180115 | -1.58569 | 0.000193512 | -1.58691 | 0.000258209 | -1.59271 | 0.000259094 | -1.58478 | 0.00020871 | -1.58173 | 4.24377e-07 | -1.49994 | 2.23938e-09 | -1.19751 | 6.70166e-11 | -1.08795 | 2.27783e-06 | -1.54083 | 9.15527e-11 | -0.8255 | 4.79126e-11 | -0.61279
0.000171387 | -1.59714 | 0.000178345 | -1.58463 | 0.000192871 | -1.58585 | 0.000255676 | -1.59164 | 0.000257538 | -1.58371 | 0.000207611 | -1.58066 | 4.19067e-07 | -1.49887 | 2.18872e-09 | -1.19644 | 4.75769e-11 | -1.08688 | 2.25372e-06 | -1.53976 | 9.61304e-11 | -0.82443 | 7.69043e-11 | -0.61172
0.000169373 | -1.59607 | 0.000176605 | -1.58356 | 0.000192047 | -1.58478 | 0.000253052 | -1.59058 | 0.000256226 | -1.58264 | 0.000206573 | -1.57959 | 4.13544e-07 | -1.4978 | 2.14508e-09 | -1.19537 | 5.29175e-11 | -1.08582 | 2.22809e-06 | -1.5387 | 1.41907e-10 | -0.82336 | 6.26221e-11 | -0.61066
0.000167236 | -1.595 | 0.000174835 | -1.58249 | 0.000191162 | -1.58371 | 0.000250488 | -1.58951 | 0.00025473 | -1.58157 | 0.000205688 | -1.57852 | 4.08691e-07 | -1.49673 | 2.10724e-09 | -1.19431 | 3.26843e-11 | -1.08475 | 2.20825e-06 | -1.53763 | 1.3855e-10 | -0.8223 | 8.63647e-11 | -0.60959
0.000165222 | -1.59393 | 0.000173187 | -1.58142 | 0.000190369 | -1.58264 | 0.000247925 | -1.58844 | 0.000253326 | -1.58051 | 0.000204681 | -1.57745 | 4.03473e-07 | -1.49567 | 2.0697e-09 | -1.19324 | 2.27051e-11 | -1.08368 | 2.19147e-06 | -1.53656 | 1.34888e-10 | -0.82123 | 6.36597e-11 | -0.60852
0.000163177 | -1.59286 | 0.000171539 | -1.58035 | 0.000189362 | -1.58157 | 0.000245392 | -1.58737 | 0.000252594 | -1.57944 | 0.000203766 | -1.57639 | 3.98621e-07 | -1.4946 | 2.03674e-09 | -1.19217 | 2.7832e-11 | -1.08261 | 2.16522e-06 | -1.53549 | 1.47095e-10 | -0.82016 | 8.45642e-11 | -0.60745
0.000161621 | -1.5918 | 0.000169891 | -1.57928 | 0.000188843 | -1.58051 | 0.000242889 | -1.5863 | 0.00025174 | -1.57837 | 0.000202881 | -1.57532 | 3.93616e-07 | -1.49353 | 1.98883e-09 | -1.1911 | 6.53076e-12 | -1.08154 | 2.15057e-06 | -1.53442 | 1.44348e-10 | -0.81909 | 6.19507e-11 | -0.60638
0.000159485 | -1.59073 | 0.000168304 | -1.57822 | 0.000188263 | -1.57944 | 0.000240417 | -1.58524 | 0.000250458 | -1.5773 | 0.000201965 | -1.57425 | 3.8916e-07 | -1.49246 | 1.96808e-09 | -1.19003 | 5.09644e-12 | -1.08047 | 2.13257e-06 | -1.53336 | 1.45569e-10 | -0.81802 | 8.66699e-11 | -0.60532
0.000157349 | -1.58966 | 0.000166687 | -1.57715 | 0.000187378 | -1.57837 | 0.000237946 | -1.58417 | 0.000249237 | -1.57623 | 0.00020163 | -1.57318 | 3.84277e-07 | -1.49139 | 1.89148e-09 | -1.18896 | 2.01416e-12 | -1.07941 | 2.09991e-06 | -1.53229 | 1.50757e-10 | -0.81696 | 8.69751e-11 | -0.60425
0.000155396 | -1.58859 | 0.000165466 | -1.57608 | 0.000186584 | -1.5773 | 0.000235504 | -1.5831 | 0.000247955 | -1.57516 | 0.000200897 | -1.57211 | 3.79395e-07 | -1.49033 | 1.88843e-09 | -1.1879 | 2.27966e-11 | -1.07834 | 2.07672e-06 | -1.53122 | 1.87988e-10 | -0.81589 | 8.98743e-11 | -0.60318
0.000153412 | -1.58752 | 0.000166962 | -1.57501 | 0.000185913 | -1.57623 | 0.000233063 | -1.58203 | 0.000246826 | -1.5741 | 0.000200043 | -1.57104 | 3.74725e-07 | -1.48926 | 1.83319e-09 | -1.18683 | 1.77002e-11 | -1.07727 | 2.05048e-06 | -1.53015 | 1.6571e-10 | -0.81482 | 8.14819e-11 | -0.60211
0.000151489 | -1.58646 | 0.000165344 | -1.57394 | 0.00018515 | -1.57516 | 0.000230652 | -1.58096 | 0.000245697 | -1.57303 | 0.00019928 | -1.56998 | 3.69751e-07 | -1.48819 | 1.78101e-09 | -1.18576 | 3.70483e-11 | -1.0762 | 2.01508e-06 | -1.52908 | 1.74255e-10 | -0.81375 | 8.66699e-11 | -0.60104
0.000149506 | -1.58539 | 0.000163788 | -1.57288 | 0.000184204 | -1.5741 | 0.00022821 | -1.5799 | 0.000244629 | -1.57196 | 0.000198364 | -1.56891 | 3.64899e-07 | -1.48712 | 1.75507e-09 | -1.18469 | 4.64783e-11 | -1.07513 | 2.00897e-06 | -1.52802 | 1.84937e-10 | -0.81268 | 8.48389e-11 | -0.59998
0.000147644 | -1.58432 | 0.000162262 | -1.57181 | 0.000183289 | -1.57303 | 0.00022583 | -1.57883 | 0.000243469 | -1.57089 | 0.000197418 | -1.56784 | 3.59528e-07 | -1.48605 | 1.72882e-09 | -1.18362 | 5.00183e-11 | -1.07407 | 1.97998e-06 | -1.52695 | 1.79443e-10 | -0.81161 | 1.04675e-10 | -0.59891
0.000145844 | -1.58325 | 0.000160797 | -1.57074 | 0.000182465 | -1.57196 | 0.00022348 | -1.57776 | 0.000242218 | -1.56982 | 0.000196472 | -1.56677 | 3.54584e-07 | -1.48499 | 1.66321e-09 | -1.18256 | 4.99878e-11 | -1.073 | 1.96442e-06 | -1.52588 | 1.81885e-10 | -0.81055 | 1.02539e-10 | -0.59784
0.000143921 | -1.58218 | 0.000159363 | -1.56967 | 0.000181641 | -1.57089 | 0.000221069 | -1.57669 | 0.000240906 | -1.56876 | 0.000195496 | -1.5657 | 3.49335e-07 | -1.48392 | 1.6449e-09 | -1.18149 | 5.17578e-11 | -1.07193 | 1.94946e-06 | -1.52481 | 2.08435e-10 | -0.80948 | 8.40454e-11 | -0.59677
0.000142181 | -1.58112 | 0.00015799 | -1.5686 | 0.000180725 | -1.56982 | 0.00021875 | -1.57562 | 0.000239655 | -1.56769 | 0.000194489 | -1.56464 | 3.44177e-07 | -1.48285 | 1.60675e-09 | -1.18042 | 5.41687e-11 | -1.07086 | 1.92627e-06 | -1.52374 | 2.11182e-10 | -0.80841 | 9.12476e-11 | -0.5957
0.00014032 | -1.58005 | 0.000156677 | -1.56754 | 0.000179749 | -1.56876 | 0.0002164 | -1.57455 | 0.000238281 | -1.56662 | 0.000193451 | -1.56357 | 3.38745e-07 | -1.48178 | 1.55701e-09 | -1.17935 | 8.42285e-11 | -1.06979 | 1.90887e-06 | -1.52267 | 2.05078e-10 | -0.80734 | 1.00403e-10 | -0.59464
0.00013858 | -1.57898 | 0.000155396 | -1.56647 | 0.000178833 | -1.56769 | 0.000214081 | -1.57349 | 0.000236938 | -1.56555 | 0.000192291 | -1.5625 | 3.33466e-07 | -1.48071 | 1.53137e-09 | -1.17828 | 8.74329e-11 | -1.06873 | 1.88416e-06 | -1.52161 | 2.23389e-10 | -0.80627 | 9.06372e-11 | -0.59357
0.00013681 | -1.57791 | 0.000154144 | -1.5654 | 0.000177948 | -1.56662 | 0.000211761 | -1.57242 | 0.000235565 | -1.56448 | 0.000191132 | -1.56143 | 3.28033e-07 | -1.47964 | 1.4917e-09 | -1.17722 | 8.53271e-11 | -1.06766 | 1.8573e-06 | -1.52054 | 2.10571e-10 | -0.80521 | 1.03455e-10 | -0.5925
0.000135071 | -1.57684 | 0.000152954 | -1.56433 | 0.000176819 | -1.56555 | 0.000209503 | -1.57135 | 0.000234161 | -1.56342 | 0.000189941 | -1.56036 | 3.2251e-07 | -1.47858 | 1.44501e-09 | -1.17615 | 9.58252e-11 | -1.06659 | 1.84448e-06 | -1.51947 | 2.18506e-10 | -0.80414 | 1.04065e-10 | -0.59143
0.00013327 | -1.57578 | 0.000151764 | -1.56326 | 0.000176025 | -1.56448 | 0.000207245 | -1.57028 | 0.000232697 | -1.56235 | 0.000188721 | -1.5593 | 3.16833e-07 | -1.47751 | 1.40686e-09 | -1.17508 | 1.12915e-10 | -1.06552 | 1.82587e-06 | -1.5184 | 2.44446e-10 | -0.80307 | 1.03302e-10 | -0.59036
0.000131622 | -1.57471 | 0.000150726 | -1.56219 | 0.000174835 | -1.56342 | 0.000204987 | -1.56921 | 0.000231201 | -1.56128 | 0.000187561 | -1.55823 | 3.1131e-07 | -1.47644 | 1.37115e-09 | -1.17401 | 1.1911e-10 | -1.06445 | 1.80756e-06 | -1.51733 | 2.37122e-10 | -0.802 | 1.14441e-10 | -0.58929
0.000129974 | -1.57364 | 0.000150177 | -1.56113 | 0.000173706 | -1.56235 | 0.000202789 | -1.56815 | 0.000229889 | -1.56021 | 0.000186157 | -1.55716 | 3.05573e-07 | -1.47537 | 1.35529e-09 | -1.17294 | 1.16882e-10 | -1.06339 | 1.78955e-06 | -1.51627 | 2.38647e-10 | -0.80093 | 1.16272e-10 | -0.58823
0.00012912 | -1.57257 | 0.000149445 | -1.56006 | 0.000172577 | -1.56128 | 0.000200531 | -1.56708 | 0.000228455 | -1.55914 | 0.000184814 | -1.55609 | 3.00018e-07 | -1.4743 | 1.30829e-09 | -1.17188 | 1.11023e-10 | -1.06232 | 1.76788e-06 | -1.5152 | 2.70081e-10 | -0.79987 | 1.13831e-10 | -0.58716
0.000130951 | -1.5715 | 0.000148468 | -1.55899 | 0.000171539 | -1.56021 | 0.000198395 | -1.56601 | 0.000226868 | -1.55807 | 0.000183441 | -1.55502 | 2.94434e-07 | -1.47324 | 1.28265e-09 | -1.17081 | 1.23291e-10 | -1.06125 | 1.74988e-06 | -1.51413 | 2.45667e-10 | -0.7988 | 1.19324e-10 | -0.58609
0.000129883 | -1.57043 | 0.000147522 | -1.55792 | 0.000171295 | -1.55914 | 0.000196228 | -1.56494 | 0.000225372 | -1.55701 | 0.000181885 | -1.55396 | 2.89001e-07 | -1.47217 | 1.25122e-09 | -1.16974 | 1.36017e-10 | -1.06018 | 1.73523e-06 | -1.51306 | 2.67029e-10 | -0.79773 | 1.25122e-10 | -0.58502
0.000128723 | -1.56937 | 0.000146576 | -1.55685 | 0.000170166 | -1.55807 | 0.000194092 | -1.56387 | 0.000223907 | -1.55594 | 0.000180389 | -1.55289 | 2.83478e-07 | -1.4711 | 1.20483e-09 | -1.16867 | 1.26038e-10 | -1.05911 | 1.70197e-06 | -1.51199 | 2.58789e-10 | -0.79666 | 1.22986e-10 | -0.58395
0.000127167 | -1.5683 | 0.00014563 | -1.55579 | 0.000169159 | -1.55701 | 0.000192017 | -1.56281 | 0.00022229 | -1.55487 | 0.000178894 | -1.55182 | 2.78076e-07 | -1.47003 | 1.19537e-09 | -1.1676 | 1.45874e-10 | -1.05804 | 1.70166e-06 | -1.51093 | 2.70691e-10 | -0.79559 | 1.40381e-10 | -0.58289
0.000125488 | -1.56723 | 0.000144714 | -1.55472 | 0.000167969 | -1.55594 | 0.000189819 | -1.56174 | 0.000220673 | -1.5538 | 0.000177399 | -1.55075 | 2.72766e-07 | -1.46896 | 1.13922e-09 | -1.16653 | 1.77002e-10 | -1.05698 | 1.67938e-06 | -1.50986 | 2.78625e-10 | -0.79453 | 1.31531e-10 | -0.58182
0.000123993 | -1.56616 | 0.000143829 | -1.55365 | 0.000166473 | -1.55487 | 0.000187683 | -1.56067 | 0.000218994 | -1.55273 | 0.00017572 | -1.54968 | 2.67548e-07 | -1.4679 | 1.13312e-09 | -1.16547 | 1.73035e-10 | -1.05591 | 1.66229e-06 | -1.50879 | 2.6947e-10 | -0.79346 | 1.33362e-10 | -0.58075
0.000122406 | -1.56509 | 0.000142914 | -1.55258 | 0.000165314 | -1.5538 | 0.000185669 | -1.5596 | 0.000217377 | -1.55167 | 0.000174103 | -1.54861 | 2.6239e-07 | -1.46683 | 1.06598e-09 | -1.1644 | 1.73645e-10 | -1.05484 | 1.63696e-06 | -1.50772 | 2.74963e-10 | -0.79239 | 1.27869e-10 | -0.57968
0.000120819 | -1.56403 | 0.00014209 | -1.55151 | 0.00016391 | -1.55273 | 0.000183533 | -1.55853 | 0.000215637 | -1.5506 | 0.000172455 | -1.54755 | 2.57294e-07 | -1.46576 | 1.08032e-09 | -1.16333 | 1.61743e-10 | -1.05377 | 1.6275e-06 | -1.50665 | 3.01514e-10 | -0.79132 | 1.31836e-10 | -0.57861
0.000119263 | -1.56296 | 0.000141296 | -1.55045 | 0.000162476 | -1.55167 | 0.000181458 | -1.55746 | 0.000213898 | -1.54953 | 0.000170746 | -1.54648 | 2.52441e-07 | -1.46469 | 1.0025e-09 | -1.16226 | 1.69983e-10 | -1.0527 | 1.61163e-06 | -1.50558 | 2.98462e-10 | -0.79025 | 1.37634e-10 | -0.57755
0.000117737 | -1.56189 | 0.000140503 | -1.54938 | 0.000161072 | -1.5506 | 0.000179504 | -1.5564 | 0.000212158 | -1.54846 | 0.000169098 | -1.54541 | 2.47467e-07 | -1.46362 | 9.86023e-10 | -1.16119 | 2.02332e-10 | -1.05164 | 1.59332e-06 | -1.50452 | 3.02734e-10 | -0.78918 | 1.37024e-10 | -0.57648
0.00011615 | -1.56082 | 0.00013974 | -1.54831 | 0.000159637 | -1.54953 | 0.000177551 | -1.55533 | 0.00021051 | -1.54739 | 0.000167267 | -1.54434 | 2.42645e-07 | -1.46255 | 9.72595e-10 | -1.16013 | 2.01416e-10 | -1.05057 | 1.57959e-06 | -1.50345 | 3.02734e-10 | -0.78812 | 1.474e-10 | -0.57541
0.000114624 | -1.55975 | 0.000138947 | -1.54724 | 0.000158356 | -1.54846 | 0.000175507 | -1.55426 | 0.000208649 | -1.54633 | 0.000165741 | -1.54327 | 2.37793e-07 | -1.46149 | 9.375e-10 | -1.15906 | 2.13013e-10 | -1.0495 | 1.55151e-06 | -1.50238 | 3.06396e-10 | -0.78705 | 1.45264e-10 | -0.57434
0.000113098 | -1.55869 | 0.000138214 | -1.54617 | 0.000156708 | -1.54739 | 0.000173523 | -1.55319 | 0.000206818 | -1.54526 | 0.000164032 | -1.54221 | 2.33246e-07 | -1.46042 | 9.06067e-10 | -1.15799 | 2.22168e-10 | -1.04843 | 1.5387e-06 | -1.50131 | 3.28979e-10 | -0.78598 | 1.43433e-10 | -0.57327
0.000111572 | -1.55762 | 0.000137512 | -1.5451 | 0.000155273 | -1.54633 | 0.00017157 | -1.55212 | 0.000205017 | -1.54419 | 0.000162323 | -1.54114 | 2.28973e-07 | -1.45935 | 8.5968e-10 | -1.15692 | 2.08435e-10 | -1.04736 | 1.52496e-06 | -1.50024 | 3.24402e-10 | -0.78491 | 1.60522e-10 | -0.5722
0.000110474 | -1.55655 | 0.00013681 | -1.54404 | 0.000153564 | -1.54526 | 0.000169586 | -1.55106 | 0.000203094 | -1.54312 | 0.000160553 | -1.54007 | 2.24182e-07 | -1.45828 | 8.48083e-10 | -1.15585 | 2.3468e-10 | -1.0463 | 1.50818e-06 | -1.49918 | 3.4729e-10 | -0.78384 | 1.43738e-10 | -0.57114
0.000108795 | -1.55548 | 0.000136108 | -1.54297 | 0.00015213 | -1.54419 | 0.000167603 | -1.54999 | 0.000201172 | -1.54205 | 0.000158752 | -1.539 | 2.19788e-07 | -1.45721 | 8.04749e-10 | -1.15479 | 2.55432e-10 | -1.04523 | 1.49048e-06 | -1.49811 | 3.2959e-10 | -0.78278 | 1.53809e-10 | -0.57007
0.00010733 | -1.55441 | 0.000135437 | -1.5419 | 0.000150452 | -1.54312 | 0.00016571 | -1.54892 | 0.000199249 | -1.54099 | 0.000156921 | -1.53793 | 2.15515e-07 | -1.45615 | 7.95593e-10 | -1.15372 | 2.41089e-10 | -1.04416 | 1.47797e-06 | -1.49704 | 3.58887e-10 | -0.78171 | 1.59607e-10 | -0.569
0.000105835 | -1.55334 | 0.000134766 | -1.54083 | 0.000148743 | -1.54205 | 0.000163788 | -1.54785 | 0.000197296 | -1.53992 | 0.000155151 | -1.53687 | 2.11487e-07 | -1.45508 | 7.45544e-10 | -1.15265 | 2.55432e-10 | -1.04309 | 1.45782e-06 | -1.49597 | 3.7323e-10 | -0.78064 | 1.67847e-10 | -0.56793
0.000104401 | -1.55228 | 0.000134064 | -1.53976 | 0.000147156 | -1.54099 | 0.000161835 | -1.54678 | 0.000195435 | -1.53885 | 0.000153381 | -1.5358 | 2.07397e-07 | -1.45401 | 7.4646e-10 | -1.15158 | 2.5177e-10 | -1.04202 | 1.44562e-06 | -1.4949 | 3.56445e-10 | -0.77957 | 1.474e-10 | -0.56686
0.000102997 | -1.55121 | 0.000133423 | -1.5387 | 0.000145416 | -1.53992 | 0.000159912 | -1.54572 | 0.000193481 | -1.53778 | 0.00015152 | -1.53473 | 2.03278e-07 | -1.45294 | 6.86035e-10 | -1.15051 | 2.51465e-10 | -1.04095 | 1.43188e-06 | -1.49384 | 3.70178e-10 | -0.7785 | 1.66321e-10 | -0.5658
0.000101532 | -1.55014 | 0.000132782 | -1.53763 | 0.000143799 | -1.53885 | 0.000158081 | -1.54465 | 0.000191559 | -1.53671 | 0.000149658 | -1.53366 | 1.98944e-07 | -1.45187 | 6.57959e-10 | -1.14944 | 2.76794e-10 | -1.03989 | 1.40808e-06 | -1.49277 | 3.68652e-10 | -0.77744 | 1.66626e-10 | -0.56473
0.000100098 | -1.54907 | 0.000132141 | -1.53656 | 0.000142151 | -1.53778 | 0.000156189 | -1.54358 | 0.000189636 | -1.53564 | 0.00014801 | -1.53259 | 1.95587e-07 | -1.45081 | 6.5094e-10 | -1.14838 | 2.75269e-10 | -1.03882 | 1.39282e-06 | -1.4917 | 3.72314e-10 | -0.77637 | 1.62964e-10 | -0.56366
9.87244e-05 | -1.548 | 0.0001315 | -1.53549 | 0.000140381 | -1.53671 | 0.000154327 | -1.54251 | 0.000187744 | -1.53458 | 0.000146149 | -1.53152 | 1.91864e-07 | -1.44974 | 6.21643e-10 | -1.14731 | 2.71606e-10 | -1.03775 | 1.37878e-06 | -1.49063 | 3.73535e-10 | -0.7753 | 1.67847e-10 | -0.56259
9.73511e-05 | -1.54694 | 0.000130829 | -1.53442 | 0.000138611 | -1.53564 | 0.000152435 | -1.54144 | 0.00018573 | -1.53351 | 0.00014444 | -1.53046 | 1.88232e-07 | -1.44867 | 5.96619e-10 | -1.14624 | 2.92969e-10 | -1.03668 | 1.3678e-06 | -1.48956 | 3.85132e-10 | -0.77423 | 1.73035e-10 | -0.56152
9.60388e-05 | -1.54587 | 0.000130188 | -1.53336 | 0.000136932 | -1.53458 | 0.000150635 | -1.54037 | 0.000183746 | -1.53244 | 0.000142609 | -1.52939 | 1.84723e-07 | -1.4476 | 5.57861e-10 | -1.14517 | 3.10974e-10 | -1.03561 | 1.35223e-06 | -1.48849 | 3.84827e-10 | -0.77316 | 1.84326e-10 | -0.56046
9.4696e-05 | -1.5448 | 0.000129547 | -1.53229 | 0.000135193 | -1.53351 | 0.000148773 | -1.53931 | 0.000181793 | -1.53137 | 0.000140808 | -1.52832 | 1.81305e-07 | -1.44653 | 5.31006e-10 | -1.1441 | 3.0426e-10 | -1.03455 | 1.33392e-06 | -1.48743 | 4.0863e-10 | -0.77209 | 1.74866e-10 | -0.55939
9.34448e-05 | -1.54373 | 0.000128876 | -1.53122 | 0.000133453 | -1.53244 | 0.000147003 | -1.53824 | 0.000180176 | -1.5303 | 0.000139404 | -1.52725 | 1.77887e-07 | -1.44547 | 5.09644e-10 | -1.14304 | 3.2196e-10 | -1.03348 | 1.32416e-06 | -1.48636 | 3.89709e-10 | -0.77103 | 1.63879e-10 | -0.55832
9.15527e-05 | -1.54266 | 0.000128204 | -1.53015 | 0.000131653 | -1.53137 | 0.000145325 | -1.53717 | 0.000178345 | -1.52924 | 0.000137726 | -1.52618 | 1.74652e-07 | -1.4444 | 4.81262e-10 | -1.14197 | 3.23486e-10 | -1.03241 | 1.30096e-06 | -1.48529 | 3.93677e-10 | -0.76996 | 1.72119e-10 | -0.55725
9.0271e-05 | -1.5416 | 0.000127533 | -1.52908 | 0.000129883 | -1.5303 | 0.000143555 | -1.5361 | 0.000176422 | -1.52817 | 0.000135986 | -1.52512 | 1.71356e-07 | -1.44333 | 4.49219e-10 | -1.1409 | 3.15857e-10 | -1.03134 | 1.28784e-06 | -1.48422 | 4.21448e-10 | -0.76889 | 1.77917e-10 | -0.55618
8.89587e-05 | -1.54053 | 0.000126831 | -1.52802 | 0.000128174 | -1.52924 | 0.000141876 | -1.53503 | 0.0001745 | -1.5271 | 0.000134186 | -1.52405 | 1.68243e-07 | -1.44226 | 4.21448e-10 | -1.13983 | 3.26233e-10 | -1.03027 | 1.27197e-06 | -1.48315 | 4.09546e-10 | -0.76782 | 1.84326e-10 | -0.55511
8.7738e-05 | -1.53946 | 0.00012616 | -1.52695 | 0.000126465 | -1.52817 | 0.000140167 | -1.53397 | 0.000172546 | -1.52603 | 0.000132599 | -1.52298 | 1.65283e-07 | -1.44119 | 4.13818e-10 | -1.13876 | 3.19519e-10 | -1.02921 | 1.26373e-06 | -1.48209 | 4.25415e-10 | -0.76675 | 1.87988e-10 | -0.55405
8.65173e-05 | -1.53839 | 0.000125427 | -1.52588 | 0.000124786 | -1.5271 | 0.000138367 | -1.5329 | 0.000170593 | -1.52496 | 0.00013089 | -1.52191 | 1.6214e-07 | -1.44012 | 3.85742e-10 | -1.1377 | 3.43628e-10 | -1.02814 | 1.24176e-06 | -1.48102 | 4.44641e-10 | -0.76569 | 1.87073e-10 | -0.55298
8.54187e-05 | -1.53732 | 0.000124695 | -1.52481 | 0.000122925 | -1.52603 | 0.000136688 | -1.53183 | 0.00016864 | -1.5239 | 0.000129181 | -1.52084 | 1.59271e-07 | -1.43906 | 3.60413e-10 | -1.13663 | 3.57666e-10 | -1.02707 | 1.2323e-06 | -1.47995 | 4.29993e-10 | -0.76462 | 1.87378e-10 | -0.55191
8.4198e-05 | -1.53625 | 0.000124023 | -1.52374 | 0.000121338 | -1.52496 | 0.000134979 | -1.53076 | 0.000166687 | -1.52283 | 0.000127441 | -1.51978 | 1.56342e-07 | -1.43799 | 3.33252e-10 | -1.13556 | 3.67737e-10 | -1.026 | 1.21582e-06 | -1.47888 | 4.46777e-10 | -0.76355 | 1.88293e-10 | -0.55084
8.30383e-05 | -1.53519 | 0.000123322 | -1.52267 | 0.000119476 | -1.5239 | 0.00013327 | -1.52969 | 0.000164703 | -1.52176 | 0.000125824 | -1.51871 | 1.53595e-07 | -1.43692 | 3.17078e-10 | -1.13449 | 3.39355e-10 | -1.02493 | 1.20575e-06 | -1.47781 | 4.38232e-10 | -0.76248 | 1.8158e-10 | -0.54977
8.18787e-05 | -1.53412 | 0.000122559 | -1.52161 | 0.00011792 | -1.52283 | 0.000131561 | -1.52863 | 0.000162781 | -1.52069 | 0.000124115 | -1.51764 | 1.50787e-07 | -1.43585 | 2.73132e-10 | -1.13342 | 3.52783e-10 | -1.02386 | 1.18958e-06 | -1.47675 | 4.57458e-10 | -0.76141 | 2.03247e-10 | -0.54871
8.07495e-05 | -1.53305 | 0.000121765 | -1.52054 | 0.000116211 | -1.52176 | 0.000129944 | -1.52756 | 0.000160828 | -1.51962 | 0.000122498 | -1.51657 | 1.48193e-07 | -1.43478 | 2.61841e-10 | -1.13235 | 3.68042e-10 | -1.0228 | 1.1792e-06 | -1.47568 | 4.66919e-10 | -0.76035 | 2.005e-10 | -0.54764
7.96204e-05 | -1.53198 | 0.000120941 | -1.51947 | 0.000114502 | -1.52069 | 0.000128265 | -1.52649 | 0.000158905 | -1.51855 | 0.00012085 | -1.5155 | 1.45477e-07 | -1.43372 | 2.16064e-10 | -1.13129 | 3.85437e-10 | -1.02173 | 1.16272e-06 | -1.47461 | 4.62036e-10 | -0.75928 | 2.01721e-10 | -0.54657
7.84607e-05 | -1.53091 | 0.000120087 | -1.5184 | 0.000112823 | -1.51962 | 0.000126648 | -1.52542 | 0.000156982 | -1.51749 | 0.000119293 | -1.51443 | 1.42975e-07 | -1.43265 | 1.89819e-10 | -1.13022 | 3.81165e-10 | -1.02066 | 1.14288e-06 | -1.47354 | 4.78821e-10 | -0.75821 | 2.01111e-10 | -0.5455
7.73926e-05 | -1.52985 | 0.000119202 | -1.51733 | 0.000111206 | -1.51855 | 0.000125061 | -1.52435 | 0.00015509 | -1.51642 | 0.000117645 | -1.51337 | 1.40472e-07 | -1.43158 | 1.95007e-10 | -1.12915 | 3.96423e-10 | -1.01959 | 1.13525e-06 | -1.47247 | 4.60815e-10 | -0.75714 | 2.06299e-10 | -0.54443
7.62634e-05 | -1.52878 | 0.000118317 | -1.51627 | 0.000109619 | -1.51749 | 0.000123444 | -1.52328 | 0.000153229 | -1.51535 | 0.000116119 | -1.5123 | 1.38031e-07 | -1.43051 | 1.63879e-10 | -1.12808 | 3.97339e-10 | -1.01852 | 1.11511e-06 | -1.47141 | 4.81567e-10 | -0.75607 | 2.17896e-10 | -0.54337
7.51953e-05 | -1.52771 | 0.000117401 | -1.5152 | 0.000107971 | -1.51642 | 0.000121826 | -1.52222 | 0.000151306 | -1.51428 | 0.000114532 | -1.51123 | 1.3559e-07 | -1.42944 | 1.28479e-10 | -1.12701 | 4.03748e-10 | -1.01746 | 1.11359e-06 | -1.47034 | 4.98657e-10 | -0.755 | 2.18201e-10 | -0.5423
7.40967e-05 | -1.52664 | 0.000116455 | -1.51413 | 0.000106384 | -1.51535 | 0.000120331 | -1.52115 | 0.000149414 | -1.51321 | 0.000113007 | -1.51016 | 1.33148e-07 | -1.42838 | 1.09314e-10 | -1.12595 | 4.15344e-10 | -1.01639 | 1.09497e-06 | -1.46927 | 4.89502e-10 | -0.75394 | 1.94397e-10 | -0.54123
7.30591e-05 | -1.52557 | 0.000115509 | -1.51306 | 0.000104736 | -1.51428 | 0.000118774 | -1.52008 | 0.000147614 | -1.51215 | 0.00011142 | -1.50909 | 1.30981e-07 | -1.42731 | 1.19995e-10 | -1.12488 | 4.13818e-10 | -1.01532 | 1.08551e-06 | -1.4682 | 4.90723e-10 | -0.75287 | 2.06299e-10 | -0.54016
7.20825e-05 | -1.52451 | 0.000114532 | -1.51199 | 0.00010318 | -1.51321 | 0.000117188 | -1.51901 | 0.00014566 | -1.51108 | 0.000109955 | -1.50803 | 1.28662e-07 | -1.42624 | 6.7627e-11 | -1.12381 | 4.14124e-10 | -1.01425 | 1.07239e-06 | -1.46713 | 5.05676e-10 | -0.7518 | 2.11792e-10 | -0.53909
7.1106e-05 | -1.52344 | 0.000113525 | -1.51093 | 0.000101624 | -1.51215 | 0.000115662 | -1.51794 | 0.00014386 | -1.51001 | 0.000108459 | -1.50696 | 1.26404e-07 | -1.42517 | 5.05676e-11 | -1.12274 | 4.28467e-10 | -1.01318 | 1.06049e-06 | -1.46606 | 5.16663e-10 | -0.75073 | 2.22778e-10 | -0.53802
7.00378e-05 | -1.52237 | 0.000112488 | -1.50986 | 0.000100189 | -1.51108 | 0.000114166 | -1.51688 | 0.000141998 | -1.50894 | 0.000106995 | -1.50589 | 1.24176e-07 | -1.4241 | 3.48206e-11 | -1.12167 | 4.33044e-10 | -1.01212 | 1.05133e-06 | -1.465 | 5.2002e-10 | -0.74966 | 2.19116e-10 | -0.53696
6.89697e-05 | -1.5213 | 0.00011145 | -1.50879 | 9.86023e-05 | -1.51001 | 0.00011264 | -1.51581 | 0.000140198 | -1.50787 | 0.00010556 | -1.50482 | 1.22101e-07 | -1.42303 | 6.37817e-12 | -1.12061 | 4.38232e-10 | -1.01105 | 1.03668e-06 | -1.46393 | 5.25513e-10 | -0.7486 | 2.20032e-10 | -0.53589
6.79932e-05 | -1.52023 | 0.000110382 | -1.50772 | 9.71985e-05 | -1.50894 | 0.000111145 | -1.51474 | 0.000138336 | -1.50681 | 0.000104126 | -1.50375 | 1.20117e-07 | -1.42197 | 2.29797e-11 | -1.11954 | 4.47083e-10 | -1.00998 | 1.02234e-06 | -1.46286 | 5.35889e-10 | -0.74753 | 2.05688e-10 | -0.53482
6.70166e-05 | -1.51917 | 0.000109314 | -1.50665 | 9.56421e-05 | -1.50787 | 0.00010965 | -1.51367 | 0.000136536 | -1.50574 | 0.000102661 | -1.50269 | 1.12579e-07 | -1.4209 | 2.97241e-11 | -1.11847 | 4.6875e-10 | -1.00891 | 1.00769e-06 | -1.46179 | 5.34363e-10 | -0.74646 | 2.32239e-10 | -0.53375
6.604e-05 | -1.5181 | 0.000108215 | -1.50558 | 9.42078e-05 | -1.50681 | 0.000108185 | -1.5126 | 0.000134796 | -1.50467 | 0.000101257 | -1.50162 | 1.15997e-07 | -1.41983 | 4.91333e-11 | -1.1174 | 4.37012e-10 | -1.00784 | 9.9884e-07 | -1.46072 | 5.36194e-10 | -0.74539 | 2.3407e-10 | -0.53268
6.5094e-05 | -1.51703 | 0.000107086 | -1.50452 | 9.27734e-05 | -1.50574 | 0.00010675 | -1.51154 | 0.000133026 | -1.5036 | 9.9823e-05 | -1.50055 | 1.14014e-07 | -1.41876 | 8.75854e-11 | -1.11633 | 4.56848e-10 | -1.00677 | 9.89685e-07 | -1.45966 | 5.27039e-10 | -0.74432 | 2.38037e-10 | -0.53162
6.41785e-05 | -1.51596 | 0.000105957 | -1.50345 | 9.07593e-05 | -1.50467 | 0.000105316 | -1.51047 | 0.000131226 | -1.50253 | 9.84802e-05 | -1.49948 | 1.12152e-07 | -1.41769 | 1.02234e-10 | -1.11526 | 4.80042e-10 | -1.00571 | 9.78699e-07 | -1.45859 | 5.43213e-10 | -0.74326 | 2.23083e-10 | -0.53055
6.32324e-05 | -1.51489 | 0.000104828 | -1.50238 | 8.9386e-05 | -1.5036 | 0.000103912 | -1.5094 | 0.000129517 | -1.50146 | 9.71375e-05 | -1.49841 | 1.10321e-07 | -1.41663 | 1.24512e-10 | -1.1142 | 4.68445e-10 | -1.00464 | 9.66187e-07 | -1.45752 | 5.65186e-10 | -0.74219 | 2.35596e-10 | -0.52948
6.22864e-05 | -1.51382 | 0.000103668 | -1.50131 | 8.81042e-05 | -1.50253 | 0.000102478 | -1.50833 | 0.000127777 | -1.5004 | 9.57336e-05 | -1.49734 | 1.08551e-07 | -1.41556 | 1.35498e-10 | -1.11313 | 4.6936e-10 | -1.00357 | 9.50928e-07 | -1.45645 | 5.49316e-10 | -0.74112 | 2.37122e-10 | -0.52841
6.13403e-05 | -1.51276 | 0.000102509 | -1.50024 | 8.67004e-05 | -1.50146 | 0.000101074 | -1.50726 | 0.000126129 | -1.49933 | 9.44519e-05 | -1.49628 | 1.0675e-07 | -1.41449 | 1.62659e-10 | -1.11206 | 4.86145e-10 | -1.0025 | 9.44214e-07 | -1.45538 | 5.68542e-10 | -0.74005 | 2.31323e-10 | -0.52734
6.04553e-05 | -1.51169 | 0.000101349 | -1.49918 | 8.52966e-05 | -1.5004 | 9.97009e-05 | -1.5062 | 0.00012442 | -1.49826 | 9.25293e-05 | -1.49521 | 1.05103e-07 | -1.41342 | 1.9928e-10 | -1.11099 | 4.953e-10 | -1.00143 | 9.25903e-07 | -1.45432 | 5.78918e-10 | -0.73898 | 2.5116e-10 | -0.52628
5.96008e-05 | -1.51062 | 0.000100128 | -1.49811 | 8.40149e-05 | -1.49933 | 9.82971e-05 | -1.50513 | 0.000122772 | -1.49719 | 9.1217e-05 | -1.49414 | 1.03333e-07 | -1.41235 | 2.06299e-10 | -1.10992 | 5.03845e-10 | -1.00037 | 9.13086e-07 | -1.45325 | 5.82581e-10 | -0.73792 | 2.3468e-10 | -0.52521
5.86853e-05 | -1.50955 | 9.8938e-05 | -1.49704 | 8.27332e-05 | -1.49826 | 9.69238e-05 | -1.50406 | 0.000121552 | -1.49612 | 8.99658e-05 | -1.49307 | 1.01624e-07 | -1.41129 | 2.19421e-10 | -1.10886 | 4.99268e-10 | -0.9993 | 9.07593e-07 | -1.45218 | 5.89294e-10 | -0.73685 | 2.45056e-10 | -0.52414
5.78003e-05 | -1.50848 | 9.77173e-05 | -1.49597 | 8.13904e-05 | -1.49719 | 9.552e-05 | -1.50299 | 0.000119965 | -1.49506 | 8.86536e-05 | -1.492 | 9.87854e-08 | -1.41022 | 2.33459e-10 | -1.10779 | 4.93774e-10 | -0.99823 | 8.95386e-07 | -1.45111 | 5.82275e-10 | -0.73578 | 2.42004e-10 | -0.52307
5.69458e-05 | -1.50742 | 9.65271e-05 | -1.4949 | 8.02002e-05 | -1.49612 | 9.42688e-05 | -1.50192 | 0.000118378 | -1.49399 | 8.74023e-05 | -1.49094 | 9.82971e-08 | -1.40915 | 2.67334e-10 | -1.10672 | 4.98962e-10 | -0.99716 | 8.83179e-07 | -1.45004 | 5.88379e-10 | -0.73471 | 2.58484e-10 | -0.522
5.61218e-05 | -1.50635 | 9.53064e-05 | -1.49384 | 7.88574e-05 | -1.49506 | 9.23157e-05 | -1.50085 | 0.000116821 | -1.49292 | 8.62122e-05 | -1.48987 | 9.67407e-08 | -1.40808 | 2.83508e-10 | -1.10565 | 5.22461e-10 | -0.99609 | 8.78296e-07 | -1.44897 | 6.03943e-10 | -0.73364 | 2.50244e-10 | -0.52094
5.52979e-05 | -1.50528 | 9.40857e-05 | -1.49277 | 7.76672e-05 | -1.49399 | 9.09729e-05 | -1.49979 | 0.000115234 | -1.49185 | 8.49915e-05 | -1.4888 | 9.52759e-08 | -1.40701 | 3.10059e-10 | -1.10458 | 5.17273e-10 | -0.99503 | 8.64868e-07 | -1.44791 | 6.16455e-10 | -0.73257 | 2.41699e-10 | -0.51987
5.46265e-05 | -1.50421 | 9.24683e-05 | -1.4917 | 7.65686e-05 | -1.49292 | 8.96912e-05 | -1.49872 | 0.000113678 | -1.49078 | 8.38013e-05 | -1.48773 | 9.375e-08 | -1.40594 | 3.21655e-10 | -1.10352 | 5.23682e-10 | -0.99396 | 8.59375e-07 | -1.44684 | 6.1676e-10 | -0.73151 | 2.53906e-10 | -0.5188
5.3772e-05 | -1.50314 | 9.13086e-05 | -1.49063 | 7.52563e-05 | -1.49185 | 8.84094e-05 | -1.49765 | 0.000112122 | -1.48972 | 8.26416e-05 | -1.48666 | 9.21021e-08 | -1.40488 | 3.31421e-10 | -1.10245 | 5.08423e-10 | -0.99289 | 8.46558e-07 | -1.44577 | 6.03943e-10 | -0.73044 | 2.65198e-10 | -0.51773
5.29175e-05 | -1.50208 | 9.16138e-05 | -1.48956 | 7.41577e-05 | -1.49078 | 8.70972e-05 | -1.49658 | 0.000110565 | -1.48865 | 8.14514e-05 | -1.4856 | 9.06372e-08 | -1.40381 | 3.65601e-10 | -1.10138 | 5.28564e-10 | -0.99182 | 8.30994e-07 | -1.4447 | 6.12488e-10 | -0.72937 | 2.55737e-10 | -0.51666
5.2002e-05 | -1.50101 | 9.04846e-05 | -1.48849 | 7.2937e-05 | -1.48972 | 8.58765e-05 | -1.49551 | 0.000109436 | -1.48758 | 8.02612e-05 | -1.48453 | 8.92029e-08 | -1.40274 | 3.75977e-10 | -1.10031 | 5.44434e-10 | -0.99075 | 8.27942e-07 | -1.44363 | 6.41174e-10 | -0.7283 | 2.57568e-10 | -0.51559
5.12085e-05 | -1.49994 | 8.92334e-05 | -1.48743 | 7.18384e-05 | -1.48865 | 8.46558e-05 | -1.49445 | 0.000108032 | -1.48651 | 7.91321e-05 | -1.48346 | 8.77075e-08 | -1.40167 | 3.81165e-10 | -1.09924 | 5.56641e-10 | -0.98969 | 8.13599e-07 | -1.44257 | 6.27747e-10 | -0.72723 | 2.6886e-10 | -0.51453
5.0415e-05 | -1.49887 | 8.79822e-05 | -1.48636 | 7.06787e-05 | -1.48758 | 8.3374e-05 | -1.49338 | 0.000106537 | -1.48544 | 7.80029e-05 | -1.48239 | 8.63342e-08 | -1.4006 | 4.20837e-10 | -1.09818 | 5.51758e-10 | -0.98862 | 8.078e-07 | -1.4415 | 6.43616e-10 | -0.72617 | 2.60925e-10 | -0.51346
4.95819e-05 | -1.4978 | 8.6731e-05 | -1.48529 | 6.95496e-05 | -1.48651 | 8.21838e-05 | -1.49231 | 0.000105072 | -1.48438 | 7.68738e-05 | -1.48132 | 8.49609e-08 | -1.39954 | 4.31213e-10 | -1.09711 | 5.71289e-10 | -0.98755 | 7.9834e-07 | -1.44043 | 6.34155e-10 | -0.7251 | 2.58179e-10 | -0.51239
4.88434e-05 | -1.49673 | 8.55408e-05 | -1.48422 | 6.8512e-05 | -1.48544 | 8.09631e-05 | -1.49124 | 0.000103638 | -1.48331 | 7.57446e-05 | -1.48026 | 8.36487e-08 | -1.39847 | 4.49829e-10 | -1.09604 | 5.56946e-10 | -0.98648 | 7.82776e-07 | -1.43936 | 6.39038e-10 | -0.72403 | 2.72522e-10 | -0.51132
4.80988e-05 | -1.49567 | 8.43201e-05 | -1.48315 | 6.74133e-05 | -1.48438 | 7.97729e-05 | -1.49017 | 0.000102142 | -1.48224 | 7.4707e-05 | -1.47919 | 8.23364e-08 | -1.3974 | 4.73938e-10 | -1.09497 | 5.75867e-10 | -0.98541 | 7.79114e-07 | -1.43829 | 6.80847e-10 | -0.72296 | 2.71606e-10 | -0.51025
4.73633e-05 | -1.4946 | 8.30994e-05 | -1.48209 | 6.63147e-05 | -1.48331 | 7.85828e-05 | -1.48911 | 0.000100769 | -1.48117 | 7.36084e-05 | -1.47812 | 8.09937e-08 | -1.39633 | 4.92554e-10 | -1.0939 | 5.68848e-10 | -0.98434 | 7.64465e-07 | -1.43723 | 6.56738e-10 | -0.72189 | 2.81677e-10 | -0.50919
4.66522e-05 | -1.49353 | 8.18787e-05 | -1.48102 | 6.58264e-05 | -1.48224 | 7.74231e-05 | -1.48804 | 9.93042e-05 | -1.4801 | 7.24792e-05 | -1.47705 | 7.97424e-08 | -1.39526 | 5.01404e-10 | -1.09283 | 5.81055e-10 | -0.98328 | 7.59583e-07 | -1.43616 | 6.81458e-10 | -0.72083 | 2.67944e-10 | -0.50812
4.59259e-05 | -1.49246 | 8.06885e-05 | -1.47995 | 6.48193e-05 | -1.48117 | 7.62939e-05 | -1.48697 | 9.79614e-05 | -1.47903 | 7.13806e-05 | -1.47598 | 7.84912e-08 | -1.3942 | 5.29785e-10 | -1.09177 | 5.8136e-10 | -0.98221 | 7.50732e-07 | -1.43509 | 6.73828e-10 | -0.71976 | 2.82288e-10 | -0.50705
4.52362e-05 | -1.49139 | 7.95288e-05 | -1.47888 | 6.37817e-05 | -1.4801 | 7.51648e-05 | -1.4859 | 9.65271e-05 | -1.47797 | 7.04651e-05 | -1.47491 | 7.724e-08 | -1.39313 | 5.30396e-10 | -1.0907 | 5.94788e-10 | -0.98114 | 7.42798e-07 | -1.43402 | 6.91223e-10 | -0.71869 | 2.74658e-10 | -0.50598
4.4519e-05 | -1.49033 | 7.83691e-05 | -1.47781 | 6.28052e-05 | -1.47903 | 7.40356e-05 | -1.48483 | 9.51233e-05 | -1.4769 | 6.93665e-05 | -1.47385 | 7.60193e-08 | -1.39206 | 5.47791e-10 | -1.08963 | 5.95093e-10 | -0.98007 | 7.30896e-07 | -1.43295 | 6.9458e-10 | -0.71762 | 2.67639e-10 | -0.50491
4.38507e-05 | -1.48926 | 7.72095e-05 | -1.47675 | 6.18591e-05 | -1.47797 | 7.29065e-05 | -1.48376 | 9.3811e-05 | -1.47583 | 6.83594e-05 | -1.47278 | 7.48901e-08 | -1.39099 | 5.70679e-10 | -1.08856 | 5.95093e-10 | -0.979 | 7.23572e-07 | -1.43188 | 6.87561e-10 | -0.71655 | 2.87781e-10 | -0.50385
4.31946e-05 | -1.48819 | 7.60803e-05 | -1.47568 | 6.09131e-05 | -1.4769 | 7.18079e-05 | -1.4827 | 9.19189e-05 | -1.47476 | 6.72913e-05 | -1.47171 | 7.3761e-08 | -1.38992 | 5.81665e-10 | -1.08749 | 6.17065e-10 | -0.97794 | 7.17468e-07 | -1.43082 | 7.02515e-10 | -0.71548 | 2.79236e-10 | -0.50278
4.25079e-05 | -1.48712 | 7.49512e-05 | -1.47461 | 5.98755e-05 | -1.47583 | 7.07703e-05 | -1.48163 | 9.08203e-05 | -1.47369 | 6.63147e-05 | -1.47064 | 7.26929e-08 | -1.38885 | 6.10352e-10 | -1.08643 | 6.08826e-10 | -0.97687 | 7.01294e-07 | -1.42975 | 7.30591e-10 | -0.71442 | 2.87781e-10 | -0.50171
4.1748e-05 | -1.48605 | 7.3822e-05 | -1.47354 | 5.88989e-05 | -1.47476 | 6.96716e-05 | -1.48056 | 8.95996e-05 | -1.47263 | 6.53687e-05 | -1.46957 | 7.15637e-08 | -1.38779 | 6.1554e-10 | -1.08536 | 6.0791e-10 | -0.9758 | 7.00989e-07 | -1.42868 | 7.11365e-10 | -0.71335 | 2.86865e-10 | -0.50064
4.11743e-05 | -1.48499 | 7.27234e-05 | -1.47247 | 5.8075e-05 | -1.47369 | 6.86035e-05 | -1.47949 | 8.83179e-05 | -1.47156 | 6.44226e-05 | -1.46851 | 7.04041e-08 | -1.38672 | 6.41479e-10 | -1.08429 | 6.26831e-10 | -0.97473 | 6.92444e-07 | -1.42761 | 7.33643e-10 | -0.71228 | 2.84729e-10 | -0.49957
4.0451e-05 | -1.48392 | 7.16248e-05 | -1.47141 | 5.70679e-05 | -1.47263 | 6.75964e-05 | -1.47842 | 8.71277e-05 | -1.47049 | 6.34155e-05 | -1.46744 | 6.93665e-08 | -1.38565 | 6.52161e-10 | -1.08322 | 6.30493e-10 | -0.97366 | 6.83289e-07 | -1.42654 | 7.26624e-10 | -0.71121 | 2.6947e-10 | -0.4985
3.98132e-05 | -1.48285 | 7.05261e-05 | -1.47034 | 5.62439e-05 | -1.47156 | 6.65588e-05 | -1.47736 | 8.58459e-05 | -1.46942 | 6.24084e-05 | -1.46637 | 6.82068e-08 | -1.38458 | 6.68945e-10 | -1.08215 | 6.46057e-10 | -0.9726 | 6.77795e-07 | -1.42548 | 7.22961e-10 | -0.71014 | 2.8595e-10 | -0.49744
3.91785e-05 | -1.48178 | 6.9458e-05 | -1.46927 | 5.52673e-05 | -1.47049 | 6.55518e-05 | -1.47629 | 8.45947e-05 | -1.46835 | 6.15234e-05 | -1.4653 | 6.72302e-08 | -1.38351 | 6.89697e-10 | -1.08109 | 6.3446e-10 | -0.97153 | 6.68335e-07 | -1.42441 | 7.60803e-10 | -0.70908 | 2.87476e-10 | -0.49637
3.86749e-05 | -1.48071 | 6.84204e-05 | -1.4682 | 5.44434e-05 | -1.46942 | 6.45447e-05 | -1.47522 | 8.3374e-05 | -1.46729 | 6.06079e-05 | -1.46423 | 6.62231e-08 | -1.38245 | 6.98547e-10 | -1.08002 | 6.48804e-10 | -0.97046 | 6.57349e-07 | -1.42334 | 7.26624e-10 | -0.70801 | 2.96021e-10 | -0.4953
3.79425e-05 | -1.47964 | 6.73828e-05 | -1.46713 | 5.35278e-05 | -1.46835 | 6.35681e-05 | -1.47415 | 8.21533e-05 | -1.46622 | 5.97534e-05 | -1.46317 | 6.51855e-08 | -1.38138 | 7.27539e-10 | -1.07895 | 6.43921e-10 | -0.96939 | 6.54297e-07 | -1.42227 | 7.45239e-10 | -0.70694 | 3.13416e-10 | -0.49423
3.7326e-05 | -1.47858 | 6.63452e-05 | -1.46606 | 5.26428e-05 | -1.46729 | 6.2561e-05 | -1.47308 | 8.09631e-05 | -1.46515 | 5.88379e-05 | -1.4621 | 6.41785e-08 | -1.38031 | 7.33948e-10 | -1.07788 | 6.63452e-10 | -0.96832 | 6.4209e-07 | -1.4212 | 7.50122e-10 | -0.70587 | 2.92358e-10 | -0.49316
3.6734e-05 | -1.47751 | 6.53076e-05 | -1.465 | 5.18494e-05 | -1.46622 | 6.1554e-05 | -1.47202 | 7.96814e-05 | -1.46408 | 5.79224e-05 | -1.46103 | 6.30493e-08 | -1.37924 | 7.62939e-10 | -1.07681 | 6.70471e-10 | -0.96725 | 6.37817e-07 | -1.42014 | 7.47681e-10 | -0.7048 | 3.07007e-10 | -0.4921
3.6142e-05 | -1.47644 | 6.43005e-05 | -1.46393 | 5.10864e-05 | -1.46515 | 6.06384e-05 | -1.47095 | 7.85828e-05 | -1.46301 | 5.70068e-05 | -1.45996 | 6.21338e-08 | -1.37817 | 7.79419e-10 | -1.07574 | 6.79932e-10 | -0.96619 | 6.28052e-07 | -1.41907 | 7.79114e-10 | -0.70374 | 2.98462e-10 | -0.49103
3.58093e-05 | -1.47537 | 6.32935e-05 | -1.46286 | 5.02014e-05 | -1.46408 | 5.96619e-05 | -1.46988 | 7.73926e-05 | -1.46194 | 5.62134e-05 | -1.45889 | 6.11877e-08 | -1.37711 | 8.03528e-10 | -1.07468 | 6.85425e-10 | -0.96512 | 6.21033e-07 | -1.418 | 7.72095e-10 | -0.70267 | 3.11279e-10 | -0.48996
3.51685e-05 | -1.4743 | 6.23169e-05 | -1.46179 | 4.94354e-05 | -1.46301 | 5.87463e-05 | -1.46881 | 7.62939e-05 | -1.46088 | 5.52979e-05 | -1.45782 | 1.19385e-08 | -1.37604 | 8.20618e-10 | -1.07361 | 6.63757e-10 | -0.96405 | 6.17065e-07 | -1.41693 | 7.69653e-10 | -0.7016 | 3.19519e-10 | -0.48889
3.46069e-05 | -1.47324 | 6.13403e-05 | -1.46072 | 4.85626e-05 | -1.46194 | 5.78308e-05 | -1.46774 | 7.51343e-05 | -1.45981 | 5.44434e-05 | -1.45676 | 1.19507e-08 | -1.37497 | 8.23059e-10 | -1.07254 | 6.93665e-10 | -0.96298 | 6.06995e-07 | -1.41586 | 8.09631e-10 | -0.70053 | 3.09753e-10 | -0.48782
3.39722e-05 | -1.47217 | 6.03943e-05 | -1.45966 | 4.77631e-05 | -1.46088 | 5.69153e-05 | -1.46667 | 7.39441e-05 | -1.45874 | 5.36499e-05 | -1.45569 | 1.37939e-08 | -1.3739 | 8.48999e-10 | -1.07147 | 6.95496e-10 | -0.96191 | 6.02722e-07 | -1.41479 | 7.87964e-10 | -0.69946 | 3.11584e-10 | -0.48676
3.34045e-05 | -1.4711 | 5.94482e-05 | -1.45859 | 4.69818e-05 | -1.45981 | 5.59998e-05 | -1.46561 | 7.28149e-05 | -1.45767 | 5.28259e-05 | -1.45462 | 1.05591e-09 | -1.37283 | 8.54187e-10 | -1.0704 | 7.00073e-10 | -0.96085 | 5.93872e-07 | -1.41373 | 8.0658e-10 | -0.69839 | 3.03955e-10 | -0.48569
3.28644e-05 | -1.47003 | 5.85022e-05 | -1.45752 | 4.62494e-05 | -1.45874 | 5.51147e-05 | -1.46454 | 7.17163e-05 | -1.4566 | 5.2002e-05 | -1.45355 | 8.91724e-09 | -1.37177 | 8.66089e-10 | -1.06934 | 6.94885e-10 | -0.95978 | 5.88684e-07 | -1.41266 | 7.96204e-10 | -0.69733 | 3.17383e-10 | -0.48462
3.23059e-05 | -1.46896 | 5.75562e-05 | -1.45645 | 4.54926e-05 | -1.45767 | 5.42297e-05 | -1.46347 | 7.06482e-05 | -1.45554 | 5.1239e-05 | -1.45248 | 8.45337e-09 | -1.3707 | 8.91113e-10 | -1.06827 | 7.2052e-10 | -0.95871 | 5.79224e-07 | -1.41159 | 8.26111e-10 | -0.69626 | 3.19214e-10 | -0.48355
3.17902e-05 | -1.4679 | 5.66711e-05 | -1.45538 | 4.47968e-05 | -1.4566 | 5.33752e-05 | -1.4624 | 6.96106e-05 | -1.45447 | 5.04456e-05 | -1.45142 | 2.03583e-08 | -1.36963 | 9.05457e-10 | -1.0672 | 7.23572e-10 | -0.95764 | 5.72205e-07 | -1.41052 | 8.09326e-10 | -0.69519 | 3.19824e-10 | -0.48248
3.12988e-05 | -1.46683 | 5.57556e-05 | -1.45432 | 4.40552e-05 | -1.45554 | 5.25513e-05 | -1.46133 | 6.8512e-05 | -1.4534 | 4.96399e-05 | -1.45035 | 2.45209e-08 | -1.36856 | 9.21021e-10 | -1.06613 | 7.15942e-10 | -0.95657 | 5.66711e-07 | -1.40945 | 8.5083e-10 | -0.69412 | 3.38745e-10 | -0.48141
3.07861e-05 | -1.46576 | 5.49011e-05 | -1.45325 | 4.33014e-05 | -1.45447 | 5.16968e-05 | -1.46027 | 6.74744e-05 | -1.45233 | 4.88739e-05 | -1.44928 | 2.72003e-08 | -1.36749 | 9.56726e-10 | -1.06506 | 7.09839e-10 | -0.95551 | 5.57861e-07 | -1.40839 | 8.11157e-10 | -0.69305 | 3.20129e-10 | -0.48035
3.02856e-05 | -1.46469 | 5.40161e-05 | -1.45218 | 4.25781e-05 | -1.4534 | 5.08728e-05 | -1.4592 | 6.64368e-05 | -1.45126 | 4.81293e-05 | -1.44821 | 2.20856e-08 | -1.36642 | 9.26514e-10 | -1.064 | 7.27844e-10 | -0.95444 | 5.52673e-07 | -1.40732 | 8.42285e-10 | -0.69199 | 3.31421e-10 | -0.47928
2.97729e-05 | -1.46362 | 5.31311e-05 | -1.45111 | 4.18701e-05 | -1.45233 | 5.00793e-05 | -1.45813 | 6.54297e-05 | -1.4502 | 4.73938e-05 | -1.44714 | 3.42865e-08 | -1.36536 | 9.57336e-10 | -1.06293 | 7.24487e-10 | -0.95337 | 5.45349e-07 | -1.40625 | 8.48999e-10 | -0.69092 | 3.23486e-10 | -0.47821
2.92999e-05 | -1.46255 | 5.23071e-05 | -1.45004 | 4.11926e-05 | -1.45126 | 4.92371e-05 | -1.45706 | 6.43921e-05 | -1.44913 | 4.66217e-05 | -1.44608 | 3.77167e-08 | -1.36429 | 9.85107e-10 | -1.06186 | 7.39746e-10 | -0.9523 | 5.41077e-07 | -1.40518 | 8.63342e-10 | -0.68985 | 3.30505e-10 | -0.47714
2.883e-05 | -1.46149 | 5.14526e-05 | -1.44897 | 4.05487e-05 | -1.4502 | 4.84497e-05 | -1.45599 | 6.33545e-05 | -1.44806 | 4.58923e-05 | -1.44501 | 3.83392e-08 | -1.36322 | 9.88464e-10 | -1.06079 | 7.22046e-10 | -0.95123 | 5.33752e-07 | -1.40411 | 8.57544e-10 | -0.68878 | 3.28369e-10 | -0.47607
2.83875e-05 | -1.46042 | 5.06287e-05 | -1.44791 | 3.99017e-05 | -1.44913 | 4.76593e-05 | -1.45493 | 6.24084e-05 | -1.44699 | 4.52026e-05 | -1.44394 | 3.75397e-08 | -1.36215 | 1.03394e-09 | -1.05972 | 7.4585e-10 | -0.95016 | 5.27039e-07 | -1.40305 | 8.77686e-10 | -0.68771 | 3.17383e-10 | -0.47501
2.79541e-05 | -1.45935 | 4.98016e-05 | -1.44684 | 3.91937e-05 | -1.44806 | 4.68842e-05 | -1.45386 | 6.14624e-05 | -1.44592 | 4.44885e-05 | -1.44287 | 6.46362e-09 | -1.36108 | 1.02417e-09 | -1.05865 | 7.63855e-10 | -0.9491 | 5.20935e-07 | -1.40198 | 8.69446e-10 | -0.68665 | 3.41797e-10 | -0.47394
2.74628e-05 | -1.45828 | 4.89868e-05 | -1.44577 | 3.85986e-05 | -1.44699 | 4.61273e-05 | -1.45279 | 6.04858e-05 | -1.44485 | 4.37897e-05 | -1.4418 | 6.91833e-08 | -1.36002 | 1.03577e-09 | -1.05759 | 7.42188e-10 | -0.94803 | 5.14832e-07 | -1.40091 | 8.79211e-10 | -0.68558 | 3.34778e-10 | -0.47287
2.70233e-05 | -1.45721 | 4.81995e-05 | -1.4447 | 3.79181e-05 | -1.44592 | 4.53735e-05 | -1.45172 | 5.95093e-05 | -1.44379 | 4.30725e-05 | -1.44073 | 1.56769e-07 | -1.35895 | 1.03882e-09 | -1.05652 | 7.57751e-10 | -0.94696 | 5.09644e-07 | -1.39984 | 8.92334e-10 | -0.68451 | 3.45459e-10 | -0.4718
2.6593e-05 | -1.45615 | 4.74609e-05 | -1.44363 | 3.73291e-05 | -1.44485 | 4.46259e-05 | -1.45065 | 5.85327e-05 | -1.44272 | 4.2453e-05 | -1.43967 | 1.38763e-07 | -1.35788 | 1.04706e-09 | -1.05545 | 7.60193e-10 | -0.94589 | 5.0293e-07 | -1.39877 | 8.7616e-10 | -0.68344 | 3.33862e-10 | -0.47073
2.61597e-05 | -1.45508 | 4.67102e-05 | -1.44257 | 3.67065e-05 | -1.44379 | 4.38904e-05 | -1.44958 | 5.76172e-05 | -1.44165 | 4.17206e-05 | -1.4386 | 1.39832e-07 | -1.35681 | 1.0791e-09 | -1.05438 | 7.64771e-10 | -0.94482 | 4.98047e-07 | -1.39771 | 9.02405e-10 | -0.68237 | 3.44849e-10 | -0.46967
2.57294e-05 | -1.45401 | 4.59625e-05 | -1.4415 | 3.60291e-05 | -1.44272 | 4.32098e-05 | -1.44852 | 5.67322e-05 | -1.44058 | 4.10767e-05 | -1.43753 | 1.59973e-07 | -1.35574 | 1.08185e-09 | -1.05331 | 7.89795e-10 | -0.94376 | 4.89197e-07 | -1.39664 | 9.08203e-10 | -0.6813 | 3.30505e-10 | -0.4686
2.55035e-05 | -1.45294 | 4.51996e-05 | -1.44043 | 3.54218e-05 | -1.44165 | 4.24652e-05 | -1.44745 | 5.58472e-05 | -1.43951 | 4.04388e-05 | -1.43646 | 1.06384e-07 | -1.35468 | 1.12152e-09 | -1.05225 | 7.92236e-10 | -0.94269 | 4.86145e-07 | -1.39557 | 9.2804e-10 | -0.68024 | 3.41797e-10 | -0.46753
2.50946e-05 | -1.45187 | 4.44641e-05 | -1.43936 | 3.48724e-05 | -1.44058 | 4.17755e-05 | -1.44638 | 5.50232e-05 | -1.43845 | 3.97949e-05 | -1.43539 | 8.11768e-08 | -1.35361 | 1.12823e-09 | -1.05118 | 8.03833e-10 | -0.94162 | 4.80042e-07 | -1.3945 | 9.13696e-10 | -0.67917 | 3.50952e-10 | -0.46646
2.46887e-05 | -1.45081 | 4.37286e-05 | -1.43829 | 3.42407e-05 | -1.43951 | 4.11102e-05 | -1.44531 | 5.41382e-05 | -1.43738 | 3.91785e-05 | -1.43433 | 3.63892e-08 | -1.35254 | 1.13281e-09 | -1.05011 | 8.12378e-10 | -0.94055 | 4.73419e-07 | -1.39343 | 9.20105e-10 | -0.6781 | 3.58887e-10 | -0.46539
2.42737e-05 | -1.44974 | 4.30115e-05 | -1.43723 | 3.36487e-05 | -1.43845 | 4.04205e-05 | -1.44424 | 5.32532e-05 | -1.43631 | 3.85376e-05 | -1.43326 | 9.67712e-08 | -1.35147 | 1.14807e-09 | -1.04904 | 7.86133e-10 | -0.93948 | 4.66309e-07 | -1.39236 | 9.2926e-10 | -0.67703 | 3.53394e-10 | -0.46432
2.38556e-05 | -1.44867 | 4.22943e-05 | -1.43616 | 3.31482e-05 | -1.43738 | 3.97278e-05 | -1.44318 | 5.23682e-05 | -1.43524 | 3.79028e-05 | -1.43219 | 1.31531e-07 | -1.3504 | 1.19049e-09 | -1.04797 | 8.08411e-10 | -0.93842 | 4.61609e-07 | -1.3913 | 9.47571e-10 | -0.67596 | 3.5675e-10 | -0.46326
2.34283e-05 | -1.4476 | 4.15894e-05 | -1.43509 | 3.25928e-05 | -1.43631 | 3.90839e-05 | -1.44211 | 5.15442e-05 | -1.43417 | 3.72894e-05 | -1.43112 | 2.22137e-07 | -1.34933 | 1.18469e-09 | -1.04691 | 8.21838e-10 | -0.93735 | 4.56909e-07 | -1.39023 | 9.41162e-10 | -0.6749 | 3.57056e-10 | -0.46219
2.30316e-05 | -1.44653 | 4.09088e-05 | -1.43402 | 3.20374e-05 | -1.43524 | 3.84399e-05 | -1.44104 | 5.07202e-05 | -1.43311 | 3.66974e-05 | -1.43005 | 2.04529e-07 | -1.34827 | 1.1969e-09 | -1.04584 | 8.1543e-10 | -0.93628 | 4.53461e-07 | -1.38916 | 9.61304e-10 | -0.67383 | 3.53699e-10 | -0.46112
2.26563e-05 | -1.44547 | 4.02222e-05 | -1.43295 | 3.14972e-05 | -1.43417 | 3.77777e-05 | -1.43997 | 4.98352e-05 | -1.43204 | 3.61267e-05 | -1.42899 | 1.73737e-07 | -1.3472 | 1.2027e-09 | -1.04477 | 8.2489e-10 | -0.93521 | 4.47937e-07 | -1.38809 | 9.75952e-10 | -0.67276 | 3.61023e-10 | -0.46005
2.23022e-05 | -1.4444 | 3.95508e-05 | -1.43188 | 3.0954e-05 | -1.43311 | 3.71552e-05 | -1.4389 | 4.90631e-05 | -1.43097 | 3.55255e-05 | -1.42792 | 1.33362e-07 | -1.34613 | 1.21918e-09 | -1.0437 | 8.30383e-10 | -0.93414 | 4.41864e-07 | -1.38702 | 9.50012e-10 | -0.67169 | 3.61633e-10 | -0.45898
2.19299e-05 | -1.44333 | 3.88855e-05 | -1.43082 | 3.04291e-05 | -1.43204 | 3.65173e-05 | -1.43784 | 4.82574e-05 | -1.4299 | 3.4964e-05 | -1.42685 | 1.82953e-07 | -1.34506 | 1.25092e-09 | -1.04263 | 8.34045e-10 | -0.93307 | 4.3634e-07 | -1.38596 | 9.69543e-10 | -0.67062 | 3.62549e-10 | -0.45792
2.16736e-05 | -1.44226 | 3.82263e-05 | -1.42975 | 2.99103e-05 | -1.43097 | 3.59192e-05 | -1.43677 | 4.74396e-05 | -1.42883 | 3.44055e-05 | -1.42578 | 2.1991e-07 | -1.34399 | 1.27472e-09 | -1.04156 | 8.45032e-10 | -0.93201 | 4.30328e-07 | -1.38489 | 9.65271e-10 | -0.66956 | 3.58582e-10 | -0.45685
2.13104e-05 | -1.44119 | 3.75824e-05 | -1.42868 | 2.93427e-05 | -1.4299 | 3.52905e-05 | -1.4357 | 4.66888e-05 | -1.42776 | 3.38257e-05 | -1.42471 | 1.80603e-07 | -1.34293 | 1.27289e-09 | -1.0405 | 8.32825e-10 | -0.93094 | 4.25446e-07 | -1.38382 | 9.94873e-10 | -0.66849 | 3.70178e-10 | -0.45578
2.09564e-05 | -1.44012 | 3.69415e-05 | -1.42761 | 2.88391e-05 | -1.42883 | 3.47198e-05 | -1.43463 | 4.58832e-05 | -1.4267 | 3.32886e-05 | -1.42365 | 2.52258e-07 | -1.34186 | 1.28845e-09 | -1.03943 | 8.54187e-10 | -0.92987 | 4.20929e-07 | -1.38275 | 1.00159e-09 | -0.66742 | 3.60718e-10 | -0.45471
2.05994e-05 | -1.43906 | 3.63068e-05 | -1.42654 | 2.83417e-05 | -1.42776 | 3.41248e-05 | -1.43356 | 4.51324e-05 | -1.42563 | 3.27393e-05 | -1.42258 | 2.63916e-07 | -1.34079 | 1.29883e-09 | -1.03836 | 8.5968e-10 | -0.9288 | 4.16504e-07 | -1.38168 | 1.01624e-09 | -0.66635 | 3.67737e-10 | -0.45364
2.02728e-05 | -1.43799 | 3.56934e-05 | -1.42548 | 2.78992e-05 | -1.4267 | 3.35449e-05 | -1.4325 | 4.43604e-05 | -1.42456 | 3.21777e-05 | -1.42151 | 2.82532e-07 | -1.33972 | 1.32172e-09 | -1.03729 | 8.43201e-10 | -0.92773 | 4.12903e-07 | -1.38062 | 1.0199e-09 | -0.66528 | 3.70789e-10 | -0.45258
1.99402e-05 | -1.43692 | 3.50739e-05 | -1.42441 | 2.74261e-05 | -1.42563 | 3.29651e-05 | -1.43143 | 4.36157e-05 | -1.42349 | 3.16742e-05 | -1.42044 | 2.79907e-07 | -1.33865 | 1.34918e-09 | -1.03622 | 8.72498e-10 | -0.92667 | 4.06464e-07 | -1.37955 | 1.01898e-09 | -0.66422 | 3.72009e-10 | -0.45151
1.96167e-05 | -1.43585 | 3.44727e-05 | -1.42334 | 2.69135e-05 | -1.42456 | 3.23914e-05 | -1.43036 | 4.29108e-05 | -1.42242 | 3.11615e-05 | -1.41937 | 2.56287e-07 | -1.33759 | 1.33972e-09 | -1.03516 | 8.86536e-10 | -0.9256 | 4.03351e-07 | -1.37848 | 1.03577e-09 | -0.66315 | 3.83301e-10 | -0.45044
1.93054e-05 | -1.43478 | 3.38715e-05 | -1.42227 | 2.64954e-05 | -1.42349 | 3.18481e-05 | -1.42929 | 4.21844e-05 | -1.42136 | 3.06427e-05 | -1.4183 | 2.93121e-07 | -1.33652 | 1.35345e-09 | -1.03409 | 8.7677e-10 | -0.92453 | 3.98163e-07 | -1.37741 | 1.01929e-09 | -0.66208 | 3.87573e-10 | -0.44937
1.89789e-05 | -1.43372 | 3.32825e-05 | -1.4212 | 2.60071e-05 | -1.42242 | 3.13019e-05 | -1.42822 | 4.14612e-05 | -1.42029 | 3.01514e-05 | -1.41724 | 3.27148e-07 | -1.33545 | 1.35956e-09 | -1.03302 | 8.86536e-10 | -0.92346 | 3.91327e-07 | -1.37634 | 1.04095e-09 | -0.66101 | 3.76892e-10 | -0.4483
1.87012e-05 | -1.43265 | 3.27026e-05 | -1.42014 | 2.55524e-05 | -1.42136 | 3.078e-05 | -1.42715 | 4.07562e-05 | -1.41922 | 2.96082e-05 | -1.41617 | 3.29285e-07 | -1.33438 | 1.37787e-09 | -1.03195 | 8.77075e-10 | -0.92239 | 3.88519e-07 | -1.37527 | 1.03851e-09 | -0.65994 | 3.80249e-10 | -0.44724
1.84021e-05 | -1.43158 | 3.2132e-05 | -1.41907 | 2.50854e-05 | -1.42029 | 3.02521e-05 | -1.42609 | 4.00696e-05 | -1.41815 | 2.91229e-05 | -1.4151 | 3.74512e-07 | -1.33331 | 1.39496e-09 | -1.03088 | 8.89893e-10 | -0.92133 | 3.83545e-07 | -1.37421 | 1.02417e-09 | -0.65887 | 3.92151e-10 | -0.44617
1.8103e-05 | -1.43051 | 3.15643e-05 | -1.418 | 2.4646e-05 | -1.41922 | 2.9718e-05 | -1.42502 | 3.94043e-05 | -1.41708 | 2.86713e-05 | -1.41403 | 3.76465e-07 | -1.33224 | 1.40045e-09 | -1.02982 | 9.03931e-10 | -0.92026 | 3.78906e-07 | -1.37314 | 1.04034e-09 | -0.65781 | 3.94287e-10 | -0.4451
1.78131e-05 | -1.42944 | 3.10059e-05 | -1.41693 | 2.42126e-05 | -1.41815 | 2.91962e-05 | -1.42395 | 3.87482e-05 | -1.41602 | 2.81738e-05 | -1.41296 | 4.00391e-07 | -1.33118 | 1.43738e-09 | -1.02875 | 9.10034e-10 | -0.91919 | 3.75458e-07 | -1.37207 | 1.03363e-09 | -0.65674 | 3.83606e-10 | -0.44403
1.75293e-05 | -1.42838 | 3.04596e-05 | -1.41586 | 2.3822e-05 | -1.41708 | 2.86957e-05 | -1.42288 | 3.80554e-05 | -1.41495 | 2.771e-05 | -1.4119 | 5.14526e-07 | -1.33011 | 1.41693e-09 | -1.02768 | 9.06372e-10 | -0.91812 | 3.70941e-07 | -1.371 | 1.06262e-09 | -0.65567 | 4.02527e-10 | -0.44296
1.72485e-05 | -1.42731 | 2.99164e-05 | -1.41479 | 2.33765e-05 | -1.41602 | 2.8186e-05 | -1.42181 | 3.74176e-05 | -1.41388 | 2.72217e-05 | -1.41083 | 4.73755e-07 | -1.32904 | 1.42944e-09 | -1.02661 | 9.21936e-10 | -0.91705 | 3.65784e-07 | -1.36993 | 1.06842e-09 | -0.6546 | 3.9856e-10 | -0.44189
1.69769e-05 | -1.42624 | 2.93823e-05 | -1.41373 | 2.30133e-05 | -1.41495 | 2.76886e-05 | -1.42075 | 3.67554e-05 | -1.41281 | 2.67914e-05 | -1.40976 | 4.73114e-07 | -1.32797 | 1.44745e-09 | -1.02554 | 9.1217e-10 | -0.91599 | 3.61511e-07 | -1.36887 | 1.06049e-09 | -0.65353 | 4.08325e-10 | -0.44083
1.67236e-05 | -1.42517 | 2.88452e-05 | -1.41266 | 2.25555e-05 | -1.41388 | 2.7182e-05 | -1.41968 | 3.61053e-05 | -1.41174 | 2.63458e-05 | -1.40869 | 4.81567e-07 | -1.3269 | 1.4682e-09 | -1.02448 | 9.30176e-10 | -0.91492 | 3.58337e-07 | -1.3678 | 1.07269e-09 | -0.65247 | 3.98865e-10 | -0.43976
1.64551e-05 | -1.4241 | 2.83234e-05 | -1.41159 | 2.21497e-05 | -1.41281 | 2.6709e-05 | -1.41861 | 3.54889e-05 | -1.41068 | 2.59094e-05 | -1.40762 | 4.56665e-07 | -1.32584 | 1.48499e-09 | -1.02341 | 9.33228e-10 | -0.91385 | 3.5379e-07 | -1.36673 | 1.10931e-09 | -0.6514 | 3.97949e-10 | -0.43869
1.61896e-05 | -1.42303 | 2.78076e-05 | -1.41052 | 2.17926e-05 | -1.41174 | 2.62482e-05 | -1.41754 | 3.48755e-05 | -1.40961 | 2.54547e-05 | -1.40656 | 6.14624e-07 | -1.32477 | 1.48682e-09 | -1.02234 | 9.41467e-10 | -0.91278 | 3.49731e-07 | -1.36566 | 1.10748e-09 | -0.65033 | 4.04663e-10 | -0.43762
1.59424e-05 | -1.42197 | 2.7301e-05 | -1.40945 | 2.14417e-05 | -1.41068 | 2.57996e-05 | -1.41647 | 3.42438e-05 | -1.40854 | 2.5061e-05 | -1.40549 | 1.22864e-06 | -1.3237 | 1.51001e-09 | -1.02127 | 9.33838e-10 | -0.91171 | 3.45367e-07 | -1.36459 | 1.10229e-09 | -0.64926 | 3.97034e-10 | -0.43655
1.58051e-05 | -1.4209 | 2.68036e-05 | -1.40839 | 2.10236e-05 | -1.40961 | 2.53448e-05 | -1.41541 | 3.36395e-05 | -1.40747 | 2.46216e-05 | -1.40442 | 1.63666e-06 | -1.32263 | 1.54327e-09 | -1.0202 | 9.51233e-10 | -0.91064 | 3.42133e-07 | -1.36353 | 1.12518e-09 | -0.64819 | 4.14124e-10 | -0.43549
1.55151e-05 | -1.41983 | 2.63245e-05 | -1.40732 | 2.0639e-05 | -1.40854 | 2.48901e-05 | -1.41434 | 3.30322e-05 | -1.4064 | 2.42004e-05 | -1.40335 | 2.06421e-06 | -1.32156 | 1.53564e-09 | -1.01913 | 9.6283e-10 | -0.90958 | 3.37585e-07 | -1.36246 | 1.10229e-09 | -0.64713 | 4.0863e-10 | -0.43442
1.52557e-05 | -1.41876 | 2.58392e-05 | -1.40625 | 2.03003e-05 | -1.40747 | 2.44293e-05 | -1.41327 | 3.24707e-05 | -1.40533 | 2.37854e-05 | -1.40228 | 5.71228e-06 | -1.3205 | 1.56921e-09 | -1.01807 | 9.43909e-10 | -0.90851 | 3.33588e-07 | -1.36139 | 1.12488e-09 | -0.64606 | 4.15039e-10 | -0.43335
1.50146e-05 | -1.41769 | 2.53662e-05 | -1.40518 | 1.99432e-05 | -1.4064 | 2.3996e-05 | -1.4122 | 3.18817e-05 | -1.40427 | 2.34039e-05 | -1.40121 | 5.25818e-06 | -1.31943 | 1.55029e-09 | -1.017 | 9.56116e-10 | -0.90744 | 3.30261e-07 | -1.36032 | 1.1377e-09 | -0.64499 | 4.20227e-10 | -0.43228
1.47675e-05 | -1.41663 | 2.48962e-05 | -1.40411 | 1.95618e-05 | -1.40533 | 2.36053e-05 | -1.41113 | 3.13293e-05 | -1.4032 | 2.30011e-05 | -1.40015 | 5.76477e-06 | -1.31836 | 1.58966e-09 | -1.01593 | 9.67407e-10 | -0.90637 | 3.25623e-07 | -1.35925 | 1.13007e-09 | -0.64392 | 4.22668e-10 | -0.43121
1.45355e-05 | -1.41556 | 2.44263e-05 | -1.40305 | 1.91895e-05 | -1.40427 | 2.31415e-05 | -1.41006 | 3.07678e-05 | -1.40213 | 2.25922e-05 | -1.39908 | 8.12988e-06 | -1.31729 | 1.58722e-09 | -1.01486 | 9.80225e-10 | -0.9053 | 3.22052e-07 | -1.35818 | 1.13403e-09 | -0.64285 | 4.11377e-10 | -0.43015
1.43097e-05 | -1.41449 | 2.39777e-05 | -1.40198 | 1.88599e-05 | -1.4032 | 2.27325e-05 | -1.409 | 3.02124e-05 | -1.40106 | 2.22412e-05 | -1.39801 | 1.48254e-05 | -1.31622 | 1.60339e-09 | -1.01379 | 9.82971e-10 | -0.90424 | 3.18481e-07 | -1.35712 | 1.15112e-09 | -0.64178 | 4.29993e-10 | -0.42908
1.40839e-05 | -1.41342 | 2.3526e-05 | -1.40091 | 1.85089e-05 | -1.40213 | 2.23236e-05 | -1.40793 | 2.96692e-05 | -1.39999 | 2.18475e-05 | -1.39694 | 1.28662e-05 | -1.31516 | 1.6214e-09 | -1.01273 | 9.87854e-10 | -0.90317 | 3.14545e-07 | -1.35605 | 1.15936e-09 | -0.64072 | 4.26331e-10 | -0.42801
1.38763e-05 | -1.41235 | 2.30865e-05 | -1.39984 | 1.81549e-05 | -1.40106 | 2.1936e-05 | -1.40686 | 2.91412e-05 | -1.39893 | 2.14508e-05 | -1.39587 | 1.08368e-05 | -1.31409 | 1.62842e-09 | -1.01166 | 1.00891e-09 | -0.9021 | 3.10303e-07 | -1.35498 | 1.15417e-09 | -0.63965 | 4.20837e-10 | -0.42694
1.36658e-05 | -1.41129 | 2.26471e-05 | -1.39877 | 1.78131e-05 | -1.39999 | 2.14905e-05 | -1.40579 | 2.86072e-05 | -1.39786 | 2.10938e-05 | -1.39481 | 8.87756e-06 | -1.31302 | 1.63452e-09 | -1.01059 | 1.00433e-09 | -0.90103 | 3.07556e-07 | -1.35391 | 1.17188e-09 | -0.63858 | 4.19006e-10 | -0.42587
1.34552e-05 | -1.41022 | 2.22198e-05 | -1.39771 | 1.74988e-05 | -1.39893 | 2.11212e-05 | -1.40472 | 2.80762e-05 | -1.39679 | 2.07062e-05 | -1.39374 | 9.38721e-06 | -1.31195 | 1.65894e-09 | -1.00952 | 9.97009e-10 | -0.89996 | 3.03345e-07 | -1.35284 | 1.16486e-09 | -0.63751 | 4.27856e-10 | -0.4248
1.32416e-05 | -1.40915 | 2.17957e-05 | -1.39664 | 1.71783e-05 | -1.39786 | 2.07275e-05 | -1.40366 | 2.75818e-05 | -1.39572 | 2.03339e-05 | -1.39267 | 7.53784e-06 | -1.31088 | 1.64642e-09 | -1.00845 | 1.02203e-09 | -0.8989 | 3.00262e-07 | -1.35178 | 1.18744e-09 | -0.63644 | 4.29077e-10 | -0.42374
1.30432e-05 | -1.40808 | 2.13745e-05 | -1.39557 | 1.68518e-05 | -1.39679 | 2.03674e-05 | -1.40259 | 2.70721e-05 | -1.39465 | 2.00043e-05 | -1.3916 | 6.39648e-06 | -1.30981 | 1.6748e-09 | -1.00739 | 1.01837e-09 | -0.89783 | 2.96539e-07 | -1.35071 | 1.18286e-09 | -0.63538 | 4.23279e-10 | -0.42267
1.28448e-05 | -1.40701 | 2.09686e-05 | -1.3945 | 1.65741e-05 | -1.39572 | 1.9989e-05 | -1.40152 | 2.65503e-05 | -1.39359 | 1.96594e-05 | -1.39053 | 5.09033e-06 | -1.30875 | 1.69739e-09 | -1.00632 | 1.02203e-09 | -0.89676 | 2.92633e-07 | -1.34964 | 1.19476e-09 | -0.63431 | 4.38538e-10 | -0.4216
1.26526e-05 | -1.40594 | 2.05627e-05 | -1.39343 | 1.62689e-05 | -1.39465 | 1.96289e-05 | -1.40045 | 2.61017e-05 | -1.39252 | 1.93115e-05 | -1.38947 | 6.9519e-06 | -1.30768 | 1.70776e-09 | -1.00525 | 1.04462e-09 | -0.89569 | 2.89673e-07 | -1.34857 | 1.22345e-09 | -0.63324 | 4.31824e-10 | -0.42053
1.24664e-05 | -1.40488 | 2.0166e-05 | -1.39236 | 1.5921e-05 | -1.39359 | 1.92505e-05 | -1.39938 | 2.5592e-05 | -1.39145 | 1.89789e-05 | -1.3884 | 6.08521e-06 | -1.30661 | 1.72211e-09 | -1.00418 | 1.03119e-09 | -0.89462 | 2.86621e-07 | -1.3475 | 1.22498e-09 | -0.63217 | 4.34875e-10 | -0.41946
1.22742e-05 | -1.40381 | 1.97723e-05 | -1.3913 | 1.56281e-05 | -1.39252 | 1.89117e-05 | -1.39832 | 2.5116e-05 | -1.39038 | 1.86432e-05 | -1.38733 | 6.99158e-06 | -1.30554 | 1.73157e-09 | -1.00311 | 1.02905e-09 | -0.89355 | 2.81952e-07 | -1.34644 | 1.22498e-09 | -0.6311 | 4.47998e-10 | -0.4184
1.20819e-05 | -1.40274 | 1.93848e-05 | -1.39023 | 1.5332e-05 | -1.39145 | 1.85364e-05 | -1.39725 | 2.46429e-05 | -1.38931 | 1.83167e-05 | -1.38626 | 6.46973e-06 | -1.30447 | 1.75079e-09 | -1.00204 | 1.0376e-09 | -0.89249 | 2.79175e-07 | -1.34537 | 1.23688e-09 | -0.63004 | 4.48303e-10 | -0.41733
1.18988e-05 | -1.40167 | 1.90033e-05 | -1.38916 | 1.50421e-05 | -1.39038 | 1.82068e-05 | -1.39618 | 2.41974e-05 | -1.38824 | 1.79871e-05 | -1.38519 | 6.38123e-06 | -1.30341 | 1.75385e-09 | -1.00098 | 1.06079e-09 | -0.89142 | 2.7652e-07 | -1.3443 | 1.23962e-09 | -0.62897 | 4.40674e-10 | -0.41626
1.17188e-05 | -1.4006 | 1.8631e-05 | -1.38809 | 1.47919e-05 | -1.38931 | 1.78619e-05 | -1.39511 | 2.37488e-05 | -1.38718 | 1.76697e-05 | -1.38412 | 2.005e-05 | -1.30234 | 1.75415e-09 | -0.99991 | 1.05957e-09 | -0.89035 | 2.73254e-07 | -1.34323 | 1.23535e-09 | -0.6279 | 4.37012e-10 | -0.41519
1.15448e-05 | -1.39954 | 1.82709e-05 | -1.38702 | 1.44714e-05 | -1.38824 | 1.75049e-05 | -1.39404 | 2.33063e-05 | -1.38611 | 1.73676e-05 | -1.38306 | 1.84082e-05 | -1.30127 | 1.79321e-09 | -0.99884 | 1.07635e-09 | -0.88928 | 2.69592e-07 | -1.34216 | 1.25336e-09 | -0.62683 | 4.53491e-10 | -0.41412
1.13708e-05 | -1.39847 | 1.79047e-05 | -1.38596 | 1.41968e-05 | -1.38718 | 1.72058e-05 | -1.39297 | 2.28394e-05 | -1.38504 | 1.70593e-05 | -1.38199 | 1.56677e-05 | -1.3002 | 1.82404e-09 | -0.99777 | 1.07361e-09 | -0.88821 | 2.66357e-07 | -1.34109 | 1.25e-09 | -0.62576 | 4.48608e-10 | -0.41306
1.12091e-05 | -1.3974 | 1.75507e-05 | -1.38489 | 1.39618e-05 | -1.38611 | 1.68579e-05 | -1.39191 | 2.2406e-05 | -1.38397 | 1.67572e-05 | -1.38092 | 1.47308e-05 | -1.29913 | 1.79779e-09 | -0.9967 | 1.07819e-09 | -0.88715 | 2.63794e-07 | -1.34003 | 1.26404e-09 | -0.62469 | 4.32739e-10 | -0.41199
1.10352e-05 | -1.39633 | 1.71997e-05 | -1.38382 | 1.36536e-05 | -1.38504 | 1.65405e-05 | -1.39084 | 2.20093e-05 | -1.3829 | 1.64551e-05 | -1.37985 | 1.6507e-05 | -1.29807 | 1.82526e-09 | -0.99564 | 1.06171e-09 | -0.88608 | 2.60681e-07 | -1.33896 | 1.28326e-09 | -0.62363 | 4.47998e-10 | -0.41092
1.08704e-05 | -1.39526 | 1.68579e-05 | -1.38275 | 1.34064e-05 | -1.38397 | 1.62231e-05 | -1.38977 | 2.15607e-05 | -1.38184 | 1.61987e-05 | -1.37878 | 1.77063e-05 | -1.297 | 1.8454e-09 | -0.99457 | 1.08948e-09 | -0.88501 | 2.56958e-07 | -1.33789 | 1.27289e-09 | -0.62256 | 4.62646e-10 | -0.40985
1.07086e-05 | -1.3942 | 1.65192e-05 | -1.38168 | 1.31592e-05 | -1.3829 | 1.5921e-05 | -1.3887 | 2.11426e-05 | -1.38077 | 1.58783e-05 | -1.37772 | 1.68762e-05 | -1.29593 | 1.8634e-09 | -0.9935 | 1.08673e-09 | -0.88394 | 2.53845e-07 | -1.33682 | 1.29333e-09 | -0.62149 | 4.52576e-10 | -0.40878
1.05499e-05 | -1.39313 | 1.61865e-05 | -1.38062 | 1.28784e-05 | -1.38184 | 1.56158e-05 | -1.38763 | 2.07489e-05 | -1.3797 | 1.56097e-05 | -1.37665 | 2.39624e-05 | -1.29486 | 1.85547e-09 | -0.99243 | 1.10687e-09 | -0.88287 | 2.51373e-07 | -1.33575 | 1.31775e-09 | -0.62042 | 4.65698e-10 | -0.40771
1.03943e-05 | -1.39206 | 1.586e-05 | -1.37955 | 1.26312e-05 | -1.38077 | 1.52985e-05 | -1.38657 | 2.03247e-05 | -1.37863 | 1.53137e-05 | -1.37558 | 1.81732e-05 | -1.29379 | 1.87744e-09 | -0.99136 | 1.10352e-09 | -0.88181 | 2.48535e-07 | -1.33469 | 1.30127e-09 | -0.61935 | 4.47388e-10 | -0.40665
1.02386e-05 | -1.39099 | 1.55365e-05 | -1.37848 | 1.23718e-05 | -1.3797 | 1.50024e-05 | -1.3855 | 1.99249e-05 | -1.37756 | 1.50482e-05 | -1.37451 | 1.69617e-05 | -1.29272 | 1.89209e-09 | -0.9903 | 1.10474e-09 | -0.88074 | 2.45941e-07 | -1.33362 | 1.32294e-09 | -0.61829 | 4.776e-10 | -0.40558
1.00861e-05 | -1.38992 | 1.52161e-05 | -1.37741 | 1.21399e-05 | -1.37863 | 1.47095e-05 | -1.38443 | 1.95496e-05 | -1.3765 | 1.47705e-05 | -1.37344 | 1.83533e-05 | -1.29166 | 1.89911e-09 | -0.98923 | 1.12244e-09 | -0.87967 | 2.42401e-07 | -1.33255 | 1.31531e-09 | -0.61722 | 4.66919e-10 | -0.40451
9.93958e-06 | -1.38885 | 1.49017e-05 | -1.37634 | 1.18866e-05 | -1.37756 | 1.44165e-05 | -1.38336 | 1.91681e-05 | -1.37543 | 1.45081e-05 | -1.37238 | 2.04041e-05 | -1.29059 | 1.93939e-09 | -0.98816 | 1.11298e-09 | -0.8786 | 2.39685e-07 | -1.33148 | 1.32355e-09 | -0.61615 | 4.65088e-10 | -0.40344
9.79309e-06 | -1.38779 | 1.45966e-05 | -1.37527 | 1.16669e-05 | -1.3765 | 1.41235e-05 | -1.38229 | 1.87683e-05 | -1.37436 | 1.42517e-05 | -1.37131 | 2.49054e-05 | -1.28952 | 1.93268e-09 | -0.98709 | 1.15417e-09 | -0.87753 | 2.37e-07 | -1.33041 | 1.33514e-09 | -0.61508 | 4.84314e-10 | -0.40237
9.64966e-06 | -1.38672 | 1.42914e-05 | -1.37421 | 1.14197e-05 | -1.37543 | 1.3855e-05 | -1.38123 | 1.84265e-05 | -1.37329 | 1.39923e-05 | -1.37024 | 2.46521e-05 | -1.28845 | 1.95892e-09 | -0.98602 | 1.13373e-09 | -0.87646 | 2.34375e-07 | -1.32935 | 1.34521e-09 | -0.61401 | 4.63562e-10 | -0.40131
9.50623e-06 | -1.38565 | 1.39954e-05 | -1.37314 | 1.12213e-05 | -1.37436 | 1.35803e-05 | -1.38016 | 1.80634e-05 | -1.37222 | 1.37451e-05 | -1.36917 | 2.33917e-05 | -1.28738 | 1.95557e-09 | -0.98495 | 1.13525e-09 | -0.8754 | 2.31598e-07 | -1.32828 | 1.36414e-09 | -0.61295 | 4.80347e-10 | -0.40024
9.36584e-06 | -1.38458 | 1.37054e-05 | -1.37207 | 1.09619e-05 | -1.37329 | 1.33209e-05 | -1.37909 | 1.76849e-05 | -1.37115 | 1.35071e-05 | -1.3681 | 2.59155e-05 | -1.28632 | 1.97876e-09 | -0.98389 | 1.15143e-09 | -0.87433 | 2.28821e-07 | -1.32721 | 1.3446e-09 | -0.61188 | 4.64172e-10 | -0.39917
9.22852e-06 | -1.38351 | 1.34094e-05 | -1.371 | 1.07452e-05 | -1.37222 | 1.30524e-05 | -1.37802 | 1.73401e-05 | -1.37009 | 1.32599e-05 | -1.36703 | 2.63885e-05 | -1.28525 | 1.97845e-09 | -0.98282 | 1.15784e-09 | -0.87326 | 2.25677e-07 | -1.32614 | 1.36597e-09 | -0.61081 | 4.72107e-10 | -0.3981
9.09424e-06 | -1.38245 | 1.31226e-05 | -1.36993 | 1.05225e-05 | -1.37115 | 1.2796e-05 | -1.37695 | 1.69922e-05 | -1.36902 | 1.30188e-05 | -1.36597 | 3.3725e-05 | -1.28418 | 2.00348e-09 | -0.98175 | 1.16272e-09 | -0.87219 | 2.23083e-07 | -1.32507 | 1.37238e-09 | -0.60974 | 4.91028e-10 | -0.39703
8.95996e-06 | -1.38138 | 1.28387e-05 | -1.36887 | 1.03088e-05 | -1.37009 | 1.25305e-05 | -1.37589 | 1.66443e-05 | -1.36795 | 1.2796e-05 | -1.3649 | 3.63525e-05 | -1.28311 | 2.01691e-09 | -0.98068 | 1.15753e-09 | -0.87112 | 2.20367e-07 | -1.32401 | 1.38092e-09 | -0.60867 | 4.74243e-10 | -0.39597
8.82874e-06 | -1.38031 | 1.2561e-05 | -1.3678 | 1.01227e-05 | -1.36902 | 1.22711e-05 | -1.37482 | 1.63239e-05 | -1.36688 | 1.25488e-05 | -1.36383 | 4.15802e-05 | -1.28204 | 2.034e-09 | -0.97961 | 1.16394e-09 | -0.87006 | 2.18018e-07 | -1.32294 | 1.39038e-09 | -0.6076 | 4.74548e-10 | -0.3949
8.70056e-06 | -1.37924 | 1.22772e-05 | -1.36673 | 9.89685e-06 | -1.36795 | 1.20148e-05 | -1.37375 | 1.59851e-05 | -1.36581 | 1.23291e-05 | -1.36276 | 4.0213e-05 | -1.28098 | 2.04102e-09 | -0.97855 | 1.18164e-09 | -0.86899 | 2.15118e-07 | -1.32187 | 1.4032e-09 | -0.60654 | 4.69666e-10 | -0.39383
8.58459e-06 | -1.37817 | 1.20056e-05 | -1.36566 | 9.68018e-06 | -1.36688 | 1.17737e-05 | -1.37268 | 1.56616e-05 | -1.36475 | 1.20911e-05 | -1.36169 | 4.35974e-05 | -1.27991 | 2.04865e-09 | -0.97748 | 1.18011e-09 | -0.86792 | 2.12463e-07 | -1.3208 | 1.38672e-09 | -0.60547 | 4.92554e-10 | -0.39276
8.45642e-06 | -1.37711 | 1.17371e-05 | -1.36459 | 9.48181e-06 | -1.36581 | 1.15234e-05 | -1.37161 | 1.53442e-05 | -1.36368 | 1.18744e-05 | -1.36063 | 4.34845e-05 | -1.27884 | 2.06726e-09 | -0.97641 | 1.20667e-09 | -0.86685 | 2.09869e-07 | -1.31973 | 1.40472e-09 | -0.6044 | 4.91333e-10 | -0.39169
8.33435e-06 | -1.37604 | 1.14746e-05 | -1.36353 | 9.2865e-06 | -1.36475 | 1.12946e-05 | -1.37054 | 1.50146e-05 | -1.36261 | 1.16516e-05 | -1.35956 | 4.0741e-05 | -1.27777 | 2.0813e-09 | -0.97534 | 1.19019e-09 | -0.86578 | 2.07306e-07 | -1.31866 | 1.39618e-09 | -0.60333 | 4.85535e-10 | -0.39063
8.21228e-06 | -1.37497 | 1.12091e-05 | -1.36246 | 9.08813e-06 | -1.36368 | 1.10565e-05 | -1.36948 | 1.46942e-05 | -1.36154 | 1.14502e-05 | -1.35849 | 4.09546e-05 | -1.2767 | 2.09747e-09 | -0.97427 | 1.20544e-09 | -0.86472 | 2.04376e-07 | -1.3176 | 1.42029e-09 | -0.60226 | 4.92859e-10 | -0.38956
8.09021e-06 | -1.3739 | 1.09467e-05 | -1.36139 | 8.88672e-06 | -1.36261 | 1.08185e-05 | -1.36841 | 1.44043e-05 | -1.36047 | 1.12183e-05 | -1.35742 | 4.1098e-05 | -1.27563 | 2.11334e-09 | -0.97321 | 1.22101e-09 | -0.86365 | 2.02087e-07 | -1.31653 | 1.44531e-09 | -0.6012 | 4.90417e-10 | -0.38849
7.97119e-06 | -1.37283 | 1.06934e-05 | -1.36032 | 8.69446e-06 | -1.36154 | 1.0611e-05 | -1.36734 | 1.4093e-05 | -1.35941 | 1.10321e-05 | -1.35635 | 4.22424e-05 | -1.27457 | 2.13867e-09 | -0.97214 | 1.23047e-09 | -0.86258 | 1.99829e-07 | -1.31546 | 1.45599e-09 | -0.60013 | 4.93164e-10 | -0.38742
7.85522e-06 | -1.37177 | 1.0437e-05 | -1.35925 | 8.52966e-06 | -1.36047 | 1.03912e-05 | -1.36627 | 1.38092e-05 | -1.35834 | 1.08368e-05 | -1.35529 | 4.70856e-05 | -1.2735 | 2.14111e-09 | -0.97107 | 1.22528e-09 | -0.86151 | 1.97296e-07 | -1.31439 | 1.43494e-09 | -0.59906 | 4.96216e-10 | -0.38635
7.74231e-06 | -1.3707 | 1.01868e-05 | -1.35818 | 8.32825e-06 | -1.35941 | 1.01624e-05 | -1.3652 | 1.3504e-05 | -1.35727 | 1.06262e-05 | -1.35422 | 4.85474e-05 | -1.27243 | 2.16187e-09 | -0.97 | 1.22528e-09 | -0.86044 | 1.95221e-07 | -1.31332 | 1.45325e-09 | -0.59799 | 4.98047e-10 | -0.38528
7.62939e-06 | -1.36963 | 9.93958e-06 | -1.35712 | 8.1543e-06 | -1.35834 | 9.93347e-06 | -1.36414 | 1.32324e-05 | -1.3562 | 1.04187e-05 | -1.35315 | 5.2063e-05 | -1.27136 | 2.17865e-09 | -0.96893 | 1.25244e-09 | -0.85938 | 1.92841e-07 | -1.31226 | 1.48712e-09 | -0.59692 | 5.19104e-10 | -0.38422
7.51953e-06 | -1.36856 | 9.69238e-06 | -1.35605 | 7.96509e-06 | -1.35727 | 9.7168e-06 | -1.36307 | 1.29395e-05 | -1.35513 | 1.02295e-05 | -1.35208 | 5.75256e-05 | -1.27029 | 2.20947e-09 | -0.96786 | 1.23749e-09 | -0.85831 | 1.90582e-07 | -1.31119 | 1.45966e-09 | -0.59586 | 5.13611e-10 | -0.38315
7.47986e-06 | -1.36749 | 9.45129e-06 | -1.35498 | 7.79419e-06 | -1.3562 | 9.50623e-06 | -1.362 | 1.26862e-05 | -1.35406 | 1.00403e-05 | -1.35101 | 5.31006e-05 | -1.26923 | 2.19543e-09 | -0.9668 | 1.25092e-09 | -0.85724 | 1.88171e-07 | -1.31012 | 1.48865e-09 | -0.59479 | 5.16968e-10 | -0.38208
7.37e-06 | -1.36642 | 9.21021e-06 | -1.35391 | 7.6416e-06 | -1.35513 | 9.30481e-06 | -1.36093 | 1.23993e-05 | -1.353 | 9.84497e-06 | -1.34995 | 5.0354e-05 | -1.26816 | 2.21832e-09 | -0.96573 | 1.25519e-09 | -0.85617 | 1.85944e-07 | -1.30905 | 1.46759e-09 | -0.59372 | 5.18188e-10 | -0.38101
7.26624e-06 | -1.36536 | 8.96606e-06 | -1.35284 | 7.4707e-06 | -1.35406 | 9.09424e-06 | -1.35986 | 1.21338e-05 | -1.35193 | 9.65576e-06 | -1.34888 | 4.89288e-05 | -1.26709 | 2.22687e-09 | -0.96466 | 1.26862e-09 | -0.8551 | 1.83716e-07 | -1.30798 | 1.521e-09 | -0.59265 | 5.07813e-10 | -0.37994
7.15637e-06 | -1.36429 | 8.72803e-06 | -1.35178 | 7.2937e-06 | -1.353 | 8.89282e-06 | -1.3588 | 1.18744e-05 | -1.35086 | 9.48181e-06 | -1.34781 | 4.74121e-05 | -1.26602 | 2.24548e-09 | -0.96359 | 1.27472e-09 | -0.85403 | 1.81671e-07 | -1.30692 | 1.50604e-09 | -0.59158 | 5.09338e-10 | -0.37888
7.05566e-06 | -1.36322 | 8.49304e-06 | -1.35071 | 7.1167e-06 | -1.35193 | 8.69751e-06 | -1.35773 | 1.1615e-05 | -1.34979 | 9.30481e-06 | -1.34674 | 5.39856e-05 | -1.26495 | 2.25586e-09 | -0.96252 | 1.2796e-09 | -0.85297 | 1.7926e-07 | -1.30585 | 1.52466e-09 | -0.59052 | 5.24597e-10 | -0.37781
6.95496e-06 | -1.36215 | 8.26416e-06 | -1.34964 | 6.96106e-06 | -1.35086 | 8.50525e-06 | -1.35666 | 1.13556e-05 | -1.34872 | 9.12781e-06 | -1.34567 | 5.92041e-05 | -1.26389 | 2.25159e-09 | -0.96146 | 1.28204e-09 | -0.8519 | 1.77155e-07 | -1.30478 | 1.48651e-09 | -0.58945 | 5.25818e-10 | -0.37674
6.8512e-06 | -1.36108 | 8.04138e-06 | -1.34857 | 6.79932e-06 | -1.34979 | 8.31299e-06 | -1.35559 | 1.11084e-05 | -1.34766 | 8.95691e-06 | -1.3446 | 5.95703e-05 | -1.26282 | 2.25739e-09 | -0.96039 | 1.2973e-09 | -0.85083 | 1.74896e-07 | -1.30371 | 1.54144e-09 | -0.58838 | 5.18494e-10 | -0.37567
6.74744e-06 | -1.36002 | 7.81555e-06 | -1.3475 | 6.64063e-06 | -1.34872 | 8.11768e-06 | -1.35452 | 1.08917e-05 | -1.34659 | 8.77991e-06 | -1.34354 | 6.72302e-05 | -1.26175 | 2.30194e-09 | -0.95932 | 1.28906e-09 | -0.84976 | 1.72791e-07 | -1.30264 | 1.5448e-09 | -0.58731 | 5.25208e-10 | -0.3746
6.64978e-06 | -1.35895 | 7.59277e-06 | -1.34644 | 6.49109e-06 | -1.34766 | 7.93762e-06 | -1.35345 | 1.06445e-05 | -1.34552 | 8.60901e-06 | -1.34247 | 6.97937e-05 | -1.26068 | 2.32208e-09 | -0.95825 | 1.30127e-09 | -0.84869 | 1.70959e-07 | -1.30157 | 1.54144e-09 | -0.58624 | 5.18494e-10 | -0.37354
6.55518e-06 | -1.35788 | 7.37305e-06 | -1.34537 | 6.33545e-06 | -1.34659 | 7.75146e-06 | -1.35239 | 1.04034e-05 | -1.34445 | 8.44727e-06 | -1.3414 | 6.71692e-05 | -1.25961 | 2.32086e-09 | -0.95718 | 1.28967e-09 | -0.84763 | 1.68793e-07 | -1.30051 | 1.54205e-09 | -0.58517 | 5.28259e-10 | -0.37247
6.46057e-06 | -1.35681 | 7.15637e-06 | -1.3443 | 6.18591e-06 | -1.34552 | 7.57141e-06 | -1.35132 | 1.01685e-05 | -1.34338 | 8.28857e-06 | -1.34033 | 6.40259e-05 | -1.25854 | 2.34009e-09 | -0.95612 | 1.31866e-09 | -0.84656 | 1.66809e-07 | -1.29944 | 1.55945e-09 | -0.58411 | 5.29175e-10 | -0.3714
6.37207e-06 | -1.35574 | 6.9397e-06 | -1.34323 | 6.03943e-06 | -1.34445 | 7.39746e-06 | -1.35025 | 9.93958e-06 | -1.34232 | 8.13293e-06 | -1.33926 | 6.20117e-05 | -1.25748 | 2.35596e-09 | -0.95505 | 1.31195e-09 | -0.84549 | 1.64856e-07 | -1.29837 | 1.56403e-09 | -0.58304 | 5.41992e-10 | -0.37033
6.27441e-06 | -1.35468 | 6.72302e-06 | -1.34216 | 5.89294e-06 | -1.34338 | 7.21741e-06 | -1.34918 | 9.7168e-06 | -1.34125 | 7.97424e-06 | -1.3382 | 6.61011e-05 | -1.25641 | 2.35962e-09 | -0.95398 | 1.33484e-09 | -0.84442 | 1.6272e-07 | -1.2973 | 1.58661e-09 | -0.58197 | 5.37415e-10 | -0.36926
6.18286e-06 | -1.35361 | 6.5155e-06 | -1.34109 | 5.74951e-06 | -1.34232 | 7.04956e-06 | -1.34811 | 9.49707e-06 | -1.34018 | 7.82776e-06 | -1.33713 | 7.01294e-05 | -1.25534 | 2.38098e-09 | -0.95291 | 1.32507e-09 | -0.84335 | 1.60797e-07 | -1.29623 | 1.59302e-09 | -0.5809 | 5.29785e-10 | -0.36819
6.09131e-06 | -1.35254 | 6.30493e-06 | -1.34003 | 5.60913e-06 | -1.34125 | 6.88477e-06 | -1.34705 | 9.29871e-06 | -1.33911 | 7.66907e-06 | -1.33606 | 7.17773e-05 | -1.25427 | 2.39655e-09 | -0.95184 | 1.33698e-09 | -0.84229 | 1.58875e-07 | -1.29517 | 1.59576e-09 | -0.57983 | 5.44434e-10 | -0.36713
6.00586e-06 | -1.35147 | 6.09741e-06 | -1.33896 | 5.46875e-06 | -1.34018 | 6.71387e-06 | -1.34598 | 9.07898e-06 | -1.33804 | 7.52258e-06 | -1.33499 | 7.7301e-05 | -1.2532 | 2.42645e-09 | -0.95078 | 1.3559e-09 | -0.84122 | 1.56982e-07 | -1.2941 | 1.59637e-09 | -0.57877 | 5.39551e-10 | -0.36606
5.92041e-06 | -1.3504 | 5.89905e-06 | -1.33789 | 5.35278e-06 | -1.33911 | 6.54602e-06 | -1.34491 | 8.8501e-06 | -1.33698 | 7.37915e-06 | -1.33392 | 6.93665e-05 | -1.25214 | 2.43713e-09 | -0.94971 | 1.35162e-09 | -0.84015 | 1.55273e-07 | -1.29303 | 1.61194e-09 | -0.5777 | 5.40161e-10 | -0.36499
5.8197e-06 | -1.34933 | 5.70068e-06 | -1.33682 | 5.2002e-06 | -1.33804 | 6.38123e-06 | -1.34384 | 8.64563e-06 | -1.33591 | 7.24487e-06 | -1.33286 | 6.43005e-05 | -1.25107 | 2.43195e-09 | -0.94864 | 1.34277e-09 | -0.83908 | 1.53381e-07 | -1.29196 | 1.61438e-09 | -0.57663 | 5.40771e-10 | -0.36392
5.72815e-06 | -1.34827 | 5.50232e-06 | -1.33575 | 5.08423e-06 | -1.33698 | 6.23779e-06 | -1.34277 | 8.45947e-06 | -1.33484 | 7.10144e-06 | -1.33179 | 7.01599e-05 | -1.25 | 2.46552e-09 | -0.94757 | 1.3681e-09 | -0.83801 | 1.51489e-07 | -1.29089 | 1.60828e-09 | -0.57556 | 5.4718e-10 | -0.36285
5.64575e-06 | -1.3472 | 5.30701e-06 | -1.33469 | 4.95911e-06 | -1.33591 | 6.06995e-06 | -1.34171 | 8.26111e-06 | -1.33377 | 6.95801e-06 | -1.33072 | 7.07092e-05 | -1.24893 | 2.4649e-09 | -0.9465 | 1.37421e-09 | -0.83694 | 1.49719e-07 | -1.28983 | 1.62231e-09 | -0.57449 | 5.49622e-10 | -0.36179
5.5603e-06 | -1.34613 | 5.1178e-06 | -1.33362 | 4.82452e-06 | -1.33484 | 5.91736e-06 | -1.34064 | 8.05664e-06 | -1.3327 | 6.81763e-06 | -1.32965 | 6.99158e-05 | -1.24786 | 2.48474e-09 | -0.94543 | 1.37512e-09 | -0.83588 | 1.47919e-07 | -1.28876 | 1.62689e-09 | -0.57343 | 5.53589e-10 | -0.36072
5.47485e-06 | -1.34506 | 4.92859e-06 | -1.33255 | 4.70184e-06 | -1.33377 | 5.76477e-06 | -1.33957 | 7.87354e-06 | -1.33163 | 6.6925e-06 | -1.32858 | 7.27539e-05 | -1.2468 | 2.50946e-09 | -0.94437 | 1.39313e-09 | -0.83481 | 1.46332e-07 | -1.28769 | 1.64459e-09 | -0.57236 | 5.54504e-10 | -0.35965
5.39246e-06 | -1.34399 | 4.74091e-06 | -1.33148 | 4.5752e-06 | -1.3327 | 5.60913e-06 | -1.3385 | 7.70264e-06 | -1.33057 | 6.55518e-06 | -1.32751 | 8.09631e-05 | -1.24573 | 2.53143e-09 | -0.9433 | 1.39313e-09 | -0.83374 | 1.44531e-07 | -1.28662 | 1.65405e-09 | -0.57129 | 5.56335e-10 | -0.35858
5.30701e-06 | -1.34293 | 4.56635e-06 | -1.33041 | 4.44824e-06 | -1.33163 | 5.4718e-06 | -1.33743 | 7.50122e-06 | -1.3295 | 6.42395e-06 | -1.32645 | 8.17566e-05 | -1.24466 | 2.52838e-09 | -0.94223 | 1.38275e-09 | -0.83267 | 1.42883e-07 | -1.28555 | 1.66107e-09 | -0.57022 | 5.53589e-10 | -0.35751
5.22461e-06 | -1.34186 | 4.39026e-06 | -1.32935 | 4.33289e-06 | -1.33057 | 5.33142e-06 | -1.33636 | 7.33337e-06 | -1.32843 | 6.30188e-06 | -1.32538 | 8.37402e-05 | -1.24359 | 2.5412e-09 | -0.94116 | 1.41815e-09 | -0.8316 | 1.41144e-07 | -1.28448 | 1.66626e-09 | -0.56915 | 5.45044e-10 | -0.35645
5.14832e-06 | -1.34079 | 4.21906e-06 | -1.32828 | 4.21387e-06 | -1.3295 | 5.18799e-06 | -1.3353 | 7.14417e-06 | -1.32736 | 6.17676e-06 | -1.32431 | 8.92029e-05 | -1.24252 | 2.56165e-09 | -0.94009 | 1.41357e-09 | -0.83054 | 1.39587e-07 | -1.28342 | 1.66779e-09 | -0.56808 | 5.5481e-10 | -0.35538
5.07202e-06 | -1.33972 | 4.05212e-06 | -1.32721 | 4.09515e-06 | -1.32843 | 5.0415e-06 | -1.33423 | 6.98242e-06 | -1.32629 | 6.05774e-06 | -1.32324 | 0.000101837 | -1.24146 | 2.56622e-09 | -0.93903 | 1.41174e-09 | -0.82947 | 1.37939e-07 | -1.28235 | 1.68488e-09 | -0.56702 | 5.65491e-10 | -0.35431
4.99268e-06 | -1.33865 | 3.88855e-06 | -1.32614 | 3.98315e-06 | -1.32736 | 4.91333e-06 | -1.33316 | 6.80847e-06 | -1.32523 | 5.92651e-06 | -1.32217 | 0.000106537 | -1.24039 | 2.57843e-09 | -0.93796 | 1.43616e-09 | -0.8284 | 1.36292e-07 | -1.28128 | 1.70593e-09 | -0.56595 | 5.6488e-10 | -0.35324
4.91028e-06 | -1.33759 | 3.72742e-06 | -1.32507 | 3.87329e-06 | -1.32629 | 4.7702e-06 | -1.33209 | 6.65283e-06 | -1.32416 | 5.81665e-06 | -1.32111 | 0.000108124 | -1.23932 | 2.61993e-09 | -0.93689 | 1.43433e-09 | -0.82733 | 1.34766e-07 | -1.28021 | 1.72211e-09 | -0.56488 | 5.5481e-10 | -0.35217
4.83337e-06 | -1.33652 | 3.56812e-06 | -1.32401 | 3.75732e-06 | -1.32523 | 4.63959e-06 | -1.33102 | 6.47583e-06 | -1.32309 | 5.69458e-06 | -1.32004 | 9.95483e-05 | -1.23825 | 2.62604e-09 | -0.93582 | 1.41937e-09 | -0.82626 | 1.33118e-07 | -1.27914 | 1.7337e-09 | -0.56381 | 5.71594e-10 | -0.3511
4.75769e-06 | -1.33545 | 3.41064e-06 | -1.32294 | 3.64594e-06 | -1.32416 | 4.50104e-06 | -1.32996 | 6.32629e-06 | -1.32202 | 5.57861e-06 | -1.31897 | 0.000109955 | -1.23718 | 2.6474e-09 | -0.93475 | 1.44073e-09 | -0.8252 | 1.31531e-07 | -1.27808 | 1.69617e-09 | -0.56274 | 5.66711e-10 | -0.35004
4.68292e-06 | -1.33438 | 3.26508e-06 | -1.32187 | 3.54156e-06 | -1.32309 | 4.37805e-06 | -1.32889 | 6.17065e-06 | -1.32095 | 5.48096e-06 | -1.3179 | 0.000115356 | -1.23611 | 2.65411e-09 | -0.93369 | 1.47034e-09 | -0.82413 | 1.30035e-07 | -1.27701 | 1.73187e-09 | -0.56168 | 5.7312e-10 | -0.34897
4.60663e-06 | -1.33331 | 3.1192e-06 | -1.3208 | 3.43536e-06 | -1.32202 | 4.24896e-06 | -1.32782 | 6.01196e-06 | -1.31989 | 5.37109e-06 | -1.31683 | 0.000139282 | -1.23505 | 2.67761e-09 | -0.93262 | 1.45264e-09 | -0.82306 | 1.2851e-07 | -1.27594 | 1.74957e-09 | -0.56061 | 5.77698e-10 | -0.3479
4.53369e-06 | -1.33224 | 2.97638e-06 | -1.31973 | 3.33038e-06 | -1.32095 | 4.11774e-06 | -1.32675 | 5.86548e-06 | -1.31882 | 5.25208e-06 | -1.31577 | 0.000126678 | -1.23398 | 2.70111e-09 | -0.93155 | 1.474e-09 | -0.82199 | 1.27014e-07 | -1.27487 | 1.71967e-09 | -0.55954 | 5.78003e-10 | -0.34683
4.45862e-06 | -1.33118 | 2.84637e-06 | -1.31866 | 3.23212e-06 | -1.31989 | 4.00238e-06 | -1.32568 | 5.71289e-06 | -1.31775 | 5.15137e-06 | -1.3147 | 0.000123383 | -1.23291 | 2.71057e-09 | -0.93048 | 1.47675e-09 | -0.82092 | 1.25488e-07 | -1.2738 | 1.76575e-09 | -0.55847 | 5.92041e-10 | -0.34576
4.38599e-06 | -1.33011 | 2.71454e-06 | -1.3176 | 3.12958e-06 | -1.31882 | 3.88062e-06 | -1.32462 | 5.56335e-06 | -1.31668 | 5.03845e-06 | -1.31363 | 0.00011969 | -1.23184 | 2.73071e-09 | -0.92941 | 1.48193e-09 | -0.81985 | 1.23932e-07 | -1.27274 | 1.76147e-09 | -0.5574 | 5.77698e-10 | -0.3447
4.31519e-06 | -1.32904 | 2.58667e-06 | -1.31653 | 3.03101e-06 | -1.31775 | 3.75e-06 | -1.32355 | 5.44128e-06 | -1.31561 | 4.93774e-06 | -1.31256 | 0.000125458 | -1.23077 | 2.75024e-09 | -0.92834 | 1.49017e-09 | -0.81879 | 1.22498e-07 | -1.27167 | 1.75293e-09 | -0.55634 | 5.95703e-10 | -0.34363
4.24225e-06 | -1.32797 | 2.46582e-06 | -1.31546 | 2.93213e-06 | -1.31668 | 3.63647e-06 | -1.32248 | 5.29175e-06 | -1.31454 | 4.83948e-06 | -1.31149 | 0.000128235 | -1.22971 | 2.76672e-09 | -0.92728 | 1.48071e-09 | -0.81772 | 1.20941e-07 | -1.2706 | 1.79352e-09 | -0.55527 | 5.87769e-10 | -0.34256
4.17389e-06 | -1.3269 | 2.34863e-06 | -1.31439 | 2.83997e-06 | -1.31561 | 3.5144e-06 | -1.32141 | 5.15137e-06 | -1.31348 | 4.74518e-06 | -1.31042 | 0.000128876 | -1.22864 | 2.79022e-09 | -0.92621 | 1.49963e-09 | -0.81665 | 1.19568e-07 | -1.26953 | 1.79047e-09 | -0.5542 | 5.78613e-10 | -0.34149
4.10339e-06 | -1.32584 | 2.23694e-06 | -1.31332 | 2.74445e-06 | -1.31454 | 3.39722e-06 | -1.32034 | 5.01404e-06 | -1.31241 | 4.64142e-06 | -1.30936 | 0.000138885 | -1.22757 | 2.81464e-09 | -0.92514 | 1.5094e-09 | -0.81558 | 1.18042e-07 | -1.26846 | 1.79443e-09 | -0.55313 | 5.94482e-10 | -0.34042
4.03625e-06 | -1.32477 | 2.12799e-06 | -1.31226 | 2.65106e-06 | -1.31348 | 3.29254e-06 | -1.31927 | 4.87976e-06 | -1.31134 | 4.5462e-06 | -1.30829 | 0.000143127 | -1.2265 | 2.79999e-09 | -0.92407 | 1.52435e-09 | -0.81451 | 1.1676e-07 | -1.2674 | 1.82068e-09 | -0.55206 | 6.07605e-10 | -0.33936
3.97095e-06 | -1.3237 | 2.02362e-06 | -1.31119 | 2.56256e-06 | -1.31241 | 3.17719e-06 | -1.31821 | 4.75647e-06 | -1.31027 | 4.45404e-06 | -1.30722 | 0.000139282 | -1.22543 | 2.8363e-09 | -0.923 | 1.51886e-09 | -0.81345 | 1.15295e-07 | -1.26633 | 1.81152e-09 | -0.55099 | 5.9967e-10 | -0.33829
3.90533e-06 | -1.32263 | 1.92719e-06 | -1.31012 | 2.47467e-06 | -1.31134 | 3.0719e-06 | -1.31714 | 4.63135e-06 | -1.3092 | 4.36249e-06 | -1.30615 | 0.000145142 | -1.22437 | 2.84027e-09 | -0.92194 | 1.53015e-09 | -0.81238 | 1.138e-07 | -1.26526 | 1.81671e-09 | -0.54993 | 6.12793e-10 | -0.33722
3.83972e-06 | -1.32156 | 1.83289e-06 | -1.30905 | 2.38373e-06 | -1.31027 | 2.95654e-06 | -1.31607 | 4.505e-06 | -1.30814 | 4.27612e-06 | -1.30508 | 0.000150208 | -1.2233 | 2.83569e-09 | -0.92087 | 1.52893e-09 | -0.81131 | 1.12366e-07 | -1.26419 | 1.83105e-09 | -0.54886 | 5.93262e-10 | -0.33615
3.77228e-06 | -1.3205 | 1.74225e-06 | -1.30798 | 2.29828e-06 | -1.3092 | 2.85645e-06 | -1.315 | 4.38904e-06 | -1.30707 | 4.1864e-06 | -1.30402 | 0.000147369 | -1.22223 | 2.88544e-09 | -0.9198 | 1.55334e-09 | -0.81024 | 1.11023e-07 | -1.26312 | 1.84448e-09 | -0.54779 | 6.09741e-10 | -0.33508
3.70758e-06 | -1.31943 | 1.65466e-06 | -1.30692 | 2.21344e-06 | -1.30814 | 2.74109e-06 | -1.31393 | 4.27582e-06 | -1.306 | 4.09607e-06 | -1.30295 | 0.000168945 | -1.22116 | 2.90436e-09 | -0.91873 | 1.55518e-09 | -0.80917 | 1.09711e-07 | -1.26205 | 1.86951e-09 | -0.54672 | 6.15845e-10 | -0.33401
3.64319e-06 | -1.31836 | 1.56738e-06 | -1.30585 | 2.13013e-06 | -1.30707 | 2.64069e-06 | -1.31287 | 4.15894e-06 | -1.30493 | 4.01367e-06 | -1.30188 | 0.000178955 | -1.22009 | 2.89734e-09 | -0.91766 | 1.57623e-09 | -0.80811 | 1.08429e-07 | -1.26099 | 1.88293e-09 | -0.54565 | 6.20728e-10 | -0.33295
3.58246e-06 | -1.31729 | 1.48865e-06 | -1.30478 | 2.04651e-06 | -1.306 | 2.53693e-06 | -1.3118 | 4.03564e-06 | -1.30386 | 3.93646e-06 | -1.30081 | 0.000191467 | -1.21902 | 2.93304e-09 | -0.9166 | 1.57379e-09 | -0.80704 | 1.07117e-07 | -1.25992 | 1.88354e-09 | -0.54459 | 6.11877e-10 | -0.33188
3.51898e-06 | -1.31622 | 1.41205e-06 | -1.30371 | 1.96594e-06 | -1.30493 | 2.44293e-06 | -1.31073 | 3.92426e-06 | -1.3028 | 3.84644e-06 | -1.29974 | 0.000190155 | -1.21796 | 2.94464e-09 | -0.91553 | 1.56647e-09 | -0.80597 | 1.05774e-07 | -1.25885 | 1.87561e-09 | -0.54352 | 6.19507e-10 | -0.33081
3.45673e-06 | -1.31516 | 1.3382e-06 | -1.30264 | 1.88385e-06 | -1.30386 | 2.33978e-06 | -1.30966 | 3.81622e-06 | -1.30173 | 3.7619e-06 | -1.29868 | 0.000178345 | -1.21689 | 2.97058e-09 | -0.91446 | 1.58234e-09 | -0.8049 | 1.04584e-07 | -1.25778 | 1.8924e-09 | -0.54245 | 6.16455e-10 | -0.32974
3.39386e-06 | -1.31409 | 1.26617e-06 | -1.30157 | 1.80817e-06 | -1.3028 | 2.25006e-06 | -1.30859 | 3.70789e-06 | -1.30066 | 3.68622e-06 | -1.29761 | 0.000168396 | -1.21582 | 2.95624e-09 | -0.91339 | 1.59546e-09 | -0.80383 | 1.03333e-07 | -1.25671 | 1.89087e-09 | -0.54138 | 6.33545e-10 | -0.32867
3.33527e-06 | -1.31302 | 1.19446e-06 | -1.30051 | 1.73157e-06 | -1.30173 | 2.14508e-06 | -1.30753 | 3.60199e-06 | -1.29959 | 3.60992e-06 | -1.29654 | 0.0001604 | -1.21475 | 2.99683e-09 | -0.91232 | 1.60065e-09 | -0.80276 | 1.02081e-07 | -1.25565 | 1.90979e-09 | -0.54031 | 6.23779e-10 | -0.32761
3.27332e-06 | -1.31195 | 1.12915e-06 | -1.29944 | 1.65344e-06 | -1.30066 | 2.05566e-06 | -1.30646 | 3.49579e-06 | -1.29852 | 3.52875e-06 | -1.29547 | 0.000165131 | -1.21368 | 3.01331e-09 | -0.91125 | 1.61163e-09 | -0.8017 | 1.00647e-07 | -1.25458 | 1.91772e-09 | -0.53925 | 6.21948e-10 | -0.32654
3.2135e-06 | -1.31088 | 1.06415e-06 | -1.29837 | 1.57745e-06 | -1.29959 | 1.96747e-06 | -1.30539 | 3.40546e-06 | -1.29745 | 3.4613e-06 | -1.2944 | 0.000160309 | -1.21262 | 3.03741e-09 | -0.91019 | 1.62445e-09 | -0.80063 | 9.94568e-08 | -1.25351 | 1.92963e-09 | -0.53818 | 6.28357e-10 | -0.32547
3.15613e-06 | -1.30981 | 1.0022e-06 | -1.2973 | 1.50879e-06 | -1.29852 | 1.86768e-06 | -1.30432 | 3.30688e-06 | -1.29639 | 3.38043e-06 | -1.29333 | 0.000161652 | -1.21155 | 3.05481e-09 | -0.90912 | 1.63086e-09 | -0.79956 | 9.82361e-08 | -1.25244 | 1.9519e-09 | -0.53711 | 6.32324e-10 | -0.3244
3.09845e-06 | -1.30875 | 9.36279e-07 | -1.29623 | 1.43677e-06 | -1.29745 | 1.77673e-06 | -1.30325 | 3.20343e-06 | -1.29532 | 3.30414e-06 | -1.29227 | 0.000155853 | -1.21048 | 3.06671e-09 | -0.90805 | 1.63452e-09 | -0.79849 | 9.70154e-08 | -1.25137 | 1.95007e-09 | -0.53604 | 6.22559e-10 | -0.32333
3.04321e-06 | -1.30768 | 8.74634e-07 | -1.29517 | 1.36383e-06 | -1.29639 | 1.68793e-06 | -1.30219 | 3.10638e-06 | -1.29425 | 3.2373e-06 | -1.2912 | 0.000161072 | -1.20941 | 3.08502e-09 | -0.90698 | 1.63849e-09 | -0.79742 | 9.58862e-08 | -1.25031 | 1.96167e-09 | -0.53497 | 6.31409e-10 | -0.32227
2.98187e-06 | -1.30661 | 8.20923e-07 | -1.2941 | 1.29547e-06 | -1.29532 | 1.6098e-06 | -1.30112 | 3.01392e-06 | -1.29318 | 3.15796e-06 | -1.29013 | 0.000155396 | -1.20834 | 3.11829e-09 | -0.90591 | 1.64368e-09 | -0.79636 | 9.47266e-08 | -1.24924 | 1.99158e-09 | -0.53391 | 6.49414e-10 | -0.3212
2.92572e-06 | -1.30554 | 7.60498e-07 | -1.29303 | 1.22589e-06 | -1.29425 | 1.51489e-06 | -1.30005 | 2.92725e-06 | -1.29211 | 3.09937e-06 | -1.28906 | 0.000160614 | -1.20728 | 3.12103e-09 | -0.90485 | 1.64703e-09 | -0.79529 | 9.33838e-08 | -1.24817 | 1.97479e-09 | -0.53284 | 6.46057e-10 | -0.32013
2.87292e-06 | -1.30447 | 7.04041e-07 | -1.29196 | 1.16272e-06 | -1.29318 | 1.427e-06 | -1.29898 | 2.83051e-06 | -1.29105 | 3.02582e-06 | -1.28799 | 0.000167114 | -1.20621 | 3.125e-09 | -0.90378 | 1.64337e-09 | -0.79422 | 9.23157e-08 | -1.2471 | 1.99127e-09 | -0.53177 | 6.25916e-10 | -0.31906
2.81555e-06 | -1.30341 | 6.44836e-07 | -1.29089 | 1.09436e-06 | -1.29211 | 1.34521e-06 | -1.29791 | 2.74689e-06 | -1.28998 | 2.95898e-06 | -1.28693 | 0.000205811 | -1.20514 | 3.1601e-09 | -0.90271 | 1.66565e-09 | -0.79315 | 9.11865e-08 | -1.24603 | 1.98761e-09 | -0.5307 | 6.49719e-10 | -0.31799
2.76215e-06 | -1.30234 | 5.89294e-07 | -1.28983 | 1.02905e-06 | -1.29105 | 1.25946e-06 | -1.29684 | 2.66113e-06 | -1.28891 | 2.89703e-06 | -1.28586 | 0.000212738 | -1.20407 | 3.15918e-09 | -0.90164 | 1.67358e-09 | -0.79208 | 9.01184e-08 | -1.24496 | 2.00928e-09 | -0.52963 | 6.49109e-10 | -0.31693
2.70538e-06 | -1.30127 | 5.37415e-07 | -1.28876 | 9.65576e-07 | -1.28998 | 1.18073e-06 | -1.29578 | 2.57477e-06 | -1.28784 | 2.82776e-06 | -1.28479 | 0.000205597 | -1.203 | 3.20129e-09 | -0.90057 | 1.66595e-09 | -0.79102 | 8.89587e-08 | -1.2439 | 2.0163e-09 | -0.52856 | 6.57349e-10 | -0.31586
2.65289e-06 | -1.3002 | 4.83704e-07 | -1.28769 | 8.99353e-07 | -1.28891 | 1.10107e-06 | -1.29471 | 2.49298e-06 | -1.28677 | 2.76306e-06 | -1.28372 | 0.000216583 | -1.20193 | 3.20618e-09 | -0.89951 | 1.67938e-09 | -0.78995 | 8.81348e-08 | -1.24283 | 2.02271e-09 | -0.5275 | 6.52771e-10 | -0.31479
2.59735e-06 | -1.29913 | 4.30603e-07 | -1.28662 | 8.41064e-07 | -1.28784 | 1.0144e-06 | -1.29364 | 2.40723e-06 | -1.28571 | 2.7002e-06 | -1.28265 | 0.000219757 | -1.20087 | 3.24158e-09 | -0.89844 | 1.71509e-09 | -0.78888 | 8.71887e-08 | -1.24176 | 2.0163e-09 | -0.52643 | 6.45752e-10 | -0.31372
2.54272e-06 | -1.29807 | 3.78876e-07 | -1.28555 | 7.76062e-07 | -1.28677 | 9.38416e-07 | -1.29257 | 2.32361e-06 | -1.28464 | 2.64343e-06 | -1.28159 | 0.000221466 | -1.1998 | 3.25836e-09 | -0.89737 | 1.73309e-09 | -0.78781 | 8.61206e-08 | -1.24069 | 2.08008e-09 | -0.52536 | 6.44836e-10 | -0.31265
2.49237e-06 | -1.297 | 3.28918e-07 | -1.28448 | 7.17773e-07 | -1.28571 | 8.60291e-07 | -1.2915 | 2.24762e-06 | -1.28357 | 2.58911e-06 | -1.28052 | 0.000219727 | -1.19873 | 3.28247e-09 | -0.8963 | 1.70685e-09 | -0.78674 | 8.51135e-08 | -1.23962 | 2.05566e-09 | -0.52429 | 6.45142e-10 | -0.31158
2.44171e-06 | -1.29593 | 2.77771e-07 | -1.28342 | 6.57349e-07 | -1.28464 | 7.95288e-07 | -1.29044 | 2.16888e-06 | -1.2825 | 2.52655e-06 | -1.27945 | 0.000227448 | -1.19766 | 3.29163e-09 | -0.89523 | 1.72577e-09 | -0.78568 | 8.41064e-08 | -1.23856 | 2.0639e-09 | -0.52322 | 6.5979e-10 | -0.31052
2.38861e-06 | -1.29486 | 2.3053e-07 | -1.28235 | 5.9906e-07 | -1.28357 | 7.11975e-07 | -1.28937 | 2.09808e-06 | -1.28143 | 2.46857e-06 | -1.27838 | 0.000237885 | -1.19659 | 3.29987e-09 | -0.89417 | 1.73615e-09 | -0.78461 | 8.30994e-08 | -1.23749 | 2.09106e-09 | -0.52216 | 6.6864e-10 | -0.30945
2.33734e-06 | -1.29379 | 1.78894e-07 | -1.28128 | 5.42297e-07 | -1.2825 | 6.36902e-07 | -1.2883 | 2.03339e-06 | -1.28036 | 2.40631e-06 | -1.27731 | 0.00024115 | -1.19553 | 3.33679e-09 | -0.8931 | 1.7276e-09 | -0.78354 | 8.20007e-08 | -1.23642 | 2.09991e-09 | -0.52109 | 6.6864e-10 | -0.30838
2.28882e-06 | -1.29272 | 1.29456e-07 | -1.28021 | 4.84009e-07 | -1.28143 | 5.63049e-07 | -1.28723 | 1.94977e-06 | -1.2793 | 2.35199e-06 | -1.27625 | 0.000232513 | -1.19446 | 3.34564e-09 | -0.89203 | 1.76178e-09 | -0.78247 | 8.11157e-08 | -1.23535 | 2.0874e-09 | -0.52002 | 6.74133e-10 | -0.30731
2.23785e-06 | -1.29166 | 8.34656e-08 | -1.27914 | 4.28162e-07 | -1.28036 | 4.93164e-07 | -1.28616 | 1.8866e-06 | -1.27823 | 2.29187e-06 | -1.27518 | 0.000232025 | -1.19339 | 3.35938e-09 | -0.89096 | 1.75293e-09 | -0.7814 | 8.00171e-08 | -1.23428 | 2.09961e-09 | -0.51895 | 6.7688e-10 | -0.30624
2.18842e-06 | -1.29059 | 3.28979e-08 | -1.27808 | 3.71857e-07 | -1.2793 | 4.18091e-07 | -1.2851 | 1.81091e-06 | -1.27716 | 2.24152e-06 | -1.27411 | 0.000238495 | -1.19232 | 3.36365e-09 | -0.88989 | 1.7688e-09 | -0.78033 | 7.84912e-08 | -1.23322 | 2.12219e-09 | -0.51788 | 6.70776e-10 | -0.30518
2.13928e-06 | -1.28952 | 1.32751e-08 | -1.27701 | 3.19763e-07 | -1.27823 | 3.47809e-07 | -1.28403 | 1.73889e-06 | -1.27609 | 2.18628e-06 | -1.27304 | 0.000236237 | -1.19125 | 3.42682e-09 | -0.88882 | 1.76971e-09 | -0.77927 | 7.7179e-08 | -1.23215 | 2.1344e-09 | -0.51682 | 6.75049e-10 | -0.30411
2.0874e-06 | -1.28845 | 6.43921e-08 | -1.27594 | 2.64557e-07 | -1.27716 | 2.80853e-07 | -1.28296 | 1.67389e-06 | -1.27502 | 2.13837e-06 | -1.27197 | 0.000234955 | -1.19019 | 3.40912e-09 | -0.88776 | 1.78497e-09 | -0.7782 | 7.59583e-08 | -1.23108 | 2.14691e-09 | -0.51575 | 6.70471e-10 | -0.30304
2.03918e-06 | -1.28738 | 1.0788e-07 | -1.27487 | 2.12402e-07 | -1.27609 | 2.02179e-07 | -1.28189 | 1.60583e-06 | -1.27396 | 2.08679e-06 | -1.2709 | 0.000242249 | -1.18912 | 3.44788e-09 | -0.88669 | 1.78589e-09 | -0.77713 | 7.49512e-08 | -1.23001 | 2.15546e-09 | -0.51468 | 6.74744e-10 | -0.30197
1.99066e-06 | -1.28632 | 1.57043e-07 | -1.2738 | 1.64825e-07 | -1.27502 | 1.43311e-07 | -1.28082 | 1.54846e-06 | -1.27289 | 2.03125e-06 | -1.26984 | 0.000248016 | -1.18805 | 3.47626e-09 | -0.88562 | 1.80267e-09 | -0.77606 | 7.39136e-08 | -1.22894 | 2.17834e-09 | -0.51361 | 6.84509e-10 | -0.3009
1.93756e-06 | -1.28525 | 1.97968e-07 | -1.27274 | 1.11267e-07 | -1.27396 | 7.77283e-08 | -1.27975 | 1.48346e-06 | -1.27182 | 1.97845e-06 | -1.26877 | 0.000245789 | -1.18698 | 3.48145e-09 | -0.88455 | 1.80969e-09 | -0.77499 | 7.28149e-08 | -1.22787 | 2.15179e-09 | -0.51254 | 6.93665e-10 | -0.29984
1.89087e-06 | -1.28418 | 2.44232e-07 | -1.27167 | 6.28662e-08 | -1.27289 | 9.49097e-09 | -1.27869 | 1.41785e-06 | -1.27075 | 1.93573e-06 | -1.2677 | 0.000251495 | -1.18591 | 3.4964e-09 | -0.88348 | 1.81152e-09 | -0.77393 | 7.17468e-08 | -1.22681 | 2.16248e-09 | -0.51147 | 6.80237e-10 | -0.29877
1.84357e-06 | -1.28311 | 2.92206e-07 | -1.2706 | 1.12915e-08 | -1.27182 | 5.13e-08 | -1.27762 | 1.36322e-06 | -1.26968 | 1.88538e-06 | -1.26663 | 0.000257263 | -1.18484 | 3.5376e-09 | -0.88242 | 1.82068e-09 | -0.77286 | 7.06787e-08 | -1.22574 | 2.18567e-09 | -0.51041 | 6.93359e-10 | -0.2977
1.79749e-06 | -1.28204 | 3.35907e-07 | -1.26953 | 3.76587e-08 | -1.27075 | 1.1441e-07 | -1.27655 | 1.2973e-06 | -1.26862 | 1.8338e-06 | -1.26556 | 0.000259399 | -1.18378 | 3.54767e-09 | -0.88135 | 1.82739e-09 | -0.77179 | 6.96411e-08 | -1.22467 | 2.18811e-09 | -0.50934 | 6.99768e-10 | -0.29663
1.74957e-06 | -1.28098 | 3.77808e-07 | -1.26846 | 8.67615e-08 | -1.26968 | 1.8454e-07 | -1.27548 | 1.24603e-06 | -1.26755 | 1.7865e-06 | -1.2645 | 0.000274445 | -1.18271 | 3.56598e-09 | -0.88028 | 1.84906e-09 | -0.77072 | 6.90002e-08 | -1.2236 | 2.19971e-09 | -0.50827 | 7.11365e-10 | -0.29556
1.70135e-06 | -1.27991 | 4.22974e-07 | -1.2674 | 1.32843e-07 | -1.26862 | 2.43561e-07 | -1.27441 | 1.18408e-06 | -1.26648 | 1.745e-06 | -1.26343 | 0.000280212 | -1.18164 | 3.60443e-09 | -0.87921 | 1.84357e-09 | -0.76965 | 6.81458e-08 | -1.22253 | 2.21313e-09 | -0.5072 | 7.01904e-10 | -0.29449
1.65771e-06 | -1.27884 | 4.66919e-07 | -1.26633 | 1.78253e-07 | -1.26755 | 3.078e-07 | -1.27335 | 1.12427e-06 | -1.26541 | 1.69891e-06 | -1.26236 | 0.000287537 | -1.18057 | 3.59192e-09 | -0.87814 | 1.87317e-09 | -0.76859 | 6.73218e-08 | -1.22147 | 2.21893e-09 | -0.50613 | 7.26929e-10 | -0.29343
1.61316e-06 | -1.27777 | 5.1178e-07 | -1.26526 | 2.2406e-07 | -1.26648 | 3.69904e-07 | -1.27228 | 1.06445e-06 | -1.26434 | 1.65771e-06 | -1.26129 | 0.000310577 | -1.1795 | 3.65173e-09 | -0.87708 | 1.85852e-09 | -0.76752 | 6.64368e-08 | -1.2204 | 2.2229e-09 | -0.50507 | 7.14722e-10 | -0.29236
1.56677e-06 | -1.2767 | 5.51758e-07 | -1.26419 | 2.71912e-07 | -1.26541 | 4.28772e-07 | -1.27121 | 1.01807e-06 | -1.26328 | 1.61316e-06 | -1.26022 | 0.000282745 | -1.17844 | 3.6615e-09 | -0.87601 | 1.85577e-09 | -0.76645 | 6.55823e-08 | -1.21933 | 2.24335e-09 | -0.504 | 7.1167e-10 | -0.29129
1.52252e-06 | -1.27563 | 5.91431e-07 | -1.26312 | 3.14392e-07 | -1.26434 | 4.87976e-07 | -1.27014 | 9.6344e-07 | -1.26221 | 1.57379e-06 | -1.25916 | 0.000285553 | -1.17737 | 3.67493e-09 | -0.87494 | 1.89026e-09 | -0.76538 | 6.22864e-08 | -1.21826 | 2.2821e-09 | -0.50293 | 7.08313e-10 | -0.29022
1.4801e-06 | -1.27457 | 6.3446e-07 | -1.26205 | 3.60779e-07 | -1.26328 | 5.42908e-07 | -1.26907 | 9.11865e-07 | -1.26114 | 1.52649e-06 | -1.25809 | 0.000287994 | -1.1763 | 3.69476e-09 | -0.87387 | 1.90277e-09 | -0.76431 | 6.10046e-08 | -1.21719 | 2.28424e-09 | -0.50186 | 7.14417e-10 | -0.28915
1.43738e-06 | -1.2735 | 6.77185e-07 | -1.26099 | 4.01611e-07 | -1.26221 | 5.97229e-07 | -1.26801 | 8.56323e-07 | -1.26007 | 1.48682e-06 | -1.25702 | 0.000294678 | -1.17523 | 3.72162e-09 | -0.8728 | 1.90002e-09 | -0.76324 | 6.06995e-08 | -1.21613 | 2.2937e-09 | -0.50079 | 7.1991e-10 | -0.28809
1.39435e-06 | -1.27243 | 7.15637e-07 | -1.25992 | 4.44031e-07 | -1.26114 | 6.5979e-07 | -1.26694 | 8.11768e-07 | -1.259 | 1.44409e-06 | -1.25595 | 0.000298218 | -1.17416 | 3.75e-09 | -0.87173 | 1.91681e-09 | -0.76218 | 6.06689e-08 | -1.21506 | 2.2998e-09 | -0.49973 | 7.40051e-10 | -0.28702
1.35223e-06 | -1.27136 | 7.53784e-07 | -1.25885 | 4.86755e-07 | -1.26007 | 7.14417e-07 | -1.26587 | 7.62939e-07 | -1.25793 | 1.409e-06 | -1.25488 | 0.000323822 | -1.1731 | 3.76892e-09 | -0.87067 | 1.92688e-09 | -0.76111 | 6.03943e-08 | -1.21399 | 2.29523e-09 | -0.49866 | 7.19299e-10 | -0.28595
1.31165e-06 | -1.27029 | 7.92847e-07 | -1.25778 | 5.27039e-07 | -1.259 | 7.71484e-07 | -1.2648 | 7.09229e-07 | -1.25687 | 1.36902e-06 | -1.25381 | 0.000309448 | -1.17203 | 3.79425e-09 | -0.8696 | 1.93237e-09 | -0.76004 | 6.02722e-08 | -1.21292 | 2.32513e-09 | -0.49759 | 7.22656e-10 | -0.28488
1.27045e-06 | -1.26923 | 8.30383e-07 | -1.25671 | 5.68848e-07 | -1.25793 | 8.23059e-07 | -1.26373 | 6.63147e-07 | -1.2558 | 1.32629e-06 | -1.25275 | 0.000296204 | -1.17096 | 3.78906e-09 | -0.86853 | 1.95007e-09 | -0.75897 | 5.9906e-08 | -1.21185 | 2.32574e-09 | -0.49652 | 7.23572e-10 | -0.28381
1.23047e-06 | -1.26816 | 8.67004e-07 | -1.25565 | 6.09131e-07 | -1.25687 | 8.76465e-07 | -1.26266 | 6.14319e-07 | -1.25473 | 1.28998e-06 | -1.25168 | 0.000287537 | -1.16989 | 3.8266e-09 | -0.86746 | 1.95923e-09 | -0.7579 | 5.92041e-08 | -1.21078 | 2.33582e-09 | -0.49545 | 7.24182e-10 | -0.28275
1.19019e-06 | -1.26709 | 9.05762e-07 | -1.25458 | 6.49719e-07 | -1.2558 | 9.32312e-07 | -1.2616 | 5.68542e-07 | -1.25366 | 1.25183e-06 | -1.25061 | 0.000289063 | -1.16882 | 3.87604e-09 | -0.86639 | 1.95129e-09 | -0.75684 | 5.84412e-08 | -1.20972 | 2.35107e-09 | -0.49438 | 7.30591e-10 | -0.28168
1.15143e-06 | -1.26602 | 9.41162e-07 | -1.25351 | 6.86951e-07 | -1.25473 | 9.85718e-07 | -1.26053 | 5.28564e-07 | -1.25259 | 1.21552e-06 | -1.24954 | 0.000298401 | -1.16776 | 3.87512e-09 | -0.86533 | 1.95435e-09 | -0.75577 | 5.76477e-08 | -1.20865 | 2.36725e-09 | -0.49332 | 7.27539e-10 | -0.28061
1.11481e-06 | -1.26495 | 9.79004e-07 | -1.25244 | 7.25403e-07 | -1.25366 | 1.03241e-06 | -1.25946 | 4.76074e-07 | -1.25153 | 1.18073e-06 | -1.24847 | 0.000292786 | -1.16669 | 3.91083e-09 | -0.86426 | 1.97784e-09 | -0.7547 | 5.68542e-08 | -1.20758 | 2.35626e-09 | -0.49225 | 7.2876e-10 | -0.27954
1.07666e-06 | -1.26389 | 1.01501e-06 | -1.25137 | 7.62939e-07 | -1.25259 | 1.08521e-06 | -1.25839 | 4.3396e-07 | -1.25046 | 1.13953e-06 | -1.24741 | 0.000294098 | -1.16562 | 3.92792e-09 | -0.86319 | 1.99341e-09 | -0.75363 | 5.60608e-08 | -1.20651 | 2.37823e-09 | -0.49118 | 7.35474e-10 | -0.27847
1.04004e-06 | -1.26282 | 1.05072e-06 | -1.25031 | 8.02917e-07 | -1.25153 | 1.13495e-06 | -1.25732 | 3.90015e-07 | -1.24939 | 1.11053e-06 | -1.24634 | 0.000295624 | -1.16455 | 3.96973e-09 | -0.86212 | 1.98822e-09 | -0.75256 | 5.53589e-08 | -1.20544 | 2.40784e-09 | -0.49011 | 7.4707e-10 | -0.2774
1.00311e-06 | -1.26175 | 1.08673e-06 | -1.24924 | 8.38623e-07 | -1.25046 | 1.18317e-06 | -1.25626 | 3.48175e-07 | -1.24832 | 1.07422e-06 | -1.24527 | 0.000307434 | -1.16348 | 3.974e-09 | -0.86105 | 2.01508e-09 | -0.7515 | 5.45959e-08 | -1.20438 | 2.43744e-09 | -0.48904 | 7.30286e-10 | -0.27634
9.68933e-07 | -1.26068 | 1.11908e-06 | -1.24817 | 8.75854e-07 | -1.24939 | 1.23352e-06 | -1.25519 | 3.04596e-07 | -1.24725 | 1.03577e-06 | -1.2442 | 0.000320496 | -1.16241 | 3.99872e-09 | -0.85999 | 2.01447e-09 | -0.75043 | 5.3894e-08 | -1.20331 | 2.42462e-09 | -0.48798 | 7.40662e-10 | -0.27527
9.32312e-07 | -1.25961 | 1.15631e-06 | -1.2471 | 9.13696e-07 | -1.24832 | 1.28418e-06 | -1.25412 | 2.66663e-07 | -1.24619 | 1.00403e-06 | -1.24313 | 0.000329987 | -1.16135 | 4.01855e-09 | -0.85892 | 2.03278e-09 | -0.74936 | 5.32227e-08 | -1.20224 | 2.44019e-09 | -0.48691 | 7.4585e-10 | -0.2742
8.99048e-07 | -1.25854 | 1.18835e-06 | -1.24603 | 9.46655e-07 | -1.24725 | 1.32782e-06 | -1.25305 | 2.22229e-07 | -1.24512 | 9.71069e-07 | -1.24207 | 0.00034314 | -1.16028 | 4.04388e-09 | -0.85785 | 2.03491e-09 | -0.74829 | 5.25513e-08 | -1.20117 | 2.45697e-09 | -0.48584 | 7.4707e-10 | -0.27313
8.62427e-07 | -1.25748 | 1.22345e-06 | -1.24496 | 9.82971e-07 | -1.24619 | 1.37451e-06 | -1.25198 | 1.82831e-07 | -1.24405 | 9.35974e-07 | -1.241 | 0.000345367 | -1.15921 | 4.0564e-09 | -0.85678 | 2.04895e-09 | -0.74722 | 5.18799e-08 | -1.2001 | 2.46124e-09 | -0.48477 | 7.52563e-10 | -0.27206
8.30078e-07 | -1.25641 | 1.25458e-06 | -1.2439 | 1.01685e-06 | -1.24512 | 1.42151e-06 | -1.25092 | 1.42609e-07 | -1.24298 | 9.09119e-07 | -1.23993 | 0.000349274 | -1.15814 | 4.07501e-09 | -0.85571 | 2.06512e-09 | -0.74615 | 5.11475e-08 | -1.19904 | 2.47528e-09 | -0.4837 | 7.70264e-10 | -0.271
7.95898e-07 | -1.25534 | 1.28876e-06 | -1.24283 | 1.05164e-06 | -1.24405 | 1.46942e-06 | -1.24985 | 1.05591e-07 | -1.24191 | 8.74634e-07 | -1.23886 | 0.000347015 | -1.15707 | 4.09424e-09 | -0.85464 | 2.07001e-09 | -0.74509 | 5.05371e-08 | -1.19797 | 2.49908e-09 | -0.48264 | 7.61414e-10 | -0.26993
7.61414e-07 | -1.25427 | 1.32019e-06 | -1.24176 | 1.08459e-06 | -1.24298 | 1.51337e-06 | -1.24878 | 6.79321e-08 | -1.24084 | 8.41064e-07 | -1.23779 | 0.0003479 | -1.15601 | 4.13483e-09 | -0.85358 | 2.07916e-09 | -0.74402 | 4.96826e-08 | -1.1969 | 2.50397e-09 | -0.48157 | 7.54395e-10 | -0.26886
7.30591e-07 | -1.2532 | 1.35376e-06 | -1.24069 | 1.11816e-06 | -1.24191 | 1.5564e-06 | -1.24771 | 2.85339e-08 | -1.23978 | 8.11157e-07 | -1.23672 | 0.000349518 | -1.15494 | 4.1626e-09 | -0.85251 | 2.07428e-09 | -0.74295 | 4.89502e-08 | -1.19583 | 2.50671e-09 | -0.4805 | 7.66907e-10 | -0.26779
6.98853e-07 | -1.25214 | 1.38245e-06 | -1.23962 | 1.14899e-06 | -1.24084 | 1.60187e-06 | -1.24664 | 4.88281e-09 | -1.23871 | 7.84607e-07 | -1.23566 | 0.000350433 | -1.15387 | 4.1748e-09 | -0.85144 | 2.09778e-09 | -0.74188 | 4.83398e-08 | -1.19476 | 2.5119e-09 | -0.47943 | 7.72705e-10 | -0.26672
6.67114e-07 | -1.25107 | 1.41815e-06 | -1.23856 | 1.18073e-06 | -1.23978 | 1.64459e-06 | -1.24557 | 4.52881e-08 | -1.23764 | 7.51648e-07 | -1.23459 | 0.000357422 | -1.1528 | 4.21875e-09 | -0.85037 | 2.09198e-09 | -0.74081 | 4.7821e-08 | -1.1937 | 2.53021e-09 | -0.47836 | 7.70569e-10 | -0.26566
6.34766e-07 | -1.25 | 1.44806e-06 | -1.23749 | 1.21307e-06 | -1.23871 | 1.68945e-06 | -1.24451 | 7.91321e-08 | -1.23657 | 7.22351e-07 | -1.23352 | 0.000371063 | -1.15173 | 4.23523e-09 | -0.8493 | 2.11426e-09 | -0.73975 | 4.71802e-08 | -1.19263 | 2.54089e-09 | -0.47729 | 7.78198e-10 | -0.26459
6.03333e-07 | -1.24893 | 1.47949e-06 | -1.23642 | 1.24695e-06 | -1.23764 | 1.73126e-06 | -1.24344 | 1.1142e-07 | -1.2355 | 6.92749e-07 | -1.23245 | 0.000360321 | -1.15067 | 4.25262e-09 | -0.84824 | 2.11884e-09 | -0.73868 | 4.66003e-08 | -1.19156 | 2.56592e-09 | -0.47623 | 7.71484e-10 | -0.26352
5.7312e-07 | -1.24786 | 1.50696e-06 | -1.23535 | 1.27838e-06 | -1.23657 | 1.77917e-06 | -1.24237 | 1.49506e-07 | -1.23444 | 6.62842e-07 | -1.23138 | 0.000356262 | -1.1496 | 4.28619e-09 | -0.84717 | 2.13684e-09 | -0.73761 | 4.59076e-08 | -1.19049 | 2.56317e-09 | -0.47516 | 7.79114e-10 | -0.26245
5.42908e-07 | -1.2468 | 1.5387e-06 | -1.23428 | 1.30554e-06 | -1.2355 | 1.81793e-06 | -1.2413 | 1.80511e-07 | -1.23337 | 6.36902e-07 | -1.23032 | 0.000352875 | -1.14853 | 4.3158e-09 | -0.8461 | 2.14874e-09 | -0.73654 | 4.52271e-08 | -1.18942 | 2.58667e-09 | -0.47409 | 7.75757e-10 | -0.26138
5.10559e-07 | -1.24573 | 1.57135e-06 | -1.23322 | 1.33942e-06 | -1.23444 | 1.85913e-06 | -1.24023 | 2.19666e-07 | -1.2323 | 6.04248e-07 | -1.22925 | 0.000363037 | -1.14746 | 4.33807e-09 | -0.84503 | 2.14081e-09 | -0.73547 | 4.4519e-08 | -1.18835 | 2.61871e-09 | -0.47302 | 7.83386e-10 | -0.26031
4.81873e-07 | -1.24466 | 1.59729e-06 | -1.23215 | 1.36749e-06 | -1.23337 | 1.89758e-06 | -1.23917 | 2.52197e-07 | -1.23123 | 5.83191e-07 | -1.22818 | 0.000358765 | -1.14639 | 4.34143e-09 | -0.84396 | 2.17682e-09 | -0.73441 | 4.39545e-08 | -1.18729 | 2.61017e-09 | -0.47195 | 7.87659e-10 | -0.25925
4.5105e-07 | -1.24359 | 1.62537e-06 | -1.23108 | 1.39832e-06 | -1.2323 | 1.93909e-06 | -1.2381 | 2.83234e-07 | -1.23016 | 5.46875e-07 | -1.22711 | 0.000362183 | -1.14532 | 4.38232e-09 | -0.8429 | 2.19971e-09 | -0.73334 | 4.32709e-08 | -1.18622 | 2.65625e-09 | -0.47089 | 7.84607e-10 | -0.25818
4.19922e-07 | -1.24252 | 1.65466e-06 | -1.23001 | 1.42548e-06 | -1.23123 | 1.98212e-06 | -1.23703 | 3.15613e-07 | -1.2291 | 5.19104e-07 | -1.22604 | 0.000367157 | -1.14426 | 4.39758e-09 | -0.84183 | 2.18567e-09 | -0.73227 | 4.2688e-08 | -1.18515 | 2.63031e-09 | -0.46982 | 8.02612e-10 | -0.25711
3.91846e-07 | -1.24146 | 1.68488e-06 | -1.22894 | 1.45721e-06 | -1.23016 | 2.01538e-06 | -1.23596 | 3.46863e-07 | -1.22803 | 4.94385e-07 | -1.22498 | 0.000380005 | -1.14319 | 4.44244e-09 | -0.84076 | 2.19788e-09 | -0.7312 | 4.216e-08 | -1.18408 | 2.6532e-09 | -0.46875 | 7.95593e-10 | -0.25604
3.62701e-07 | -1.24039 | 1.71387e-06 | -1.22787 | 1.48254e-06 | -1.2291 | 2.05658e-06 | -1.23489 | 3.74451e-07 | -1.22696 | 4.6875e-07 | -1.22391 | 0.000396881 | -1.14212 | 4.47296e-09 | -0.83969 | 2.21619e-09 | -0.73013 | 4.15894e-08 | -1.18301 | 2.66541e-09 | -0.46768 | 7.97424e-10 | -0.25497
3.33862e-07 | -1.23932 | 1.74011e-06 | -1.22681 | 1.51184e-06 | -1.22803 | 2.08954e-06 | -1.23383 | 4.07104e-07 | -1.22589 | 4.40979e-07 | -1.22284 | 0.00041925 | -1.14105 | 4.48456e-09 | -0.83862 | 2.20947e-09 | -0.72906 | 4.09546e-08 | -1.18195 | 2.67853e-09 | -0.46661 | 7.96509e-10 | -0.25391
3.06427e-07 | -1.23825 | 1.76788e-06 | -1.22574 | 1.53992e-06 | -1.22696 | 2.13257e-06 | -1.23276 | 4.40369e-07 | -1.22482 | 4.13208e-07 | -1.22177 | 0.000409088 | -1.13998 | 4.50958e-09 | -0.83755 | 2.22015e-09 | -0.728 | 4.03412e-08 | -1.18088 | 2.69196e-09 | -0.46555 | 8.26416e-10 | -0.25284
2.77496e-07 | -1.23718 | 1.79443e-06 | -1.22467 | 1.56616e-06 | -1.22589 | 2.16553e-06 | -1.23169 | 4.67529e-07 | -1.22375 | 3.91907e-07 | -1.2207 | 0.000408997 | -1.13892 | 4.56512e-09 | -0.83649 | 2.23145e-09 | -0.72693 | 3.97583e-08 | -1.17981 | 2.69714e-09 | -0.46448 | 7.99255e-10 | -0.25177
2.50244e-07 | -1.23611 | 1.8222e-06 | -1.2236 | 1.59698e-06 | -1.22482 | 2.20062e-06 | -1.23062 | 4.97742e-07 | -1.22269 | 3.65143e-07 | -1.21964 | 0.000403809 | -1.13785 | 4.57153e-09 | -0.83542 | 2.23206e-09 | -0.72586 | 3.92181e-08 | -1.17874 | 2.70752e-09 | -0.46341 | 8.18787e-10 | -0.2507
2.21222e-07 | -1.23505 | 1.84723e-06 | -1.22253 | 1.62354e-06 | -1.22375 | 2.24091e-06 | -1.22955 | 5.27039e-07 | -1.22162 | 3.41522e-07 | -1.21857 | 0.000411469 | -1.13678 | 4.6051e-09 | -0.83435 | 2.25464e-09 | -0.72479 | 3.87329e-08 | -1.17767 | 2.72919e-09 | -0.46234 | 8.14209e-10 | -0.24963
1.95038e-07 | -1.23398 | 1.87103e-06 | -1.22147 | 1.64673e-06 | -1.22269 | 2.27753e-06 | -1.22849 | 5.52063e-07 | -1.22055 | 3.15826e-07 | -1.2175 | 0.000425507 | -1.13571 | 4.62372e-09 | -0.83328 | 2.27661e-09 | -0.72372 | 3.82324e-08 | -1.17661 | 2.76093e-09 | -0.46127 | 8.10547e-10 | -0.24857
1.68304e-07 | -1.23291 | 1.90002e-06 | -1.2204 | 1.67389e-06 | -1.22162 | 2.30713e-06 | -1.22742 | 5.85327e-07 | -1.21948 | 2.95868e-07 | -1.21643 | 0.000457214 | -1.13464 | 4.65698e-09 | -0.83221 | 2.2818e-09 | -0.72266 | 3.76556e-08 | -1.17554 | 2.75543e-09 | -0.46021 | 8.12378e-10 | -0.2475
1.39801e-07 | -1.23184 | 1.92627e-06 | -1.21933 | 1.69983e-06 | -1.22055 | 2.34711e-06 | -1.22635 | 6.15234e-07 | -1.21841 | 2.69623e-07 | -1.21536 | 0.000435547 | -1.13358 | 4.66705e-09 | -0.83115 | 2.2934e-09 | -0.72159 | 3.7085e-08 | -1.17447 | 2.78656e-09 | -0.45914 | 8.12683e-10 | -0.24643
1.14441e-07 | -1.23077 | 1.94794e-06 | -1.21826 | 1.72485e-06 | -1.21948 | 2.38373e-06 | -1.22528 | 6.40259e-07 | -1.21735 | 2.47345e-07 | -1.21429 | 0.000442322 | -1.13251 | 4.70581e-09 | -0.83008 | 2.30927e-09 | -0.72052 | 3.6734e-08 | -1.1734 | 2.78625e-09 | -0.45807 | 8.3313e-10 | -0.24536
8.65173e-08 | -1.22971 | 1.97876e-06 | -1.21719 | 1.75171e-06 | -1.21841 | 2.41455e-06 | -1.22421 | 6.67725e-07 | -1.21628 | 2.23694e-07 | -1.21323 | 0.000447418 | -1.13144 | 4.73328e-09 | -0.82901 | 2.31598e-09 | -0.71945 | 3.6261e-08 | -1.17233 | 2.80609e-09 | -0.457 | 8.34045e-10 | -0.24429
6.18896e-08 | -1.22864 | 2.00195e-06 | -1.21613 | 1.77856e-06 | -1.21735 | 2.45544e-06 | -1.22314 | 6.99768e-07 | -1.21521 | 2.03217e-07 | -1.21216 | 0.000452545 | -1.13037 | 4.7821e-09 | -0.82794 | 2.31262e-09 | -0.71838 | 3.56323e-08 | -1.17126 | 2.80426e-09 | -0.45593 | 8.23364e-10 | -0.24323
3.37524e-08 | -1.22757 | 2.02698e-06 | -1.21506 | 1.80237e-06 | -1.21628 | 2.49237e-06 | -1.22208 | 7.23267e-07 | -1.21414 | 1.7749e-07 | -1.21109 | 0.000445068 | -1.1293 | 4.78516e-09 | -0.82687 | 2.33765e-09 | -0.71732 | 3.52356e-08 | -1.1702 | 2.84088e-09 | -0.45486 | 8.16956e-10 | -0.24216
8.3313e-09 | -1.2265 | 2.04926e-06 | -1.21399 | 1.82526e-06 | -1.21521 | 2.52533e-06 | -1.22101 | 7.50732e-07 | -1.21307 | 1.54541e-07 | -1.21002 | 0.000440521 | -1.12823 | 4.81873e-09 | -0.82581 | 2.35291e-09 | -0.71625 | 3.46893e-08 | -1.16913 | 2.85919e-09 | -0.4538 | 8.42285e-10 | -0.24109
1.83105e-08 | -1.22543 | 2.07764e-06 | -1.21292 | 1.84937e-06 | -1.21414 | 2.55829e-06 | -1.21994 | 7.8125e-07 | -1.21201 | 1.34521e-07 | -1.20895 | 0.000449951 | -1.12717 | 4.8584e-09 | -0.82474 | 2.35016e-09 | -0.71518 | 3.4256e-08 | -1.16806 | 2.85645e-09 | -0.45273 | 8.48389e-10 | -0.24002
4.36707e-08 | -1.22437 | 2.10114e-06 | -1.21185 | 1.87317e-06 | -1.21307 | 2.59186e-06 | -1.21887 | 8.06885e-07 | -1.21094 | 1.12549e-07 | -1.20789 | 0.000448975 | -1.1261 | 4.88892e-09 | -0.82367 | 2.36572e-09 | -0.71411 | 3.36121e-08 | -1.16699 | 2.88818e-09 | -0.45166 | 8.26111e-10 | -0.23895
6.8573e-08 | -1.2233 | 2.12311e-06 | -1.21078 | 1.89789e-06 | -1.21201 | 2.62756e-06 | -1.2178 | 8.30688e-07 | -1.20987 | 9.42383e-08 | -1.20682 | 0.000457977 | -1.12503 | 4.88892e-09 | -0.8226 | 2.38007e-09 | -0.71304 | 3.29895e-08 | -1.16592 | 2.90253e-09 | -0.45059 | 8.43201e-10 | -0.23788
9.48486e-08 | -1.22223 | 2.14691e-06 | -1.20972 | 1.922e-06 | -1.21094 | 2.66022e-06 | -1.21674 | 8.57544e-07 | -1.2088 | 7.01904e-08 | -1.20575 | 0.000470734 | -1.12396 | 4.92859e-09 | -0.82153 | 2.3996e-09 | -0.71198 | 3.24615e-08 | -1.16486 | 2.91138e-09 | -0.44952 | 8.4198e-10 | -0.23682
1.18927e-07 | -1.22116 | 2.17072e-06 | -1.20865 | 1.9458e-06 | -1.20987 | 2.69165e-06 | -1.21567 | 8.82874e-07 | -1.20773 | 4.98352e-08 | -1.20468 | 0.000498047 | -1.12289 | 4.953e-09 | -0.82047 | 2.39594e-09 | -0.71091 | 3.20129e-08 | -1.16379 | 2.94098e-09 | -0.44846 | 8.63037e-10 | -0.23575
1.42731e-07 | -1.22009 | 2.19177e-06 | -1.20758 | 1.96808e-06 | -1.2088 | 2.72003e-06 | -1.2146 | 9.05457e-07 | -1.20667 | 2.74048e-08 | -1.20361 | 0.000506897 | -1.12183 | 4.99573e-09 | -0.8194 | 2.40479e-09 | -0.70984 | 3.14545e-08 | -1.16272 | 2.95258e-09 | -0.44739 | 8.48389e-10 | -0.23468
1.6687e-07 | -1.21902 | 2.21924e-06 | -1.20651 | 1.98914e-06 | -1.20773 | 2.74872e-06 | -1.21353 | 9.32007e-07 | -1.2056 | 6.71387e-09 | -1.20255 | 0.000492188 | -1.12076 | 5.01709e-09 | -0.81833 | 2.43774e-09 | -0.70877 | 3.09509e-08 | -1.16165 | 2.97455e-09 | -0.44632 | 8.58765e-10 | -0.23361
1.90094e-07 | -1.21796 | 2.24335e-06 | -1.20544 | 2.01599e-06 | -1.20667 | 2.78534e-06 | -1.21246 | 9.56116e-07 | -1.20453 | 1.13525e-08 | -1.20148 | 0.000490143 | -1.11969 | 5.0354e-09 | -0.81726 | 2.44629e-09 | -0.7077 | 3.05054e-08 | -1.16058 | 2.966e-09 | -0.44525 | 8.57544e-10 | -0.23254
2.13654e-07 | -1.21689 | 2.26196e-06 | -1.20438 | 2.03674e-06 | -1.2056 | 2.81189e-06 | -1.2114 | 9.78394e-07 | -1.20346 | 3.18909e-08 | -1.20041 | 0.000517578 | -1.11862 | 5.08423e-09 | -0.81619 | 2.4585e-09 | -0.70663 | 3.00262e-08 | -1.15952 | 2.99469e-09 | -0.44418 | 8.48389e-10 | -0.23148
2.36786e-07 | -1.21582 | 2.28729e-06 | -1.20331 | 2.05902e-06 | -1.20453 | 2.84271e-06 | -1.21033 | 1.00525e-06 | -1.20239 | 5.40466e-08 | -1.19934 | 0.000510559 | -1.11755 | 5.12085e-09 | -0.81512 | 2.46979e-09 | -0.70557 | 2.95593e-08 | -1.15845 | 3.00323e-09 | -0.44312 | 8.67615e-10 | -0.23041
2.60132e-07 | -1.21475 | 2.31079e-06 | -1.20224 | 2.08282e-06 | -1.20346 | 2.87079e-06 | -1.20926 | 1.02722e-06 | -1.20132 | 7.18689e-08 | -1.19827 | 0.000511475 | -1.11649 | 5.13916e-09 | -0.81406 | 2.48871e-09 | -0.7045 | 2.90344e-08 | -1.15738 | 3.00507e-09 | -0.44205 | 8.75549e-10 | -0.22934
2.82227e-07 | -1.21368 | 2.33124e-06 | -1.20117 | 2.10327e-06 | -1.20239 | 2.90436e-06 | -1.20819 | 1.05133e-06 | -1.20026 | 9.35974e-08 | -1.1972 | 0.000516663 | -1.11542 | 5.17273e-09 | -0.81299 | 2.48779e-09 | -0.70343 | 2.86499e-08 | -1.15631 | 3.02246e-09 | -0.44098 | 8.66699e-10 | -0.22827
3.05573e-07 | -1.21262 | 2.35168e-06 | -1.2001 | 2.12555e-06 | -1.20132 | 2.92542e-06 | -1.20712 | 1.07605e-06 | -1.19919 | 1.11389e-07 | -1.19614 | 0.000510559 | -1.11435 | 5.20935e-09 | -0.81192 | 2.50519e-09 | -0.70236 | 2.8125e-08 | -1.15524 | 3.06366e-09 | -0.43991 | 8.77686e-10 | -0.2272
3.27393e-07 | -1.21155 | 2.37396e-06 | -1.19904 | 2.14508e-06 | -1.20026 | 2.95807e-06 | -1.20605 | 1.09619e-06 | -1.19812 | 1.297e-07 | -1.19507 | 0.000506897 | -1.11328 | 5.23376e-09 | -0.81085 | 2.51526e-09 | -0.70129 | 2.76245e-08 | -1.15417 | 3.06244e-09 | -0.43884 | 8.73718e-10 | -0.22614
3.4787e-07 | -1.21048 | 2.39685e-06 | -1.19797 | 2.16583e-06 | -1.19919 | 2.98431e-06 | -1.20499 | 1.12122e-06 | -1.19705 | 1.49353e-07 | -1.194 | 0.000514221 | -1.11221 | 5.25513e-09 | -0.80978 | 2.52655e-09 | -0.70023 | 2.71149e-08 | -1.15311 | 3.08472e-09 | -0.43777 | 8.91724e-10 | -0.22507
3.69202e-07 | -1.20941 | 2.41821e-06 | -1.1969 | 2.18658e-06 | -1.19812 | 3.0127e-06 | -1.20392 | 1.14166e-06 | -1.19598 | 1.68884e-07 | -1.19293 | 0.000539856 | -1.11115 | 5.2948e-09 | -0.80872 | 2.54395e-09 | -0.69916 | 2.65839e-08 | -1.15204 | 3.07861e-09 | -0.43671 | 8.90503e-10 | -0.224
3.89862e-07 | -1.20834 | 2.44019e-06 | -1.19583 | 2.20825e-06 | -1.19705 | 3.03864e-06 | -1.20285 | 1.16669e-06 | -1.19492 | 1.88751e-07 | -1.19186 | 0.000551758 | -1.11008 | 5.32227e-09 | -0.80765 | 2.55035e-09 | -0.69809 | 2.60986e-08 | -1.15097 | 3.10638e-09 | -0.43564 | 8.92029e-10 | -0.22293
4.09546e-07 | -1.20728 | 2.46277e-06 | -1.19476 | 2.23022e-06 | -1.19598 | 3.06885e-06 | -1.20178 | 1.18835e-06 | -1.19385 | 2.05933e-07 | -1.1908 | 0.000582581 | -1.10901 | 5.36804e-09 | -0.80658 | 2.57324e-09 | -0.69702 | 2.56744e-08 | -1.1499 | 3.12378e-09 | -0.43457 | 8.99048e-10 | -0.22186
4.31519e-07 | -1.20621 | 2.48413e-06 | -1.1937 | 2.25006e-06 | -1.19492 | 3.09418e-06 | -1.20071 | 1.21124e-06 | -1.19278 | 2.23358e-07 | -1.18973 | 0.000592651 | -1.10794 | 5.39551e-09 | -0.80551 | 2.5946e-09 | -0.69595 | 2.53113e-08 | -1.14883 | 3.13904e-09 | -0.4335 | 8.93555e-10 | -0.22079
4.50745e-07 | -1.20514 | 2.50671e-06 | -1.19263 | 2.27142e-06 | -1.19385 | 3.12225e-06 | -1.19965 | 1.23047e-06 | -1.19171 | 2.43652e-07 | -1.18866 | 0.000621643 | -1.10687 | 5.42908e-09 | -0.80444 | 2.59827e-09 | -0.69489 | 2.47803e-08 | -1.14777 | 3.17413e-09 | -0.43243 | 8.97217e-10 | -0.21973
4.72107e-07 | -1.20407 | 2.52777e-06 | -1.19156 | 2.29187e-06 | -1.19278 | 3.14758e-06 | -1.19858 | 1.25244e-06 | -1.19064 | 2.60803e-07 | -1.18759 | 0.000634766 | -1.1058 | 5.45654e-09 | -0.80338 | 2.61871e-09 | -0.69382 | 2.42462e-08 | -1.1467 | 3.172e-09 | -0.43137 | 9.07898e-10 | -0.21866
4.90112e-07 | -1.203 | 2.54547e-06 | -1.19049 | 2.31506e-06 | -1.19171 | 3.17932e-06 | -1.19751 | 1.27441e-06 | -1.18958 | 2.7829e-07 | -1.18652 | 0.000634155 | -1.10474 | 5.50537e-09 | -0.80231 | 2.62756e-09 | -0.69275 | 2.40356e-08 | -1.14563 | 3.17871e-09 | -0.4303 | 9.19189e-10 | -0.21759
5.09033e-07 | -1.20193 | 2.57019e-06 | -1.18942 | 2.33368e-06 | -1.19064 | 3.2019e-06 | -1.19644 | 1.29791e-06 | -1.18851 | 2.96295e-07 | -1.18546 | 0.000636902 | -1.10367 | 5.51147e-09 | -0.80124 | 2.63519e-09 | -0.69168 | 2.36603e-08 | -1.14456 | 3.19122e-09 | -0.42923 | 9.07898e-10 | -0.21652
5.27954e-07 | -1.20087 | 2.58881e-06 | -1.18835 | 2.35321e-06 | -1.18958 | 3.22815e-06 | -1.19537 | 1.3205e-06 | -1.18744 | 3.13599e-07 | -1.18439 | 0.00065033 | -1.1026 | 5.56946e-09 | -0.80017 | 2.64709e-09 | -0.69061 | 2.32697e-08 | -1.14349 | 3.237e-09 | -0.42816 | 9.29871e-10 | -0.21545
5.46265e-07 | -1.1998 | 2.60925e-06 | -1.18729 | 2.37427e-06 | -1.18851 | 3.25592e-06 | -1.19431 | 1.34033e-06 | -1.18637 | 3.28857e-07 | -1.18332 | 0.000649414 | -1.10153 | 5.58472e-09 | -0.7991 | 2.6593e-09 | -0.68954 | 2.26318e-08 | -1.14243 | 3.26447e-09 | -0.42709 | 9.32007e-10 | -0.21439
5.64575e-07 | -1.19873 | 2.62939e-06 | -1.18622 | 2.39349e-06 | -1.18744 | 3.28247e-06 | -1.19324 | 1.35834e-06 | -1.1853 | 3.46588e-07 | -1.18225 | 0.000643005 | -1.10046 | 5.61218e-09 | -0.79803 | 2.65961e-09 | -0.68848 | 2.23358e-08 | -1.14136 | 3.26752e-09 | -0.42603 | 9.33228e-10 | -0.21332
5.82581e-07 | -1.19766 | 2.64893e-06 | -1.18515 | 2.41547e-06 | -1.18637 | 3.31238e-06 | -1.19217 | 1.38153e-06 | -1.18423 | 3.65723e-07 | -1.18118 | 0.000641174 | -1.0994 | 5.65491e-09 | -0.79697 | 2.68585e-09 | -0.68741 | 2.19482e-08 | -1.14029 | 3.27789e-09 | -0.42496 | 9.30176e-10 | -0.21225
6.00586e-07 | -1.19659 | 2.67273e-06 | -1.18408 | 2.43469e-06 | -1.1853 | 3.33496e-06 | -1.1911 | 1.4032e-06 | -1.18317 | 3.8147e-07 | -1.18011 | 0.000654907 | -1.09833 | 5.69153e-09 | -0.7959 | 2.70691e-09 | -0.68634 | 2.15332e-08 | -1.13922 | 3.28674e-09 | -0.42389 | 9.18884e-10 | -0.21118
6.17371e-07 | -1.19553 | 2.69287e-06 | -1.18301 | 2.45575e-06 | -1.18423 | 3.36273e-06 | -1.19003 | 1.427e-06 | -1.1821 | 3.98254e-07 | -1.17905 | 0.000655823 | -1.09726 | 5.72815e-09 | -0.79483 | 2.71729e-09 | -0.68527 | 2.11731e-08 | -1.13815 | 3.33038e-09 | -0.42282 | 9.31702e-10 | -0.21011
6.35681e-07 | -1.19446 | 2.71301e-06 | -1.18195 | 2.47589e-06 | -1.18317 | 3.38531e-06 | -1.18896 | 1.44073e-06 | -1.18103 | 4.14734e-07 | -1.17798 | 0.000665588 | -1.09619 | 5.75256e-09 | -0.79376 | 2.71606e-09 | -0.6842 | 2.0874e-08 | -1.13708 | 3.3371e-09 | -0.42175 | 9.41467e-10 | -0.20905
6.51855e-07 | -1.19339 | 2.73895e-06 | -1.18088 | 2.49207e-06 | -1.1821 | 3.40973e-06 | -1.1879 | 1.4621e-06 | -1.17996 | 4.30603e-07 | -1.17691 | 0.000664673 | -1.09512 | 5.77698e-09 | -0.79269 | 2.72491e-09 | -0.68314 | 2.04559e-08 | -1.13602 | 3.35815e-09 | -0.42068 | 9.42688e-10 | -0.20798
6.68945e-07 | -1.19232 | 2.75696e-06 | -1.17981 | 2.51068e-06 | -1.18103 | 3.43506e-06 | -1.18683 | 1.48376e-06 | -1.17889 | 4.44946e-07 | -1.17584 | 0.000668335 | -1.09406 | 5.8075e-09 | -0.79163 | 2.75421e-09 | -0.68207 | 2.00409e-08 | -1.13495 | 3.36792e-09 | -0.41962 | 9.42688e-10 | -0.20691
6.86646e-07 | -1.19125 | 2.77832e-06 | -1.17874 | 2.5296e-06 | -1.17996 | 3.46375e-06 | -1.18576 | 1.50177e-06 | -1.17783 | 4.62036e-07 | -1.17477 | 0.000686646 | -1.09299 | 5.87158e-09 | -0.79056 | 2.77802e-09 | -0.681 | 1.97144e-08 | -1.13388 | 3.38013e-09 | -0.41855 | 9.37805e-10 | -0.20584
7.02209e-07 | -1.19019 | 2.79633e-06 | -1.17767 | 2.54822e-06 | -1.17889 | 3.48602e-06 | -1.18469 | 1.52344e-06 | -1.17676 | 4.81567e-07 | -1.17371 | 0.000688782 | -1.09192 | 5.88989e-09 | -0.78949 | 2.76733e-09 | -0.67993 | 1.94122e-08 | -1.13281 | 3.39691e-09 | -0.41748 | 9.62219e-10 | -0.20477
7.18689e-07 | -1.18912 | 2.81494e-06 | -1.17661 | 2.56683e-06 | -1.17783 | 3.51349e-06 | -1.18362 | 1.54297e-06 | -1.17569 | 4.95911e-07 | -1.17264 | 0.000679626 | -1.09085 | 5.94788e-09 | -0.78842 | 2.78442e-09 | -0.67886 | 1.90826e-08 | -1.13174 | 3.42102e-09 | -0.41641 | 9.67407e-10 | -0.2037
7.33948e-07 | -1.18805 | 2.83569e-06 | -1.17554 | 2.58545e-06 | -1.17676 | 3.54095e-06 | -1.18256 | 1.56342e-06 | -1.17462 | 5.13306e-07 | -1.17157 | 0.000668945 | -1.08978 | 5.9845e-09 | -0.78735 | 2.80304e-09 | -0.6778 | 1.87225e-08 | -1.13068 | 3.461e-09 | -0.41534 | 9.64661e-10 | -0.20264
7.50427e-07 | -1.18698 | 2.85522e-06 | -1.17447 | 2.6062e-06 | -1.17569 | 3.56232e-06 | -1.18149 | 1.57837e-06 | -1.17355 | 5.27039e-07 | -1.1705 | 0.000706177 | -1.08871 | 5.99365e-09 | -0.78629 | 2.80426e-09 | -0.67673 | 1.84174e-08 | -1.12961 | 3.44849e-09 | -0.41428 | 9.60693e-10 | -0.20157
7.65686e-07 | -1.18591 | 2.87537e-06 | -1.1734 | 2.62482e-06 | -1.17462 | 3.60046e-06 | -1.18042 | 1.60278e-06 | -1.17249 | 5.44739e-07 | -1.16943 | 0.000682678 | -1.08765 | 6.05774e-09 | -0.78522 | 2.83112e-09 | -0.67566 | 1.81549e-08 | -1.12854 | 3.46771e-09 | -0.41321 | 9.71069e-10 | -0.2005
7.82471e-07 | -1.18484 | 2.89429e-06 | -1.17233 | 2.64343e-06 | -1.17355 | 3.63251e-06 | -1.17935 | 1.6217e-06 | -1.17142 | 5.59082e-07 | -1.16837 | 0.000682068 | -1.08658 | 6.06384e-09 | -0.78415 | 2.85309e-09 | -0.67459 | 1.78009e-08 | -1.12747 | 3.48053e-09 | -0.41214 | 9.70764e-10 | -0.19943
7.9895e-07 | -1.18378 | 2.91321e-06 | -1.17126 | 2.66235e-06 | -1.17249 | 3.65631e-06 | -1.17828 | 1.6394e-06 | -1.17035 | 5.74341e-07 | -1.1673 | 0.00067688 | -1.08551 | 6.12183e-09 | -0.78308 | 2.86407e-09 | -0.67352 | 1.74774e-08 | -1.1264 | 3.50159e-09 | -0.41107 | 9.64661e-10 | -0.19836
8.11768e-07 | -1.18271 | 2.93365e-06 | -1.1702 | 2.67914e-06 | -1.17142 | 3.68378e-06 | -1.17722 | 1.65894e-06 | -1.16928 | 5.92651e-07 | -1.16623 | 0.000692749 | -1.08444 | 6.14624e-09 | -0.78201 | 2.86957e-09 | -0.67245 | 1.71021e-08 | -1.12534 | 3.52783e-09 | -0.41 | 9.70764e-10 | -0.1973
8.28247e-07 | -1.18164 | 2.95166e-06 | -1.16913 | 2.69653e-06 | -1.17035 | 3.70758e-06 | -1.17615 | 1.67969e-06 | -1.16821 | 6.03027e-07 | -1.16516 | 0.000691223 | -1.08337 | 6.17371e-09 | -0.78094 | 2.87476e-09 | -0.67139 | 1.67694e-08 | -1.12427 | 3.54187e-09 | -0.40894 | 9.89075e-10 | -0.19623
8.4259e-07 | -1.18057 | 2.97241e-06 | -1.16806 | 2.71332e-06 | -1.16928 | 3.73077e-06 | -1.17508 | 1.69861e-06 | -1.16714 | 6.18286e-07 | -1.16409 | 0.000699463 | -1.08231 | 6.22253e-09 | -0.77988 | 2.90771e-09 | -0.67032 | 1.64246e-08 | -1.1232 | 3.57147e-09 | -0.40787 | 9.79919e-10 | -0.19516
8.57544e-07 | -1.1795 | 2.99103e-06 | -1.16699 | 2.73254e-06 | -1.16821 | 3.75519e-06 | -1.17401 | 1.71448e-06 | -1.16608 | 6.34155e-07 | -1.16302 | 0.000705872 | -1.08124 | 6.26221e-09 | -0.77881 | 2.92816e-09 | -0.66925 | 1.60248e-08 | -1.12213 | 3.6145e-09 | -0.4068 | 9.65881e-10 | -0.19409
8.71582e-07 | -1.17844 | 3.0072e-06 | -1.16592 | 2.75299e-06 | -1.16714 | 3.77472e-06 | -1.17294 | 1.73615e-06 | -1.16501 | 6.49719e-07 | -1.16196 | 0.000699463 | -1.08017 | 6.30493e-09 | -0.77774 | 2.93365e-09 | -0.66818 | 1.56097e-08 | -1.12106 | 3.61786e-09 | -0.40573 | 1.00067e-09 | -0.19302
8.86536e-07 | -1.17737 | 3.02673e-06 | -1.16486 | 2.76703e-06 | -1.16608 | 3.79669e-06 | -1.17188 | 1.75293e-06 | -1.16394 | 6.63147e-07 | -1.16089 | 0.000704346 | -1.0791 | 6.31409e-09 | -0.77667 | 2.94373e-09 | -0.66711 | 1.56189e-08 | -1.12 | 3.62885e-09 | -0.40466 | 9.82361e-10 | -0.19196
9.01489e-07 | -1.1763 | 3.04443e-06 | -1.16379 | 2.78595e-06 | -1.16501 | 3.81927e-06 | -1.17081 | 1.77216e-06 | -1.16287 | 6.79626e-07 | -1.15982 | 0.000720215 | -1.07803 | 6.37512e-09 | -0.7756 | 2.98279e-09 | -0.66605 | 1.53503e-08 | -1.11893 | 3.64746e-09 | -0.40359 | 1.00586e-09 | -0.19089
9.15833e-07 | -1.17523 | 3.06549e-06 | -1.16272 | 2.80396e-06 | -1.16394 | 3.84644e-06 | -1.16974 | 1.79138e-06 | -1.1618 | 6.93665e-07 | -1.15875 | 0.000732727 | -1.07697 | 6.427e-09 | -0.77454 | 2.98553e-09 | -0.66498 | 1.50604e-08 | -1.11786 | 3.63586e-09 | -0.40253 | 1.00739e-09 | -0.18982
9.29871e-07 | -1.17416 | 3.08075e-06 | -1.16165 | 2.82196e-06 | -1.16287 | 3.86841e-06 | -1.16867 | 1.8103e-06 | -1.16074 | 7.09534e-07 | -1.15768 | 0.00075592 | -1.0759 | 6.44836e-09 | -0.77347 | 3.00476e-09 | -0.66391 | 1.47797e-08 | -1.11679 | 3.7027e-09 | -0.40146 | 9.99451e-10 | -0.18875
9.44214e-07 | -1.1731 | 3.1012e-06 | -1.16058 | 2.83966e-06 | -1.1618 | 3.88763e-06 | -1.1676 | 1.82556e-06 | -1.15967 | 7.22351e-07 | -1.15662 | 0.000805969 | -1.07483 | 6.50635e-09 | -0.7724 | 3.00629e-09 | -0.66284 | 1.44958e-08 | -1.11572 | 3.70331e-09 | -0.40039 | 1.00677e-09 | -0.18768
9.58252e-07 | -1.17203 | 3.12073e-06 | -1.15952 | 2.8595e-06 | -1.16074 | 3.90991e-06 | -1.16653 | 1.84753e-06 | -1.1586 | 7.36084e-07 | -1.15555 | 0.000798035 | -1.07376 | 6.54297e-09 | -0.77133 | 3.03589e-09 | -0.66177 | 1.41937e-08 | -1.11465 | 3.72589e-09 | -0.39932 | 1.00555e-09 | -0.18661
9.73206e-07 | -1.17096 | 3.13812e-06 | -1.15845 | 2.87506e-06 | -1.15967 | 3.93524e-06 | -1.16547 | 1.86249e-06 | -1.15753 | 7.51648e-07 | -1.15448 | 0.000796814 | -1.07269 | 6.58569e-09 | -0.77026 | 3.05511e-09 | -0.66071 | 1.38824e-08 | -1.11359 | 3.72528e-09 | -0.39825 | 1.01471e-09 | -0.18555
9.84497e-07 | -1.16989 | 3.1604e-06 | -1.15738 | 2.89215e-06 | -1.1586 | 3.9624e-06 | -1.1644 | 1.88171e-06 | -1.15646 | 7.63855e-07 | -1.15341 | 0.000787659 | -1.07162 | 6.604e-09 | -0.7692 | 3.06793e-09 | -0.65964 | 1.35956e-08 | -1.11252 | 3.76282e-09 | -0.39719 | 1.02386e-09 | -0.18448
9.97925e-07 | -1.16882 | 3.17596e-06 | -1.15631 | 2.90833e-06 | -1.15753 | 3.98254e-06 | -1.16333 | 1.90094e-06 | -1.1554 | 7.79419e-07 | -1.15234 | 0.000788574 | -1.07056 | 6.64673e-09 | -0.76813 | 3.07739e-09 | -0.65857 | 1.32782e-08 | -1.11145 | 3.78296e-09 | -0.39612 | 1.02234e-09 | -0.18341
1.01105e-06 | -1.16776 | 3.19672e-06 | -1.15524 | 2.92725e-06 | -1.15646 | 4.00146e-06 | -1.16226 | 1.91864e-06 | -1.15433 | 7.92847e-07 | -1.15128 | 0.000791321 | -1.06949 | 6.6803e-09 | -0.76706 | 3.09601e-09 | -0.6575 | 1.30402e-08 | -1.11038 | 3.82477e-09 | -0.39505 | 1.0199e-09 | -0.18234
1.02448e-06 | -1.16669 | 3.21381e-06 | -1.15417 | 2.94525e-06 | -1.1554 | 4.02435e-06 | -1.16119 | 1.9342e-06 | -1.15326 | 8.06885e-07 | -1.15021 | 0.000773926 | -1.06842 | 6.73218e-09 | -0.76599 | 3.09692e-09 | -0.65643 | 1.27411e-08 | -1.10931 | 3.81317e-09 | -0.39398 | 1.02417e-09 | -0.18127
1.04004e-06 | -1.16562 | 3.23273e-06 | -1.15311 | 2.96204e-06 | -1.15433 | 4.04327e-06 | -1.16013 | 1.95404e-06 | -1.15219 | 8.21838e-07 | -1.14914 | 0.000769653 | -1.06735 | 6.75964e-09 | -0.76492 | 3.13202e-09 | -0.65536 | 1.24573e-08 | -1.10825 | 3.84338e-09 | -0.39291 | 1.03424e-09 | -0.18021
1.05225e-06 | -1.16455 | 3.24829e-06 | -1.15204 | 2.97668e-06 | -1.15326 | 4.07043e-06 | -1.15906 | 1.97327e-06 | -1.15112 | 8.35876e-07 | -1.14807 | 0.00076355 | -1.06628 | 6.82678e-09 | -0.76385 | 3.14117e-09 | -0.6543 | 1.21704e-08 | -1.10718 | 3.88611e-09 | -0.39185 | 1.03638e-09 | -0.17914
1.06537e-06 | -1.16348 | 3.26874e-06 | -1.15097 | 2.99347e-06 | -1.15219 | 4.08722e-06 | -1.15799 | 1.99097e-06 | -1.15005 | 8.48389e-07 | -1.147 | 0.000777893 | -1.06522 | 6.8512e-09 | -0.76279 | 3.14636e-09 | -0.65323 | 1.18591e-08 | -1.10611 | 3.90411e-09 | -0.39078 | 1.02844e-09 | -0.17807
1.07697e-06 | -1.16241 | 3.28735e-06 | -1.1499 | 3.01422e-06 | -1.15112 | 4.10797e-06 | -1.15692 | 2.00684e-06 | -1.14899 | 8.61511e-07 | -1.14594 | 0.000793762 | -1.06415 | 6.88171e-09 | -0.76172 | 3.16376e-09 | -0.65216 | 1.16241e-08 | -1.10504 | 3.89343e-09 | -0.38971 | 1.04095e-09 | -0.177
1.0907e-06 | -1.16135 | 3.30872e-06 | -1.14883 | 3.02887e-06 | -1.15005 | 4.13147e-06 | -1.15585 | 2.02179e-06 | -1.14792 | 8.75854e-07 | -1.14487 | 0.000810547 | -1.06308 | 6.9458e-09 | -0.76065 | 3.19611e-09 | -0.65109 | 1.13403e-08 | -1.10397 | 3.92151e-09 | -0.38864 | 1.05347e-09 | -0.17593
1.1026e-06 | -1.16028 | 3.32428e-06 | -1.14777 | 3.04688e-06 | -1.14899 | 4.14886e-06 | -1.15479 | 2.04224e-06 | -1.14685 | 8.88977e-07 | -1.1438 | 0.000803833 | -1.06201 | 6.97937e-09 | -0.75958 | 3.19336e-09 | -0.65002 | 1.10718e-08 | -1.10291 | 3.94318e-09 | -0.38757 | 1.06018e-09 | -0.17487
1.1145e-06 | -1.15921 | 3.34015e-06 | -1.1467 | 3.05969e-06 | -1.14792 | 4.17053e-06 | -1.15372 | 2.06055e-06 | -1.14578 | 9.01489e-07 | -1.14273 | 0.000818787 | -1.06094 | 7.0282e-09 | -0.75851 | 3.22174e-09 | -0.64896 | 1.08124e-08 | -1.10184 | 3.97125e-09 | -0.38651 | 1.05713e-09 | -0.1738
1.12915e-06 | -1.15814 | 3.36243e-06 | -1.14563 | 3.07617e-06 | -1.14685 | 4.198e-06 | -1.15265 | 2.07581e-06 | -1.14471 | 9.16748e-07 | -1.14166 | 0.00082428 | -1.05988 | 7.05261e-09 | -0.75745 | 3.24799e-09 | -0.64789 | 1.05255e-08 | -1.10077 | 3.97736e-09 | -0.38544 | 1.05652e-09 | -0.17273
1.14136e-06 | -1.15707 | 3.38013e-06 | -1.14456 | 3.09143e-06 | -1.14578 | 4.21478e-06 | -1.15158 | 2.09381e-06 | -1.14365 | 9.2804e-07 | -1.14059 | 0.000830994 | -1.05881 | 7.1167e-09 | -0.75638 | 3.2608e-09 | -0.64682 | 1.02234e-08 | -1.0997 | 4.01367e-09 | -0.38437 | 1.06384e-09 | -0.17166
1.15387e-06 | -1.15601 | 3.396e-06 | -1.14349 | 3.10883e-06 | -1.14471 | 4.24103e-06 | -1.15051 | 2.11151e-06 | -1.14258 | 9.41772e-07 | -1.13953 | 0.00084198 | -1.05774 | 7.14722e-09 | -0.75531 | 3.28369e-09 | -0.64575 | 9.95483e-09 | -1.09863 | 4.03015e-09 | -0.3833 | 1.06659e-09 | -0.17059
1.16608e-06 | -1.15494 | 3.41583e-06 | -1.14243 | 3.12592e-06 | -1.14365 | 4.263e-06 | -1.14944 | 2.1283e-06 | -1.14151 | 9.53979e-07 | -1.13846 | 0.00085144 | -1.05667 | 7.19604e-09 | -0.75424 | 3.27667e-09 | -0.64468 | 9.62219e-09 | -1.09756 | 4.04694e-09 | -0.38223 | 1.07544e-09 | -0.16953
1.17828e-06 | -1.15387 | 3.43414e-06 | -1.14136 | 3.14392e-06 | -1.14258 | 4.29108e-06 | -1.14838 | 2.14691e-06 | -1.14044 | 9.67407e-07 | -1.13739 | 0.000862427 | -1.0556 | 7.22656e-09 | -0.75317 | 3.31818e-09 | -0.64362 | 9.41162e-09 | -1.0965 | 4.05762e-09 | -0.38116 | 1.07605e-09 | -0.16846
1.19019e-06 | -1.1528 | 3.45245e-06 | -1.14029 | 3.15918e-06 | -1.14151 | 4.30908e-06 | -1.14731 | 2.16064e-06 | -1.13937 | 9.8114e-07 | -1.13632 | 0.000860596 | -1.05453 | 7.27234e-09 | -0.75211 | 3.31818e-09 | -0.64255 | 9.23767e-09 | -1.09543 | 4.08905e-09 | -0.3801 | 1.07971e-09 | -0.16739
1.20117e-06 | -1.15173 | 3.47198e-06 | -1.13922 | 3.17566e-06 | -1.14044 | 4.33105e-06 | -1.14624 | 2.17682e-06 | -1.13831 | 9.93958e-07 | -1.13525 | 0.00086853 | -1.05347 | 7.32422e-09 | -0.75104 | 3.32703e-09 | -0.64148 | 9.1095e-09 | -1.09436 | 4.11255e-09 | -0.37903 | 1.0907e-09 | -0.16632
1.21338e-06 | -1.15067 | 3.48877e-06 | -1.13815 | 3.19397e-06 | -1.13937 | 4.35974e-06 | -1.14517 | 2.19604e-06 | -1.13724 | 1.00555e-06 | -1.13419 | 0.000858765 | -1.0524 | 7.36084e-09 | -0.74997 | 3.37097e-09 | -0.64041 | 9.06677e-09 | -1.09329 | 4.15924e-09 | -0.37796 | 1.09222e-09 | -0.16525
1.2262e-06 | -1.1496 | 3.51135e-06 | -1.13708 | 3.20892e-06 | -1.13831 | 4.38416e-06 | -1.1441 | 2.21375e-06 | -1.13617 | 1.02081e-06 | -1.13312 | 0.000848694 | -1.05133 | 7.41577e-09 | -0.7489 | 3.37311e-09 | -0.63934 | 8.82568e-09 | -1.09222 | 4.14978e-09 | -0.37689 | 1.08887e-09 | -0.16418
1.2384e-06 | -1.14853 | 3.52478e-06 | -1.13602 | 3.2254e-06 | -1.13724 | 4.40369e-06 | -1.14304 | 2.22992e-06 | -1.1351 | 1.03119e-06 | -1.13205 | 0.000855408 | -1.05026 | 7.45544e-09 | -0.74783 | 3.38196e-09 | -0.63828 | 8.48694e-09 | -1.09116 | 4.2038e-09 | -0.37582 | 1.10504e-09 | -0.16312
1.25e-06 | -1.14746 | 3.54614e-06 | -1.13495 | 3.2428e-06 | -1.13617 | 4.42352e-06 | -1.14197 | 2.24609e-06 | -1.13403 | 1.0434e-06 | -1.13098 | 0.000858459 | -1.04919 | 7.51343e-09 | -0.74677 | 3.40302e-09 | -0.63721 | 8.17261e-09 | -1.09009 | 4.19769e-09 | -0.37476 | 1.09375e-09 | -0.16205
1.26129e-06 | -1.14639 | 3.5611e-06 | -1.13388 | 3.25928e-06 | -1.1351 | 4.44672e-06 | -1.1409 | 2.26471e-06 | -1.13297 | 1.05682e-06 | -1.12991 | 0.000874939 | -1.04813 | 7.55005e-09 | -0.7457 | 3.43689e-09 | -0.63614 | 7.9071e-09 | -1.08902 | 4.22424e-09 | -0.37369 | 1.10626e-09 | -0.16098
1.2738e-06 | -1.14532 | 3.57941e-06 | -1.13281 | 3.27545e-06 | -1.13403 | 4.46289e-06 | -1.13983 | 2.27844e-06 | -1.1319 | 1.06903e-06 | -1.12885 | 0.000875244 | -1.04706 | 7.60193e-09 | -0.74463 | 3.43994e-09 | -0.63507 | 7.70264e-09 | -1.08795 | 4.25964e-09 | -0.37262 | 1.10779e-09 | -0.15991
1.2854e-06 | -1.14426 | 3.59711e-06 | -1.13174 | 3.29041e-06 | -1.13297 | 4.47662e-06 | -1.13876 | 2.29523e-06 | -1.13083 | 1.08215e-06 | -1.12778 | 0.000863647 | -1.04599 | 7.63855e-09 | -0.74356 | 3.45856e-09 | -0.634 | 7.43408e-09 | -1.08688 | 4.27307e-09 | -0.37155 | 1.11969e-09 | -0.15884
1.2973e-06 | -1.14319 | 3.6142e-06 | -1.13068 | 3.3075e-06 | -1.1319 | 4.49738e-06 | -1.1377 | 2.31293e-06 | -1.12976 | 1.09375e-06 | -1.12671 | 0.000882263 | -1.04492 | 7.68127e-09 | -0.74249 | 3.47351e-09 | -0.63293 | 7.16858e-09 | -1.08582 | 4.29077e-09 | -0.37048 | 1.1264e-09 | -0.15778
1.30798e-06 | -1.14212 | 3.63342e-06 | -1.12961 | 3.32275e-06 | -1.13083 | 4.51721e-06 | -1.13663 | 2.33063e-06 | -1.12869 | 1.10626e-06 | -1.12564 | 0.000897217 | -1.04385 | 7.724e-09 | -0.74142 | 3.49884e-09 | -0.63187 | 6.92139e-09 | -1.08475 | 4.3222e-09 | -0.36942 | 1.12915e-09 | -0.15671
1.31866e-06 | -1.14105 | 3.65021e-06 | -1.12854 | 3.34045e-06 | -1.12976 | 4.53125e-06 | -1.13556 | 2.34619e-06 | -1.12762 | 1.11694e-06 | -1.12457 | 0.000913696 | -1.04279 | 7.78198e-09 | -0.74036 | 3.50555e-09 | -0.6308 | 6.71692e-09 | -1.08368 | 4.3454e-09 | -0.36835 | 1.12152e-09 | -0.15564
1.33118e-06 | -1.13998 | 3.66608e-06 | -1.12747 | 3.35663e-06 | -1.12869 | 4.55078e-06 | -1.13449 | 2.36267e-06 | -1.12656 | 1.13037e-06 | -1.1235 | 0.000917969 | -1.04172 | 7.80029e-09 | -0.73929 | 3.52325e-09 | -0.62973 | 6.48193e-09 | -1.08261 | 4.36615e-09 | -0.36728 | 1.12946e-09 | -0.15457
1.34247e-06 | -1.13892 | 3.68622e-06 | -1.1264 | 3.37341e-06 | -1.12762 | 4.57123e-06 | -1.13342 | 2.37854e-06 | -1.12549 | 1.14258e-06 | -1.12244 | 0.000926819 | -1.04065 | 7.87048e-09 | -0.73822 | 3.57391e-09 | -0.62866 | 6.25e-09 | -1.08154 | 4.37317e-09 | -0.36621 | 1.13953e-09 | -0.1535
1.35162e-06 | -1.13785 | 3.70483e-06 | -1.12534 | 3.38867e-06 | -1.12656 | 4.59137e-06 | -1.13235 | 2.39471e-06 | -1.12442 | 1.15356e-06 | -1.12137 | 0.000944214 | -1.03958 | 7.91626e-09 | -0.73715 | 3.57788e-09 | -0.62759 | 6.06995e-09 | -1.08047 | 4.41467e-09 | -0.36514 | 1.14136e-09 | -0.15244
1.36475e-06 | -1.13678 | 3.71979e-06 | -1.12427 | 3.40485e-06 | -1.12549 | 4.60785e-06 | -1.13129 | 2.41394e-06 | -1.12335 | 1.1673e-06 | -1.1203 | 0.000953064 | -1.03851 | 7.96814e-09 | -0.73608 | 3.59955e-09 | -0.62653 | 5.85022e-09 | -1.07941 | 4.43481e-09 | -0.36407 | 1.15021e-09 | -0.15137
1.37512e-06 | -1.13571 | 3.7384e-06 | -1.1232 | 3.42072e-06 | -1.12442 | 4.62433e-06 | -1.13022 | 2.42889e-06 | -1.12228 | 1.17889e-06 | -1.11923 | 0.000965576 | -1.03745 | 8.00171e-09 | -0.73502 | 3.61786e-09 | -0.62546 | 5.63354e-09 | -1.07834 | 4.4516e-09 | -0.36301 | 1.13892e-09 | -0.1503
1.3855e-06 | -1.13464 | 3.75671e-06 | -1.12213 | 3.43842e-06 | -1.12335 | 4.6463e-06 | -1.12915 | 2.44202e-06 | -1.12122 | 1.19232e-06 | -1.11816 | 0.000995483 | -1.03638 | 8.08411e-09 | -0.73395 | 3.62457e-09 | -0.62439 | 5.41382e-09 | -1.07727 | 4.47052e-09 | -0.36194 | 1.1615e-09 | -0.14923
1.39557e-06 | -1.13358 | 3.77075e-06 | -1.12106 | 3.45276e-06 | -1.12228 | 4.66644e-06 | -1.12808 | 2.45941e-06 | -1.12015 | 1.20209e-06 | -1.1171 | 0.00099884 | -1.03531 | 8.09326e-09 | -0.73288 | 3.65021e-09 | -0.62332 | 5.17578e-09 | -1.0762 | 4.50409e-09 | -0.36087 | 1.15204e-09 | -0.14816
1.40656e-06 | -1.13251 | 3.79333e-06 | -1.12 | 3.47076e-06 | -1.12122 | 4.68231e-06 | -1.12701 | 2.47559e-06 | -1.11908 | 1.21429e-06 | -1.11603 | 0.00101 | -1.03424 | 8.1665e-09 | -0.73181 | 3.67767e-09 | -0.62225 | 4.98962e-09 | -1.07513 | 4.50073e-09 | -0.3598 | 1.16547e-09 | -0.14709
1.41754e-06 | -1.13144 | 3.81042e-06 | -1.11893 | 3.48633e-06 | -1.12015 | 4.70062e-06 | -1.12595 | 2.49176e-06 | -1.11801 | 1.2265e-06 | -1.11496 | 0.00103 | -1.03317 | 8.20923e-09 | -0.73074 | 3.68408e-09 | -0.62119 | 4.68445e-09 | -1.07407 | 4.5462e-09 | -0.35873 | 1.16547e-09 | -0.14603
1.42792e-06 | -1.13037 | 3.82629e-06 | -1.11786 | 3.50342e-06 | -1.11908 | 4.71802e-06 | -1.12488 | 2.51007e-06 | -1.11694 | 1.23901e-06 | -1.11389 | 0.00102 | -1.0321 | 8.24585e-09 | -0.72968 | 3.70789e-09 | -0.62012 | 4.43115e-09 | -1.073 | 4.58679e-09 | -0.35767 | 1.17615e-09 | -0.14496
1.44012e-06 | -1.1293 | 3.84338e-06 | -1.11679 | 3.52142e-06 | -1.11801 | 4.73694e-06 | -1.12381 | 2.5238e-06 | -1.11588 | 1.25e-06 | -1.11282 | 0.00104 | -1.03104 | 8.28857e-09 | -0.72861 | 3.72253e-09 | -0.61905 | 4.03503e-09 | -1.07193 | 4.61121e-09 | -0.3566 | 1.17706e-09 | -0.14389
1.44928e-06 | -1.12823 | 3.85925e-06 | -1.11572 | 3.53455e-06 | -1.11694 | 4.75128e-06 | -1.12274 | 2.5412e-06 | -1.11481 | 1.26099e-06 | -1.11176 | 0.00102 | -1.02997 | 8.38013e-09 | -0.72754 | 3.72314e-09 | -0.61798 | 3.7854e-09 | -1.07086 | 4.61426e-09 | -0.35553 | 1.16577e-09 | -0.14282
1.46088e-06 | -1.12717 | 3.87787e-06 | -1.11465 | 3.55103e-06 | -1.11588 | 4.77173e-06 | -1.12167 | 2.55524e-06 | -1.11374 | 1.27167e-06 | -1.11069 | 0.00105 | -1.0289 | 8.4259e-09 | -0.72647 | 3.75854e-09 | -0.61691 | 3.47412e-09 | -1.06979 | 4.63257e-09 | -0.35446 | 1.21216e-09 | -0.14175
1.47034e-06 | -1.1261 | 3.89465e-06 | -1.11359 | 3.5675e-06 | -1.11481 | 4.79034e-06 | -1.12061 | 2.57202e-06 | -1.11267 | 1.28418e-06 | -1.10962 | 0.00105 | -1.02783 | 8.44421e-09 | -0.7254 | 3.77258e-09 | -0.61584 | 3.28003e-09 | -1.06873 | 4.69055e-09 | -0.35339 | 1.19202e-09 | -0.14069
1.48132e-06 | -1.12503 | 3.91205e-06 | -1.11252 | 3.58185e-06 | -1.11374 | 4.81171e-06 | -1.11954 | 2.58728e-06 | -1.1116 | 1.29578e-06 | -1.10855 | 0.00104 | -1.02676 | 8.52051e-09 | -0.72433 | 3.79425e-09 | -0.61478 | 3.07648e-09 | -1.06766 | 4.67224e-09 | -0.35233 | 1.19171e-09 | -0.13962
1.492e-06 | -1.12396 | 3.93036e-06 | -1.11145 | 3.59802e-06 | -1.11267 | 4.82819e-06 | -1.11847 | 2.60345e-06 | -1.11053 | 1.30676e-06 | -1.10748 | 0.00105 | -1.0257 | 8.57239e-09 | -0.72327 | 3.81989e-09 | -0.61371 | 2.8656e-09 | -1.06659 | 4.71802e-09 | -0.35126 | 1.20239e-09 | -0.13855
1.5033e-06 | -1.12289 | 3.9447e-06 | -1.11038 | 3.61328e-06 | -1.1116 | 4.84802e-06 | -1.1174 | 2.61963e-06 | -1.10947 | 1.31958e-06 | -1.10641 | 0.00105 | -1.02463 | 8.60901e-09 | -0.7222 | 3.83362e-09 | -0.61264 | 2.63702e-09 | -1.06552 | 4.73938e-09 | -0.35019 | 1.21185e-09 | -0.13748
1.51154e-06 | -1.12183 | 3.96179e-06 | -1.10931 | 3.62671e-06 | -1.11053 | 4.87671e-06 | -1.11633 | 2.63519e-06 | -1.1084 | 1.33057e-06 | -1.10535 | 0.00105 | -1.02356 | 8.66089e-09 | -0.72113 | 3.85345e-09 | -0.61157 | 2.44446e-09 | -1.06445 | 4.76074e-09 | -0.34912 | 1.21277e-09 | -0.13641
1.52222e-06 | -1.12076 | 3.97949e-06 | -1.10825 | 3.64258e-06 | -1.10947 | 4.89502e-06 | -1.11526 | 2.65106e-06 | -1.10733 | 1.34155e-06 | -1.10428 | 0.00104 | -1.02249 | 8.71582e-09 | -0.72006 | 3.89709e-09 | -0.6105 | 2.19757e-09 | -1.06339 | 4.79431e-09 | -0.34805 | 1.21185e-09 | -0.13535
1.5332e-06 | -1.11969 | 3.99872e-06 | -1.10718 | 3.65509e-06 | -1.1084 | 4.90723e-06 | -1.1142 | 2.66693e-06 | -1.10626 | 1.3504e-06 | -1.10321 | 0.00107 | -1.02142 | 8.78296e-09 | -0.71899 | 3.90656e-09 | -0.60944 | 1.92535e-09 | -1.06232 | 4.81567e-09 | -0.34698 | 1.22406e-09 | -0.13428
1.54327e-06 | -1.11862 | 4.0155e-06 | -1.10611 | 3.67035e-06 | -1.10733 | 4.93164e-06 | -1.11313 | 2.68005e-06 | -1.10519 | 1.36261e-06 | -1.10214 | 0.0011 | -1.02036 | 8.83179e-09 | -0.71793 | 3.91541e-09 | -0.60837 | 1.76514e-09 | -1.06125 | 4.84924e-09 | -0.34592 | 1.22375e-09 | -0.13321
1.55273e-06 | -1.11755 | 4.03198e-06 | -1.10504 | 3.68683e-06 | -1.10626 | 4.95605e-06 | -1.11206 | 2.69806e-06 | -1.10413 | 1.37451e-06 | -1.10107 | 0.0011 | -1.01929 | 8.88367e-09 | -0.71686 | 3.95142e-09 | -0.6073 | 1.64764e-09 | -1.06018 | 4.87671e-09 | -0.34485 | 1.24237e-09 | -0.13214
1.56372e-06 | -1.11649 | 4.05029e-06 | -1.10397 | 3.70178e-06 | -1.10519 | 4.96826e-06 | -1.11099 | 2.7121e-06 | -1.10306 | 1.3855e-06 | -1.10001 | 0.00111 | -1.01822 | 8.91113e-09 | -0.71579 | 3.95813e-09 | -0.60623 | 1.51642e-09 | -1.05911 | 4.87976e-09 | -0.34378 | 1.22772e-09 | -0.13107
1.57318e-06 | -1.11542 | 4.06525e-06 | -1.10291 | 3.71887e-06 | -1.10413 | 4.98962e-06 | -1.10992 | 2.72919e-06 | -1.10199 | 1.39771e-06 | -1.09894 | 0.0011 | -1.01715 | 8.97522e-09 | -0.71472 | 3.98346e-09 | -0.60516 | 1.29333e-09 | -1.05804 | 4.91638e-09 | -0.34271 | 1.25031e-09 | -0.13
1.58447e-06 | -1.11435 | 4.08539e-06 | -1.10184 | 3.72955e-06 | -1.10306 | 5.01099e-06 | -1.10886 | 2.74323e-06 | -1.10092 | 1.40656e-06 | -1.09787 | 0.00114 | -1.01608 | 9.03625e-09 | -0.71365 | 4.01672e-09 | -0.6041 | 1.08795e-09 | -1.05698 | 4.9408e-09 | -0.34164 | 1.24817e-09 | -0.12894
1.59424e-06 | -1.11328 | 4.09821e-06 | -1.10077 | 3.74695e-06 | -1.10199 | 5.0293e-06 | -1.10779 | 2.75818e-06 | -1.09985 | 1.41815e-06 | -1.0968 | 0.00117 | -1.01501 | 9.09424e-09 | -0.71259 | 4.03778e-09 | -0.60303 | 9.02405e-10 | -1.05591 | 4.95605e-09 | -0.34058 | 1.25549e-09 | -0.12787
1.60339e-06 | -1.11221 | 4.1153e-06 | -1.0997 | 3.7616e-06 | -1.10092 | 5.04761e-06 | -1.10672 | 2.77405e-06 | -1.09879 | 1.42944e-06 | -1.09573 | 0.00118 | -1.01395 | 9.13696e-09 | -0.71152 | 4.05334e-09 | -0.60196 | 7.54089e-10 | -1.05484 | 4.97437e-09 | -0.33951 | 1.25549e-09 | -0.1268
1.61316e-06 | -1.11115 | 4.13391e-06 | -1.09863 | 3.77594e-06 | -1.09985 | 5.06592e-06 | -1.10565 | 2.78931e-06 | -1.09772 | 1.44135e-06 | -1.09467 | 0.00115 | -1.01288 | 9.18274e-09 | -0.71045 | 4.06677e-09 | -0.60089 | 2.24609e-10 | -1.05377 | 5.00488e-09 | -0.33844 | 1.25732e-09 | -0.12573
1.62292e-06 | -1.11008 | 4.14978e-06 | -1.09756 | 3.79272e-06 | -1.09879 | 5.07813e-06 | -1.10458 | 2.80396e-06 | -1.09665 | 1.45081e-06 | -1.0936 | 0.00117 | -1.01181 | 9.25293e-09 | -0.70938 | 4.07898e-09 | -0.59982 | 3.71094e-10 | -1.0527 | 5.06287e-09 | -0.33737 | 1.24695e-09 | -0.12466
1.63269e-06 | -1.10901 | 4.16748e-06 | -1.0965 | 3.80768e-06 | -1.09772 | 5.09644e-06 | -1.10352 | 2.81921e-06 | -1.09558 | 1.45966e-06 | -1.09253 | 0.00116 | -1.01074 | 9.30786e-09 | -0.70831 | 4.11224e-09 | -0.59875 | 3.85437e-10 | -1.05164 | 5.04761e-09 | -0.3363 | 1.26434e-09 | -0.1236
1.64185e-06 | -1.10794 | 4.18243e-06 | -1.09543 | 3.82172e-06 | -1.09665 | 5.13e-06 | -1.10245 | 2.83508e-06 | -1.09451 | 1.47217e-06 | -1.09146 | 0.00117 | -1.00967 | 9.35364e-09 | -0.70724 | 4.13879e-09 | -0.59769 | 2.70081e-10 | -1.05057 | 5.08728e-09 | -0.33524 | 1.2735e-09 | -0.12253
1.651e-06 | -1.10687 | 4.20013e-06 | -1.09436 | 3.83698e-06 | -1.09558 | 5.15442e-06 | -1.10138 | 2.85034e-06 | -1.09344 | 1.48224e-06 | -1.09039 | 0.0012 | -1.00861 | 9.42383e-09 | -0.70618 | 4.16595e-09 | -0.59662 | 7.17163e-11 | -1.0495 | 5.1178e-09 | -0.33417 | 1.27808e-09 | -0.12146
1.65955e-06 | -1.1058 | 4.21753e-06 | -1.09329 | 3.85071e-06 | -1.09451 | 5.17578e-06 | -1.10031 | 2.86621e-06 | -1.09238 | 1.49353e-06 | -1.08932 | 0.00121 | -1.00754 | 9.47266e-09 | -0.70511 | 4.16229e-09 | -0.59555 | 4.88281e-12 | -1.04843 | 5.13916e-09 | -0.3331 | 1.28326e-09 | -0.12039
1.67053e-06 | -1.10474 | 4.23401e-06 | -1.09222 | 3.86749e-06 | -1.09344 | 5.19104e-06 | -1.09924 | 2.87994e-06 | -1.09131 | 1.50543e-06 | -1.08826 | 0.00121 | -1.00647 | 9.51233e-09 | -0.70404 | 4.19769e-09 | -0.59448 | 9.85718e-11 | -1.04736 | 5.16663e-09 | -0.33203 | 1.28448e-09 | -0.11932
1.67969e-06 | -1.10367 | 4.2514e-06 | -1.09116 | 3.88184e-06 | -1.09238 | 5.20935e-06 | -1.09818 | 2.89581e-06 | -1.09024 | 1.51459e-06 | -1.08719 | 0.00121 | -1.0054 | 9.56421e-09 | -0.70297 | 4.22699e-09 | -0.59341 | 2.06299e-10 | -1.0463 | 5.18494e-09 | -0.33096 | 1.30005e-09 | -0.11826
1.68884e-06 | -1.1026 | 4.27002e-06 | -1.09009 | 3.89374e-06 | -1.09131 | 5.23376e-06 | -1.09711 | 2.91229e-06 | -1.08917 | 1.52679e-06 | -1.08612 | 0.00122 | -1.00433 | 9.65881e-09 | -0.7019 | 4.2276e-09 | -0.59235 | 3.6499e-10 | -1.04523 | 5.21851e-09 | -0.3299 | 1.30371e-09 | -0.11719
1.69708e-06 | -1.10153 | 4.28558e-06 | -1.08902 | 3.91235e-06 | -1.09024 | 5.24597e-06 | -1.09604 | 2.92755e-06 | -1.0881 | 1.53625e-06 | -1.08505 | 0.00122 | -1.00327 | 9.69543e-09 | -0.70084 | 4.25232e-09 | -0.59128 | 5.14221e-10 | -1.04416 | 5.25208e-09 | -0.32883 | 1.31256e-09 | -0.11612
1.71234e-06 | -1.10046 | 4.30267e-06 | -1.08795 | 3.92578e-06 | -1.08917 | 5.26428e-06 | -1.09497 | 2.94067e-06 | -1.08704 | 1.54724e-06 | -1.08398 | 0.00126 | -1.0022 | 9.75952e-09 | -0.69977 | 4.28558e-09 | -0.59021 | 6.90918e-10 | -1.04309 | 5.26733e-09 | -0.32776 | 1.31317e-09 | -0.11505
1.7215e-06 | -1.0994 | 4.3158e-06 | -1.08688 | 3.94073e-06 | -1.0881 | 5.28564e-06 | -1.0939 | 2.95654e-06 | -1.08597 | 1.55609e-06 | -1.08292 | 0.00126 | -1.00113 | 9.82361e-09 | -0.6987 | 4.32007e-09 | -0.58914 | 7.87659e-10 | -1.04202 | 5.3009e-09 | -0.32669 | 1.30493e-09 | -0.11398
1.73218e-06 | -1.09833 | 4.33319e-06 | -1.08582 | 3.9566e-06 | -1.08704 | 5.2948e-06 | -1.09283 | 2.9715e-06 | -1.0849 | 1.56738e-06 | -1.08185 | 0.00129 | -1.00006 | 9.86938e-09 | -0.69763 | 4.33258e-09 | -0.58807 | 8.70972e-10 | -1.04095 | 5.30701e-09 | -0.32562 | 1.33209e-09 | -0.11292
1.74072e-06 | -1.09726 | 4.35272e-06 | -1.08475 | 3.97217e-06 | -1.08597 | 5.31311e-06 | -1.09177 | 2.98645e-06 | -1.08383 | 1.57837e-06 | -1.08078 | 0.00132 | -0.99899 | 9.91211e-09 | -0.69656 | 4.37195e-09 | -0.58701 | 1.00739e-09 | -1.03989 | 5.35278e-09 | -0.32455 | 1.33789e-09 | -0.11185
1.74835e-06 | -1.09619 | 4.36646e-06 | -1.08368 | 3.98865e-06 | -1.0849 | 5.33142e-06 | -1.0907 | 2.99957e-06 | -1.08276 | 1.58813e-06 | -1.07971 | 0.00135 | -0.99792 | 9.9823e-09 | -0.6955 | 4.39423e-09 | -0.58594 | 1.38306e-09 | -1.03882 | 5.38025e-09 | -0.32349 | 1.33392e-09 | -0.11078
1.75873e-06 | -1.09512 | 4.38507e-06 | -1.08261 | 4.00085e-06 | -1.08383 | 5.34363e-06 | -1.08963 | 3.01575e-06 | -1.0817 | 1.59729e-06 | -1.07864 | 0.00132 | -0.99686 | 1.00433e-08 | -0.69443 | 4.40369e-09 | -0.58487 | 1.74652e-09 | -1.03775 | 5.3833e-09 | -0.32242 | 1.34216e-09 | -0.10971
1.76666e-06 | -1.09406 | 4.40155e-06 | -1.08154 | 4.01703e-06 | -1.08276 | 5.36194e-06 | -1.08856 | 3.03101e-06 | -1.08063 | 1.60767e-06 | -1.07758 | 0.00132 | -0.99579 | 1.00952e-08 | -0.69336 | 4.44855e-09 | -0.5838 | 1.85852e-09 | -1.03668 | 5.43518e-09 | -0.32135 | 1.35803e-09 | -0.10864
1.77338e-06 | -1.09299 | 4.41528e-06 | -1.08047 | 4.02985e-06 | -1.0817 | 5.3772e-06 | -1.08749 | 3.04382e-06 | -1.07956 | 1.61804e-06 | -1.07651 | 0.00132 | -0.99472 | 1.01624e-08 | -0.69229 | 4.45526e-09 | -0.58273 | 2.02637e-09 | -1.03561 | 5.44739e-09 | -0.32028 | 1.35925e-09 | -0.10757
1.78192e-06 | -1.09192 | 4.43481e-06 | -1.07941 | 4.04449e-06 | -1.08063 | 5.3894e-06 | -1.08643 | 3.05939e-06 | -1.07849 | 1.63055e-06 | -1.07544 | 0.00133 | -0.99365 | 1.02356e-08 | -0.69122 | 4.4632e-09 | -0.58167 | 2.09259e-09 | -1.03455 | 5.45654e-09 | -0.31921 | 1.36536e-09 | -0.10651
1.79047e-06 | -1.09085 | 4.45282e-06 | -1.07834 | 4.05975e-06 | -1.07956 | 5.41382e-06 | -1.08536 | 3.07373e-06 | -1.07742 | 1.63757e-06 | -1.07437 | 0.00135 | -0.99258 | 1.03058e-08 | -0.69016 | 4.50195e-09 | -0.5806 | 2.13623e-09 | -1.03348 | 5.52063e-09 | -0.31815 | 1.35406e-09 | -0.10544
1.80054e-06 | -1.08978 | 4.46533e-06 | -1.07727 | 4.07379e-06 | -1.07849 | 5.43213e-06 | -1.08429 | 3.0896e-06 | -1.07635 | 1.65009e-06 | -1.0733 | 0.00136 | -0.99152 | 1.03363e-08 | -0.68909 | 4.52118e-09 | -0.57953 | 2.19604e-09 | -1.03241 | 5.54504e-09 | -0.31708 | 1.36688e-09 | -0.10437
1.80878e-06 | -1.08871 | 4.48456e-06 | -1.0762 | 4.08875e-06 | -1.07742 | 5.45654e-06 | -1.08322 | 3.10425e-06 | -1.07529 | 1.65924e-06 | -1.07224 | 0.00137 | -0.99045 | 1.03851e-08 | -0.68802 | 4.56207e-09 | -0.57846 | 2.25128e-09 | -1.03134 | 5.5542e-09 | -0.31601 | 1.36292e-09 | -0.1033
1.81793e-06 | -1.08765 | 4.50287e-06 | -1.07513 | 4.10339e-06 | -1.07635 | 5.4718e-06 | -1.08215 | 3.1192e-06 | -1.07422 | 1.66809e-06 | -1.07117 | 0.00136 | -0.98938 | 1.04828e-08 | -0.68695 | 4.56848e-09 | -0.57739 | 2.33459e-09 | -1.03027 | 5.59387e-09 | -0.31494 | 1.3681e-09 | -0.10223
1.82831e-06 | -1.08658 | 4.51538e-06 | -1.07407 | 4.11743e-06 | -1.07529 | 5.49316e-06 | -1.08109 | 3.13477e-06 | -1.07315 | 1.67725e-06 | -1.0701 | 0.00137 | -0.98831 | 1.05438e-08 | -0.68588 | 4.59076e-09 | -0.57632 | 2.47986e-09 | -1.02921 | 5.58777e-09 | -0.31387 | 1.37909e-09 | -0.10117
1.83502e-06 | -1.08551 | 4.534e-06 | -1.073 | 4.13086e-06 | -1.07422 | 5.52368e-06 | -1.08002 | 3.15033e-06 | -1.07208 | 1.69006e-06 | -1.06903 | 0.0014 | -0.98724 | 1.06079e-08 | -0.68481 | 4.60968e-09 | -0.57526 | 2.68646e-09 | -1.02814 | 5.65186e-09 | -0.31281 | 1.39191e-09 | -0.1001
1.84265e-06 | -1.08444 | 4.54926e-06 | -1.07193 | 4.14642e-06 | -1.07315 | 5.5481e-06 | -1.07895 | 3.16345e-06 | -1.07101 | 1.6983e-06 | -1.06796 | 0.00138 | -0.98618 | 1.06659e-08 | -0.68375 | 4.64783e-09 | -0.57419 | 2.83295e-09 | -1.02707 | 5.65491e-09 | -0.31174 | 1.3855e-09 | -0.09903
1.8515e-06 | -1.08337 | 4.56726e-06 | -1.07086 | 4.15985e-06 | -1.07208 | 5.56946e-06 | -1.07788 | 3.17871e-06 | -1.06995 | 1.70715e-06 | -1.06689 | 0.00141 | -0.98511 | 1.07269e-08 | -0.68268 | 4.66919e-09 | -0.57312 | 2.93365e-09 | -1.026 | 5.67017e-09 | -0.31067 | 1.39099e-09 | -0.09796
1.86066e-06 | -1.08231 | 4.5816e-06 | -1.06979 | 4.17297e-06 | -1.07101 | 5.59387e-06 | -1.07681 | 3.18878e-06 | -1.06888 | 1.71661e-06 | -1.06583 | 0.0014 | -0.98404 | 1.07849e-08 | -0.68161 | 4.67224e-09 | -0.57205 | 3.02948e-09 | -1.02493 | 5.71899e-09 | -0.3096 | 1.40564e-09 | -0.09689
1.8689e-06 | -1.08124 | 4.59625e-06 | -1.06873 | 4.18915e-06 | -1.06995 | 5.61218e-06 | -1.07574 | 3.20435e-06 | -1.06781 | 1.72577e-06 | -1.06476 | 0.00141 | -0.98297 | 1.08368e-08 | -0.68054 | 4.70581e-09 | -0.57098 | 3.10944e-09 | -1.02386 | 5.74036e-09 | -0.30853 | 1.41205e-09 | -0.09583
1.87622e-06 | -1.08017 | 4.61334e-06 | -1.06766 | 4.20288e-06 | -1.06888 | 5.6366e-06 | -1.07468 | 3.21899e-06 | -1.06674 | 1.73676e-06 | -1.06369 | 0.00145 | -0.9819 | 1.08978e-08 | -0.67947 | 4.74243e-09 | -0.56992 | 3.32611e-09 | -1.0228 | 5.75867e-09 | -0.30746 | 1.41144e-09 | -0.09476
1.88385e-06 | -1.0791 | 4.63257e-06 | -1.06659 | 4.21844e-06 | -1.06781 | 5.64575e-06 | -1.07361 | 3.23425e-06 | -1.06567 | 1.74652e-06 | -1.06262 | 0.00146 | -0.98083 | 1.09589e-08 | -0.67841 | 4.76379e-09 | -0.56885 | 3.51105e-09 | -1.02173 | 5.79834e-09 | -0.3064 | 1.43036e-09 | -0.09369
1.89087e-06 | -1.07803 | 4.64874e-06 | -1.06552 | 4.23248e-06 | -1.06674 | 5.66406e-06 | -1.07254 | 3.2489e-06 | -1.06461 | 1.75476e-06 | -1.06155 | 0.00147 | -0.97977 | 1.1026e-08 | -0.67734 | 4.79126e-09 | -0.56778 | 3.69995e-09 | -1.02066 | 5.8197e-09 | -0.30533 | 1.42517e-09 | -0.09262
1.90094e-06 | -1.07697 | 4.66339e-06 | -1.06445 | 4.24438e-06 | -1.06567 | 5.67627e-06 | -1.07147 | 3.26385e-06 | -1.06354 | 1.76544e-06 | -1.06049 | 0.00148 | -0.9787 | 1.1087e-08 | -0.67627 | 4.80347e-09 | -0.56671 | 3.8147e-09 | -1.01959 | 5.88989e-09 | -0.30426 | 1.43463e-09 | -0.09155
1.90918e-06 | -1.0759 | 4.6817e-06 | -1.06339 | 4.25995e-06 | -1.06461 | 5.69763e-06 | -1.0704 | 3.27545e-06 | -1.06247 | 1.77582e-06 | -1.05942 | 0.00148 | -0.97763 | 1.11694e-08 | -0.6752 | 4.83398e-09 | -0.56564 | 3.99384e-09 | -1.01852 | 5.87158e-09 | -0.30319 | 1.43921e-09 | -0.09048
1.91833e-06 | -1.07483 | 4.69543e-06 | -1.06232 | 4.27399e-06 | -1.06354 | 5.70984e-06 | -1.06934 | 3.2901e-06 | -1.0614 | 1.78436e-06 | -1.05835 | 0.00149 | -0.97656 | 1.12091e-08 | -0.67413 | 4.8645e-09 | -0.56458 | 4.32709e-09 | -1.01746 | 5.9021e-09 | -0.30212 | 1.4566e-09 | -0.08942
1.92749e-06 | -1.07376 | 4.71313e-06 | -1.06125 | 4.29016e-06 | -1.06247 | 5.7312e-06 | -1.06827 | 3.30658e-06 | -1.06033 | 1.79443e-06 | -1.05728 | 0.0015 | -0.97549 | 1.12915e-08 | -0.67307 | 4.86755e-09 | -0.56351 | 4.25781e-09 | -1.01639 | 5.92957e-09 | -0.30106 | 1.44379e-09 | -0.08835
1.9339e-06 | -1.07269 | 4.7287e-06 | -1.06018 | 4.3042e-06 | -1.0614 | 5.74646e-06 | -1.0672 | 3.32031e-06 | -1.05927 | 1.80359e-06 | -1.05621 | 0.00151 | -0.97443 | 1.13617e-08 | -0.672 | 4.92249e-09 | -0.56244 | 4.43237e-09 | -1.01532 | 5.95398e-09 | -0.29999 | 1.45935e-09 | -0.08728
1.94305e-06 | -1.07162 | 4.74487e-06 | -1.05911 | 4.31641e-06 | -1.06033 | 5.75562e-06 | -1.06613 | 3.33649e-06 | -1.0582 | 1.81213e-06 | -1.05515 | 0.00153 | -0.97336 | 1.14227e-08 | -0.67093 | 4.95605e-09 | -0.56137 | 4.58374e-09 | -1.01425 | 6.00586e-09 | -0.29892 | 1.47156e-09 | -0.08621
1.94946e-06 | -1.07056 | 4.76135e-06 | -1.05804 | 4.33197e-06 | -1.05927 | 5.77087e-06 | -1.06506 | 3.34656e-06 | -1.05713 | 1.8222e-06 | -1.05408 | 0.00154 | -0.97229 | 1.1496e-08 | -0.66986 | 4.94995e-09 | -0.5603 | 4.69971e-09 | -1.01318 | 6.01501e-09 | -0.29785 | 1.4621e-09 | -0.08514
1.95648e-06 | -1.06949 | 4.77936e-06 | -1.05698 | 4.34692e-06 | -1.0582 | 5.78613e-06 | -1.064 | 3.36212e-06 | -1.05606 | 1.82983e-06 | -1.05301 | 0.00154 | -0.97122 | 1.15692e-08 | -0.66879 | 4.99573e-09 | -0.55923 | 4.87976e-09 | -1.01212 | 6.05164e-09 | -0.29678 | 1.474e-09 | -0.08408
1.96472e-06 | -1.06842 | 4.79401e-06 | -1.05591 | 4.35974e-06 | -1.05713 | 5.80444e-06 | -1.06293 | 3.37585e-06 | -1.05499 | 1.84113e-06 | -1.05194 | 0.00153 | -0.97015 | 1.16516e-08 | -0.66772 | 5.01404e-09 | -0.55817 | 5.01404e-09 | -1.01105 | 6.08521e-09 | -0.29572 | 1.47858e-09 | -0.08301
1.97296e-06 | -1.06735 | 4.81049e-06 | -1.05484 | 4.37378e-06 | -1.05606 | 5.8136e-06 | -1.06186 | 3.38898e-06 | -1.05392 | 1.84937e-06 | -1.05087 | 0.00154 | -0.96909 | 1.16913e-08 | -0.66666 | 5.0415e-09 | -0.5571 | 5.18799e-09 | -1.00998 | 6.10657e-09 | -0.29465 | 1.48651e-09 | -0.08194
1.98273e-06 | -1.06628 | 4.82574e-06 | -1.05377 | 4.38934e-06 | -1.05499 | 5.82886e-06 | -1.06079 | 3.40393e-06 | -1.05286 | 1.85974e-06 | -1.0498 | 0.00154 | -0.96802 | 1.17401e-08 | -0.66559 | 5.07507e-09 | -0.55603 | 5.25208e-09 | -1.00891 | 6.12488e-09 | -0.29358 | 1.49475e-09 | -0.08087
1.99127e-06 | -1.06522 | 4.84283e-06 | -1.0527 | 4.40491e-06 | -1.05392 | 5.84717e-06 | -1.05972 | 3.41797e-06 | -1.05179 | 1.86829e-06 | -1.04874 | 0.00156 | -0.96695 | 1.18011e-08 | -0.66452 | 5.08728e-09 | -0.55496 | 5.34973e-09 | -1.00784 | 6.13403e-09 | -0.29251 | 1.49841e-09 | -0.0798
1.99707e-06 | -1.06415 | 4.8584e-06 | -1.05164 | 4.41833e-06 | -1.05286 | 5.85938e-06 | -1.05865 | 3.43231e-06 | -1.05072 | 1.87775e-06 | -1.04767 | 0.00157 | -0.96588 | 1.1911e-08 | -0.66345 | 5.11475e-09 | -0.55389 | 5.48706e-09 | -1.00677 | 6.19202e-09 | -0.29144 | 1.5033e-09 | -0.07874
2.00287e-06 | -1.06308 | 4.87366e-06 | -1.05057 | 4.43146e-06 | -1.05179 | 5.88074e-06 | -1.05759 | 3.44513e-06 | -1.04965 | 1.8866e-06 | -1.0466 | 0.00157 | -0.96481 | 1.19598e-08 | -0.66238 | 5.13611e-09 | -0.55283 | 5.57861e-09 | -1.00571 | 6.20117e-09 | -0.29037 | 1.52252e-09 | -0.07767
2.01019e-06 | -1.06201 | 4.89197e-06 | -1.0495 | 4.4455e-06 | -1.05072 | 5.88989e-06 | -1.05652 | 3.46039e-06 | -1.04858 | 1.89606e-06 | -1.04553 | 0.00157 | -0.96375 | 1.20239e-08 | -0.66132 | 5.18799e-09 | -0.55176 | 5.67627e-09 | -1.00464 | 6.23779e-09 | -0.28931 | 1.50726e-09 | -0.0766
2.01782e-06 | -1.06094 | 4.90723e-06 | -1.04843 | 4.46075e-06 | -1.04965 | 5.89905e-06 | -1.05545 | 3.47412e-06 | -1.04752 | 1.90582e-06 | -1.04446 | 0.00159 | -0.96268 | 1.21033e-08 | -0.66025 | 5.20325e-09 | -0.55069 | 5.74646e-09 | -1.00357 | 6.26526e-09 | -0.28824 | 1.52069e-09 | -0.07553
2.02637e-06 | -1.05988 | 4.92249e-06 | -1.04736 | 4.47479e-06 | -1.04858 | 5.91125e-06 | -1.05438 | 3.48785e-06 | -1.04645 | 1.91193e-06 | -1.0434 | 0.00163 | -0.96161 | 1.21521e-08 | -0.65918 | 5.23682e-09 | -0.54962 | 5.9082e-09 | -1.0025 | 6.31104e-09 | -0.28717 | 1.53534e-09 | -0.07446
2.03217e-06 | -1.05881 | 4.9408e-06 | -1.0463 | 4.48761e-06 | -1.04752 | 5.92651e-06 | -1.05331 | 3.50128e-06 | -1.04538 | 1.92322e-06 | -1.04233 | 0.00163 | -0.96054 | 1.22437e-08 | -0.65811 | 5.25208e-09 | -0.54855 | 6.04553e-09 | -1.00143 | 6.31714e-09 | -0.2861 | 1.53473e-09 | -0.07339
2.04163e-06 | -1.05774 | 4.95605e-06 | -1.04523 | 4.50287e-06 | -1.04645 | 5.93872e-06 | -1.05225 | 3.51563e-06 | -1.04431 | 1.93054e-06 | -1.04126 | 0.00165 | -0.95947 | 1.23047e-08 | -0.65704 | 5.27344e-09 | -0.54749 | 6.14319e-09 | -1.00037 | 6.3385e-09 | -0.28503 | 1.5509e-09 | -0.07233
2.04651e-06 | -1.05667 | 4.97437e-06 | -1.04416 | 4.51904e-06 | -1.04538 | 5.96619e-06 | -1.05118 | 3.52997e-06 | -1.04324 | 1.94061e-06 | -1.04019 | 0.00169 | -0.9584 | 1.23749e-08 | -0.65598 | 5.31616e-09 | -0.54642 | 6.30188e-09 | -0.9993 | 6.36597e-09 | -0.28397 | 1.53534e-09 | -0.07126
2.05597e-06 | -1.0556 | 4.98962e-06 | -1.04309 | 4.53125e-06 | -1.04431 | 5.9845e-06 | -1.05011 | 3.54156e-06 | -1.04218 | 1.94794e-06 | -1.03912 | 0.00169 | -0.95734 | 1.24481e-08 | -0.65491 | 5.34058e-09 | -0.54535 | 6.4209e-09 | -0.99823 | 6.40564e-09 | -0.2829 | 1.57166e-09 | -0.07019
2.0636e-06 | -1.05453 | 5.00488e-06 | -1.04202 | 4.54529e-06 | -1.04324 | 5.9967e-06 | -1.04904 | 3.55499e-06 | -1.04111 | 1.95801e-06 | -1.03806 | 0.00169 | -0.95627 | 1.25153e-08 | -0.65384 | 5.35889e-09 | -0.54428 | 6.5155e-09 | -0.99716 | 6.45142e-09 | -0.28183 | 1.57349e-09 | -0.06912
2.07153e-06 | -1.05347 | 5.02319e-06 | -1.04095 | 4.55994e-06 | -1.04218 | 6.00586e-06 | -1.04797 | 3.56964e-06 | -1.04004 | 1.96777e-06 | -1.03699 | 0.00169 | -0.9552 | 1.25946e-08 | -0.65277 | 5.37415e-09 | -0.54321 | 6.55518e-09 | -0.99609 | 6.47583e-09 | -0.28076 | 1.57806e-09 | -0.06805
2.07947e-06 | -1.0524 | 5.03845e-06 | -1.03989 | 4.5755e-06 | -1.04111 | 6.01807e-06 | -1.04691 | 3.58704e-06 | -1.03897 | 1.97662e-06 | -1.03592 | 0.00168 | -0.95413 | 1.2674e-08 | -0.6517 | 5.41382e-09 | -0.54214 | 6.56433e-09 | -0.99503 | 6.50635e-09 | -0.27969 | 1.57471e-09 | -0.06699
2.08771e-06 | -1.05133 | 5.05066e-06 | -1.03882 | 4.59015e-06 | -1.04004 | 6.03333e-06 | -1.04584 | 3.59772e-06 | -1.0379 | 1.98425e-06 | -1.03485 | 0.00171 | -0.95306 | 1.27533e-08 | -0.65063 | 5.42908e-09 | -0.54108 | 6.67114e-09 | -0.99396 | 6.52771e-09 | -0.27863 | 1.58875e-09 | -0.06592
2.09717e-06 | -1.05026 | 5.06897e-06 | -1.03775 | 4.60449e-06 | -1.03897 | 6.06689e-06 | -1.04477 | 3.61084e-06 | -1.03683 | 1.9928e-06 | -1.03378 | 0.00172 | -0.952 | 1.28204e-08 | -0.64957 | 5.4657e-09 | -0.54001 | 6.64673e-09 | -0.99289 | 6.53992e-09 | -0.27756 | 1.59363e-09 | -0.06485
2.10205e-06 | -1.04919 | 5.08423e-06 | -1.03668 | 4.617e-06 | -1.0379 | 6.08826e-06 | -1.0437 | 3.62366e-06 | -1.03577 | 2.00287e-06 | -1.03271 | 0.00172 | -0.95093 | 1.29028e-08 | -0.6485 | 5.50537e-09 | -0.53894 | 6.68945e-09 | -0.99182 | 6.57349e-09 | -0.27649 | 1.59576e-09 | -0.06378
2.10938e-06 | -1.04813 | 5.09949e-06 | -1.03561 | 4.63409e-06 | -1.03683 | 6.10352e-06 | -1.04263 | 3.63739e-06 | -1.0347 | 2.0108e-06 | -1.03165 | 0.00174 | -0.94986 | 1.29669e-08 | -0.64743 | 5.52979e-09 | -0.53787 | 6.80542e-09 | -0.99075 | 6.61011e-09 | -0.27542 | 1.60706e-09 | -0.06271
2.11334e-06 | -1.04706 | 5.11475e-06 | -1.03455 | 4.64874e-06 | -1.03577 | 6.13708e-06 | -1.04156 | 3.65082e-06 | -1.03363 | 2.01813e-06 | -1.03058 | 0.00175 | -0.94879 | 1.30371e-08 | -0.64636 | 5.5542e-09 | -0.5368 | 6.93665e-09 | -0.98969 | 6.64978e-09 | -0.27435 | 1.60034e-09 | -0.06165
2.1225e-06 | -1.04599 | 5.13306e-06 | -1.03348 | 4.66156e-06 | -1.0347 | 6.15234e-06 | -1.0405 | 3.66577e-06 | -1.03256 | 2.0282e-06 | -1.02951 | 0.00175 | -0.94772 | 1.30981e-08 | -0.64529 | 5.58167e-09 | -0.53574 | 7.04651e-09 | -0.98862 | 6.66809e-09 | -0.27328 | 1.61102e-09 | -0.06058
2.12524e-06 | -1.04492 | 5.15137e-06 | -1.03241 | 4.67651e-06 | -1.03363 | 6.1676e-06 | -1.03943 | 3.6792e-06 | -1.03149 | 2.03705e-06 | -1.02844 | 0.00173 | -0.94666 | 1.31744e-08 | -0.64423 | 5.61218e-09 | -0.53467 | 7.19299e-09 | -0.98755 | 6.6925e-09 | -0.27222 | 1.62292e-09 | -0.05951
2.13501e-06 | -1.04385 | 5.16357e-06 | -1.03134 | 4.69116e-06 | -1.03256 | 6.17371e-06 | -1.03836 | 3.69019e-06 | -1.03043 | 2.04407e-06 | -1.02737 | 0.00172 | -0.94559 | 1.32416e-08 | -0.64316 | 5.63354e-09 | -0.5336 | 7.22656e-09 | -0.98648 | 6.73828e-09 | -0.27115 | 1.64032e-09 | -0.05844
2.13959e-06 | -1.04279 | 5.17883e-06 | -1.03027 | 4.70306e-06 | -1.03149 | 6.18896e-06 | -1.03729 | 3.70636e-06 | -1.02936 | 2.05444e-06 | -1.02631 | 0.00174 | -0.94452 | 1.33148e-08 | -0.64209 | 5.67322e-09 | -0.53253 | 7.42188e-09 | -0.98541 | 6.75964e-09 | -0.27008 | 1.61987e-09 | -0.05737
2.14783e-06 | -1.04172 | 5.19714e-06 | -1.02921 | 4.71588e-06 | -1.03043 | 6.19812e-06 | -1.03622 | 3.71948e-06 | -1.02829 | 2.06116e-06 | -1.02524 | 0.00174 | -0.94345 | 1.34125e-08 | -0.64102 | 5.70068e-09 | -0.53146 | 7.55615e-09 | -0.98434 | 6.75964e-09 | -0.26901 | 1.64398e-09 | -0.0563
2.15332e-06 | -1.04065 | 5.2124e-06 | -1.02814 | 4.73083e-06 | -1.02936 | 6.21338e-06 | -1.03516 | 3.73199e-06 | -1.02722 | 2.07001e-06 | -1.02417 | 0.00176 | -0.94238 | 1.34705e-08 | -0.63995 | 5.7312e-09 | -0.5304 | 7.51648e-09 | -0.98328 | 6.83899e-09 | -0.26794 | 1.65283e-09 | -0.05524
2.16064e-06 | -1.03958 | 5.23071e-06 | -1.02707 | 4.74518e-06 | -1.02829 | 6.22253e-06 | -1.03409 | 3.74481e-06 | -1.02615 | 2.0813e-06 | -1.0231 | 0.00177 | -0.94131 | 1.35529e-08 | -0.63889 | 5.7373e-09 | -0.52933 | 7.547e-09 | -0.98221 | 6.83289e-09 | -0.26688 | 1.66504e-09 | -0.05417
2.16553e-06 | -1.03851 | 5.24292e-06 | -1.026 | 4.76013e-06 | -1.02722 | 6.23474e-06 | -1.03302 | 3.75977e-06 | -1.02509 | 2.08679e-06 | -1.02203 | 0.00177 | -0.94025 | 1.36383e-08 | -0.63782 | 5.77698e-09 | -0.52826 | 7.58667e-09 | -0.98114 | 6.86951e-09 | -0.26581 | 1.66534e-09 | -0.0531
2.17072e-06 | -1.03745 | 5.25818e-06 | -1.02493 | 4.77203e-06 | -1.02615 | 6.24695e-06 | -1.03195 | 3.77228e-06 | -1.02402 | 2.09534e-06 | -1.02097 | 0.00179 | -0.93918 | 1.37085e-08 | -0.63675 | 5.81055e-09 | -0.52719 | 7.724e-09 | -0.98007 | 6.90613e-09 | -0.26474 | 1.66718e-09 | -0.05203
2.17865e-06 | -1.03638 | 5.27344e-06 | -1.02386 | 4.78485e-06 | -1.02509 | 6.25916e-06 | -1.03088 | 3.78418e-06 | -1.02295 | 2.1051e-06 | -1.0199 | 0.00178 | -0.93811 | 1.37909e-08 | -0.63568 | 5.84106e-09 | -0.52612 | 7.8186e-09 | -0.979 | 6.93665e-09 | -0.26367 | 1.67877e-09 | -0.05096
2.18323e-06 | -1.03531 | 5.29175e-06 | -1.0228 | 4.80164e-06 | -1.02402 | 6.27441e-06 | -1.02982 | 3.79791e-06 | -1.02188 | 2.11243e-06 | -1.01883 | 0.00179 | -0.93704 | 1.38641e-08 | -0.63461 | 5.9021e-09 | -0.52505 | 7.87048e-09 | -0.97794 | 6.97632e-09 | -0.2626 | 1.68457e-09 | -0.0499
2.19391e-06 | -1.03424 | 5.30701e-06 | -1.02173 | 4.81476e-06 | -1.02295 | 6.28967e-06 | -1.02875 | 3.81195e-06 | -1.02081 | 2.12036e-06 | -1.01776 | 0.0018 | -0.93597 | 1.39374e-08 | -0.63354 | 5.896e-09 | -0.52399 | 7.91016e-09 | -0.97687 | 7.01294e-09 | -0.26154 | 1.68152e-09 | -0.04883
2.19635e-06 | -1.03317 | 5.32227e-06 | -1.02066 | 4.8291e-06 | -1.02188 | 6.29578e-06 | -1.02768 | 3.82477e-06 | -1.01974 | 2.12921e-06 | -1.01669 | 0.00181 | -0.93491 | 1.40228e-08 | -0.63248 | 5.93872e-09 | -0.52292 | 7.9834e-09 | -0.9758 | 7.01904e-09 | -0.26047 | 1.69556e-09 | -0.04776
2.20306e-06 | -1.0321 | 5.34058e-06 | -1.01959 | 4.84192e-06 | -1.02081 | 6.31104e-06 | -1.02661 | 3.83881e-06 | -1.01868 | 2.13684e-06 | -1.01563 | 0.00183 | -0.93384 | 1.41022e-08 | -0.63141 | 5.97229e-09 | -0.52185 | 8.0658e-09 | -0.97473 | 7.05872e-09 | -0.2594 | 1.698e-09 | -0.04669
2.20825e-06 | -1.03104 | 5.35278e-06 | -1.01852 | 4.85962e-06 | -1.01974 | 6.32935e-06 | -1.02554 | 3.8501e-06 | -1.01761 | 2.14447e-06 | -1.01456 | 0.00183 | -0.93277 | 1.41815e-08 | -0.63034 | 5.9906e-09 | -0.52078 | 8.06885e-09 | -0.97366 | 7.10144e-09 | -0.25833 | 1.71143e-09 | -0.04562
2.21649e-06 | -1.02997 | 5.37109e-06 | -1.01746 | 4.87244e-06 | -1.01868 | 6.3446e-06 | -1.02448 | 3.86292e-06 | -1.01654 | 2.15363e-06 | -1.01349 | 0.00185 | -0.9317 | 1.42487e-08 | -0.62927 | 6.02112e-09 | -0.51971 | 8.15735e-09 | -0.9726 | 7.1106e-09 | -0.25726 | 1.71906e-09 | -0.04456
2.2229e-06 | -1.0289 | 5.38635e-06 | -1.01639 | 4.88281e-06 | -1.01761 | 6.35681e-06 | -1.02341 | 3.87726e-06 | -1.01547 | 2.16156e-06 | -1.01242 | 0.00185 | -0.93063 | 1.43524e-08 | -0.6282 | 6.05164e-09 | -0.51865 | 8.23975e-09 | -0.97153 | 7.14417e-09 | -0.2562 | 1.73065e-09 | -0.04349
2.2287e-06 | -1.02783 | 5.40161e-06 | -1.01532 | 4.90112e-06 | -1.01654 | 6.36597e-06 | -1.02234 | 3.88977e-06 | -1.0144 | 2.17072e-06 | -1.01135 | 0.00189 | -0.92957 | 1.44226e-08 | -0.62714 | 6.08215e-09 | -0.51758 | 8.35266e-09 | -0.97046 | 7.18689e-09 | -0.25513 | 1.72852e-09 | -0.04242
2.23389e-06 | -1.02676 | 5.41992e-06 | -1.01425 | 4.91333e-06 | -1.01547 | 6.38428e-06 | -1.02127 | 3.90411e-06 | -1.01334 | 2.17896e-06 | -1.01028 | 0.00192 | -0.9285 | 1.44867e-08 | -0.62607 | 6.10657e-09 | -0.51651 | 8.44421e-09 | -0.96939 | 7.21741e-09 | -0.25406 | 1.74469e-09 | -0.04135
2.23907e-06 | -1.0257 | 5.43518e-06 | -1.01318 | 4.92859e-06 | -1.0144 | 6.39648e-06 | -1.0202 | 3.91968e-06 | -1.01227 | 2.18536e-06 | -1.00922 | 0.00189 | -0.92743 | 1.45844e-08 | -0.625 | 6.15845e-09 | -0.51544 | 8.5144e-09 | -0.96832 | 7.25098e-09 | -0.25299 | 1.75262e-09 | -0.04028
2.24518e-06 | -1.02463 | 5.44739e-06 | -1.01212 | 4.9469e-06 | -1.01334 | 6.40869e-06 | -1.01913 | 3.93005e-06 | -1.0112 | 2.19543e-06 | -1.00815 | 0.00187 | -0.92636 | 1.46484e-08 | -0.62393 | 6.17981e-09 | -0.51437 | 8.62732e-09 | -0.96725 | 7.27844e-09 | -0.25192 | 1.75323e-09 | -0.03922
2.2522e-06 | -1.02356 | 5.4657e-06 | -1.01105 | 4.95911e-06 | -1.01227 | 6.4209e-06 | -1.01807 | 3.94318e-06 | -1.01013 | 2.20306e-06 | -1.00708 | 0.00188 | -0.92529 | 1.474e-08 | -0.62286 | 6.21948e-09 | -0.51331 | 8.61511e-09 | -0.96619 | 7.31812e-09 | -0.25085 | 1.76514e-09 | -0.03815
2.26349e-06 | -1.02249 | 5.48096e-06 | -1.00998 | 4.97131e-06 | -1.0112 | 6.43005e-06 | -1.017 | 3.95569e-06 | -1.00906 | 2.21069e-06 | -1.00601 | 0.00187 | -0.92422 | 1.48376e-08 | -0.6218 | 6.2439e-09 | -0.51224 | 8.6853e-09 | -0.96512 | 7.33032e-09 | -0.24979 | 1.76788e-09 | -0.03708
2.2702e-06 | -1.02142 | 5.49622e-06 | -1.00891 | 4.98657e-06 | -1.01013 | 6.44226e-06 | -1.01593 | 3.9679e-06 | -1.008 | 2.21802e-06 | -1.00494 | 0.0019 | -0.92316 | 1.49078e-08 | -0.62073 | 6.27441e-09 | -0.51117 | 8.75854e-09 | -0.96405 | 7.37915e-09 | -0.24872 | 1.77216e-09 | -0.03601
2.32178e-06 | -1.02036 | 5.51147e-06 | -1.00784 | 5.00183e-06 | -1.00906 | 6.45447e-06 | -1.01486 | 3.98132e-06 | -1.00693 | 2.2287e-06 | -1.00388 | 0.00191 | -0.92209 | 1.49933e-08 | -0.61966 | 6.30493e-09 | -0.5101 | 8.80737e-09 | -0.96298 | 7.38525e-09 | -0.24765 | 1.78345e-09 | -0.03494
2.28638e-06 | -1.01929 | 5.52979e-06 | -1.00677 | 5.01404e-06 | -1.008 | 6.48193e-06 | -1.01379 | 3.99231e-06 | -1.00586 | 2.23572e-06 | -1.00281 | 0.00192 | -0.92102 | 1.50848e-08 | -0.61859 | 6.3324e-09 | -0.50903 | 8.88672e-09 | -0.96191 | 7.44019e-09 | -0.24658 | 1.80115e-09 | -0.03387
2.28943e-06 | -1.01822 | 5.54199e-06 | -1.00571 | 5.0293e-06 | -1.00693 | 6.49719e-06 | -1.01273 | 4.00635e-06 | -1.00479 | 2.24579e-06 | -1.00174 | 0.00194 | -0.91995 | 1.51428e-08 | -0.61752 | 6.36292e-09 | -0.50797 | 8.90503e-09 | -0.96085 | 7.48596e-09 | -0.24551 | 1.81152e-09 | -0.03281
2.35596e-06 | -1.01715 | 5.5603e-06 | -1.00464 | 5.0415e-06 | -1.00586 | 6.5094e-06 | -1.01166 | 4.02039e-06 | -1.00372 | 2.25281e-06 | -1.00067 | 0.00196 | -0.91888 | 1.52313e-08 | -0.61646 | 6.39038e-09 | -0.5069 | 8.95081e-09 | -0.95978 | 7.50122e-09 | -0.24445 | 1.80237e-09 | -0.03174
2.68738e-06 | -1.01608 | 5.57556e-06 | -1.00357 | 5.05981e-06 | -1.00479 | 6.52161e-06 | -1.01059 | 4.03198e-06 | -1.00266 | 2.26074e-06 | -0.9996 | 0.002 | -0.91782 | 1.53198e-08 | -0.61539 | 6.4209e-09 | -0.50583 | 8.99658e-09 | -0.95871 | 7.52869e-09 | -0.24338 | 1.80817e-09 | -0.03067
4.8703e-06 | -1.01501 | 5.59082e-06 | -1.0025 | 5.07202e-06 | -1.00372 | 6.54297e-06 | -1.00952 | 4.04327e-06 | -1.00159 | 2.26868e-06 | -0.99854 | 0.002 | -0.91675 | 1.54022e-08 | -0.61432 | 6.47278e-09 | -0.50476 | 9.01184e-09 | -0.95764 | 7.57446e-09 | -0.24231 | 1.82892e-09 | -0.0296
6.14624e-06 | -1.01395 | 5.60608e-06 | -1.00143 | 5.08423e-06 | -1.00266 | 6.55823e-06 | -1.00845 | 4.05731e-06 | -1.00052 | 2.2757e-06 | -0.99747 | 0.00202 | -0.91568 | 1.54938e-08 | -0.61325 | 6.5033e-09 | -0.50369 | 9.03931e-09 | -0.95657 | 7.59888e-09 | -0.24124 | 1.83075e-09 | -0.02853
1.24756e-05 | -1.01288 | 5.61829e-06 | -1.00037 | 5.09644e-06 | -1.00159 | 6.58264e-06 | -1.00739 | 4.0686e-06 | -0.99945 | 2.28516e-06 | -0.9964 | 0.00203 | -0.91461 | 1.55579e-08 | -0.61218 | 6.52466e-09 | -0.50262 | 9.07593e-09 | -0.95551 | 7.63245e-09 | -0.24017 | 1.83105e-09 | -0.02747
1.6095e-05 | -1.01181 | 5.63354e-06 | -0.9993 | 5.11169e-06 | -1.00052 | 6.58875e-06 | -1.00632 | 4.08264e-06 | -0.99838 | 2.29401e-06 | -0.99533 | 0.00205 | -0.91354 | 1.56494e-08 | -0.61111 | 6.54907e-09 | -0.50156 | 9.07593e-09 | -0.95444 | 7.65381e-09 | -0.23911 | 1.84845e-09 | -0.0264
2.73621e-05 | -1.01074 | 5.6488e-06 | -0.99823 | 5.12695e-06 | -0.99945 | 6.60706e-06 | -1.00525 | 4.09637e-06 | -0.99731 | 2.30103e-06 | -0.99426 | 0.00205 | -0.91248 | 1.57471e-08 | -0.61005 | 6.58875e-09 | -0.50049 | 9.04236e-09 | -0.95337 | 7.72095e-09 | -0.23804 | 1.84906e-09 | -0.02533
4.89807e-05 | -1.00967 | 5.66406e-06 | -0.99716 | 5.13916e-06 | -0.99838 | 6.61926e-06 | -1.00418 | 4.10797e-06 | -0.99625 | 2.30957e-06 | -0.99319 | 0.00205 | -0.91141 | 1.58325e-08 | -0.60898 | 6.61926e-09 | -0.49942 | 9.10034e-09 | -0.9523 | 7.7301e-09 | -0.23697 | 1.84082e-09 | -0.02426
6.39038e-05 | -1.00861 | 5.67932e-06 | -0.99609 | 5.15442e-06 | -0.99731 | 6.63147e-06 | -1.00311 | 4.12109e-06 | -0.99518 | 2.31659e-06 | -0.99213 | 0.00205 | -0.91034 | 1.59271e-08 | -0.60791 | 6.65588e-09 | -0.49835 | 9.13086e-09 | -0.95123 | 7.76367e-09 | -0.2359 | 1.87073e-09 | -0.02319
7.6416e-05 | -1.00754 | 5.69458e-06 | -0.99503 | 5.16663e-06 | -0.99625 | 6.64978e-06 | -1.00204 | 4.13239e-06 | -0.99411 | 2.32544e-06 | -0.99106 | 0.00208 | -0.90927 | 1.59943e-08 | -0.60684 | 6.68945e-09 | -0.49728 | 9.20105e-09 | -0.95016 | 7.8064e-09 | -0.23483 | 1.87683e-09 | -0.02213
8.11462e-05 | -1.00647 | 5.70984e-06 | -0.99396 | 5.17883e-06 | -0.99518 | 6.66504e-06 | -1.00098 | 4.1449e-06 | -0.99304 | 2.33398e-06 | -0.98999 | 0.00209 | -0.9082 | 1.6095e-08 | -0.60577 | 6.70166e-09 | -0.49622 | 9.24988e-09 | -0.9491 | 7.84302e-09 | -0.23376 | 1.87988e-09 | -0.02106
8.45947e-05 | -1.0054 | 5.7251e-06 | -0.99289 | 5.19409e-06 | -0.99411 | 6.67725e-06 | -0.99991 | 4.15955e-06 | -0.99197 | 2.34222e-06 | -0.98892 | 0.00207 | -0.90714 | 1.61957e-08 | -0.60471 | 6.74744e-09 | -0.49515 | 9.35974e-09 | -0.94803 | 7.87659e-09 | -0.2327 | 1.89362e-09 | -0.01999
7.52869e-05 | -1.00433 | 5.74036e-06 | -0.99182 | 5.2063e-06 | -0.99304 | 6.6925e-06 | -0.99884 | 4.17023e-06 | -0.99091 | 2.34924e-06 | -0.98785 | 0.00209 | -0.90607 | 1.62537e-08 | -0.60364 | 6.79932e-09 | -0.49408 | 9.45129e-09 | -0.94696 | 7.92542e-09 | -0.23163 | 1.8985e-09 | -0.01892
6.62842e-05 | -1.00327 | 5.75867e-06 | -0.99075 | 5.22461e-06 | -0.99197 | 6.70471e-06 | -0.99777 | 4.18243e-06 | -0.98984 | 2.35748e-06 | -0.98679 | 0.0021 | -0.905 | 1.63757e-08 | -0.60257 | 6.81458e-09 | -0.49301 | 9.52454e-09 | -0.94589 | 7.91321e-09 | -0.23056 | 1.91254e-09 | -0.01785
8.39233e-05 | -1.0022 | 5.77087e-06 | -0.98969 | 5.23987e-06 | -0.99091 | 6.71997e-06 | -0.9967 | 4.19556e-06 | -0.98877 | 2.3642e-06 | -0.98572 | 0.00212 | -0.90393 | 1.64429e-08 | -0.6015 | 6.83899e-09 | -0.49194 | 9.54895e-09 | -0.94482 | 7.98035e-09 | -0.22949 | 1.92261e-09 | -0.01678
9.57031e-05 | -1.00113 | 5.78613e-06 | -0.98862 | 5.25208e-06 | -0.98984 | 6.73523e-06 | -0.99564 | 4.20776e-06 | -0.9877 | 2.37305e-06 | -0.98465 | 0.00212 | -0.90286 | 1.65192e-08 | -0.60043 | 6.88477e-09 | -0.49088 | 9.52454e-09 | -0.94376 | 7.99255e-09 | -0.22842 | 1.93115e-09 | -0.01572
8.61206e-05 | -1.00006 | 5.80444e-06 | -0.98755 | 5.26123e-06 | -0.98877 | 6.74744e-06 | -0.99457 | 4.21906e-06 | -0.98663 | 2.38098e-06 | -0.98358 | 0.00212 | -0.90179 | 1.6626e-08 | -0.59937 | 6.90918e-09 | -0.48981 | 9.54285e-09 | -0.94269 | 8.02307e-09 | -0.22736 | 1.92719e-09 | -0.01465
8.74329e-05 | -0.99899 | 5.81665e-06 | -0.98648 | 5.27649e-06 | -0.9877 | 6.76575e-06 | -0.9935 | 4.22974e-06 | -0.98557 | 2.38892e-06 | -0.98251 | 0.00213 | -0.90073 | 1.67114e-08 | -0.5983 | 6.94275e-09 | -0.48874 | 9.56116e-09 | -0.94162 | 8.0719e-09 | -0.22629 | 1.92261e-09 | -0.01358
8.22144e-05 | -0.99792 | 5.83191e-06 | -0.98541 | 5.2948e-06 | -0.98663 | 6.79016e-06 | -0.99243 | 4.24347e-06 | -0.9845 | 2.39685e-06 | -0.98145 | 0.00214 | -0.89966 | 1.67969e-08 | -0.59723 | 6.97937e-09 | -0.48767 | 9.63745e-09 | -0.94055 | 8.09631e-09 | -0.22522 | 1.9458e-09 | -0.01251
8.26111e-05 | -0.99686 | 5.84717e-06 | -0.98434 | 5.30701e-06 | -0.98557 | 6.81152e-06 | -0.99136 | 4.25659e-06 | -0.98343 | 2.4057e-06 | -0.98038 | 0.00215 | -0.89859 | 1.68884e-08 | -0.59616 | 7.02515e-09 | -0.4866 | 9.70459e-09 | -0.93948 | 8.10852e-09 | -0.22415 | 1.94611e-09 | -0.01144
9.84802e-05 | -0.99579 | 5.86243e-06 | -0.98328 | 5.31921e-06 | -0.9845 | 6.82678e-06 | -0.9903 | 4.2691e-06 | -0.98236 | 2.41364e-06 | -0.97931 | 0.00217 | -0.89752 | 1.69739e-08 | -0.59509 | 7.05261e-09 | -0.48553 | 9.76563e-09 | -0.93842 | 8.16345e-09 | -0.22308 | 1.9632e-09 | -0.01038
0.00010968 | -0.99472 | 5.87769e-06 | -0.98221 | 5.33142e-06 | -0.98343 | 6.83594e-06 | -0.98923 | 4.28101e-06 | -0.98129 | 2.42096e-06 | -0.97824 | 0.00221 | -0.89645 | 1.70593e-08 | -0.59402 | 7.08313e-09 | -0.48447 | 9.80225e-09 | -0.93735 | 8.20923e-09 | -0.22202 | 1.98639e-09 | -0.00931
0.000112335 | -0.99365 | 5.89294e-06 | -0.98114 | 5.34363e-06 | -0.98236 | 6.8512e-06 | -0.98816 | 4.29199e-06 | -0.98022 | 2.42889e-06 | -0.97717 | 0.00219 | -0.89539 | 1.71631e-08 | -0.59296 | 7.1228e-09 | -0.4834 | 9.82056e-09 | -0.93628 | 8.23975e-09 | -0.22095 | 1.97479e-09 | -0.00824
0.000112091 | -0.99258 | 5.9082e-06 | -0.98007 | 5.35889e-06 | -0.98129 | 6.86646e-06 | -0.98709 | 4.30359e-06 | -0.97916 | 2.43652e-06 | -0.9761 | 0.00219 | -0.89432 | 1.72394e-08 | -0.59189 | 7.14417e-09 | -0.48233 | 9.8053e-09 | -0.93521 | 8.25806e-09 | -0.21988 | 1.98669e-09 | -0.00717
0.00010257 | -0.99152 | 5.92041e-06 | -0.979 | 5.37415e-06 | -0.98022 | 6.88477e-06 | -0.98602 | 4.31702e-06 | -0.97809 | 2.44476e-06 | -0.97504 | 0.0022 | -0.89325 | 1.73584e-08 | -0.59082 | 7.18994e-09 | -0.48126 | 9.78088e-09 | -0.93414 | 8.30994e-09 | -0.21881 | 1.99158e-09 | -0.0061
0.000110199 | -0.99045 | 5.93567e-06 | -0.97794 | 5.38635e-06 | -0.97916 | 6.89697e-06 | -0.98495 | 4.32709e-06 | -0.97702 | 2.4527e-06 | -0.97397 | 0.00221 | -0.89218 | 1.74438e-08 | -0.58975 | 7.23267e-09 | -0.48019 | 9.8053e-09 | -0.93307 | 8.34045e-09 | -0.21774 | 2.01294e-09 | -0.00504
0.00012326 | -0.98938 | 5.95093e-06 | -0.97687 | 5.39856e-06 | -0.97809 | 6.91223e-06 | -0.98389 | 4.34113e-06 | -0.97595 | 2.46155e-06 | -0.9729 | 0.00223 | -0.89111 | 1.75354e-08 | -0.58868 | 7.26929e-09 | -0.47913 | 9.82361e-09 | -0.93201 | 8.39233e-09 | -0.21667 | 2.00439e-09 | -0.00397
0.000128784 | -0.98831 | 5.96619e-06 | -0.9758 | 5.41382e-06 | -0.97702 | 6.91528e-06 | -0.98282 | 4.35272e-06 | -0.97488 | 2.46887e-06 | -0.97183 | 0.00223 | -0.89005 | 1.7627e-08 | -0.58762 | 7.30896e-09 | -0.47806 | 9.86328e-09 | -0.93094 | 8.40759e-09 | -0.21561 | 2.01233e-09 | -0.0029
0.000133484 | -0.98724 | 5.98145e-06 | -0.97473 | 5.42603e-06 | -0.97595 | 6.93359e-06 | -0.98175 | 4.36493e-06 | -0.97382 | 2.47772e-06 | -0.97076 | 0.00225 | -0.88898 | 1.77032e-08 | -0.58655 | 7.33337e-09 | -0.47699 | 9.87854e-09 | -0.92987 | 8.43506e-09 | -0.21454 | 2.03064e-09 | -0.00183
0.000137726 | -0.98618 | 5.9967e-06 | -0.97366 | 5.44128e-06 | -0.97488 | 6.93665e-06 | -0.98068 | 4.37439e-06 | -0.97275 | 2.48322e-06 | -0.9697 | 0.00226 | -0.88791 | 1.78009e-08 | -0.58548 | 7.3761e-09 | -0.47592 | 9.82971e-09 | -0.9288 | 8.49304e-09 | -0.21347 | 2.03064e-09 | -0.000762939
0.000143829 | -0.98511 | 6.01196e-06 | -0.9726 | 5.45349e-06 | -0.97382 | 6.9458e-06 | -0.97961 | 4.38812e-06 | -0.97168 | 2.49207e-06 | -0.96863 | 0.00226 | -0.88684 | 1.79016e-08 | -0.58441 | 7.41577e-09 | -0.47485 | 9.92737e-09 | -0.92773 | 8.52356e-09 | -0.2124 | 2.04254e-09 | 0.000305176
0.000133362 | -0.98404 | 6.02722e-06 | -0.97153 | 5.46875e-06 | -0.97275 | 6.95801e-06 | -0.97855 | 4.39758e-06 | -0.97061 | 2.50122e-06 | -0.96756 | 0.00227 | -0.88577 | 1.79901e-08 | -0.58334 | 7.43713e-09 | -0.47379 | 9.8175e-09 | -0.92667 | 8.54797e-09 | -0.21133 | 2.05658e-09 | 0.00137
0.000129791 | -0.98297 | 6.04248e-06 | -0.97046 | 5.48096e-06 | -0.97168 | 6.97327e-06 | -0.97748 | 4.41071e-06 | -0.96954 | 2.50854e-06 | -0.96649 | 0.00228 | -0.8847 | 1.80756e-08 | -0.58228 | 7.47986e-09 | -0.47272 | 9.84802e-09 | -0.9256 | 8.59375e-09 | -0.21027 | 2.06024e-09 | 0.00244
0.000124298 | -0.9819 | 6.05774e-06 | -0.96939 | 5.49316e-06 | -0.97061 | 6.97632e-06 | -0.97641 | 4.42474e-06 | -0.96848 | 2.51526e-06 | -0.96542 | 0.00231 | -0.88364 | 1.81702e-08 | -0.58121 | 7.52258e-09 | -0.47165 | 9.93958e-09 | -0.92453 | 8.61206e-09 | -0.2092 | 2.04529e-09 | 0.00351
0.000134277 | -0.98083 | 6.06995e-06 | -0.96832 | 5.50842e-06 | -0.96954 | 6.98547e-06 | -0.97534 | 4.43512e-06 | -0.96741 | 2.52502e-06 | -0.96436 | 0.00231 | -0.88257 | 1.82922e-08 | -0.58014 | 7.5531e-09 | -0.47058 | 9.85107e-09 | -0.92346 | 8.65173e-09 | -0.20813 | 2.08466e-09 | 0.00458
0.000140045 | -0.97977 | 6.08521e-06 | -0.96725 | 5.51758e-06 | -0.96848 | 6.99463e-06 | -0.97427 | 4.44763e-06 | -0.96634 | 2.53296e-06 | -0.96329 | 0.0023 | -0.8815 | 1.83624e-08 | -0.57907 | 7.57751e-09 | -0.46951 | 9.93042e-09 | -0.92239 | 8.71582e-09 | -0.20706 | 2.07611e-09 | 0.00565
0.000132935 | -0.9787 | 6.09741e-06 | -0.96619 | 5.53284e-06 | -0.96741 | 7.00073e-06 | -0.97321 | 4.45648e-06 | -0.96527 | 2.53937e-06 | -0.96222 | 0.00232 | -0.88043 | 1.84692e-08 | -0.578 | 7.65076e-09 | -0.46844 | 1.00494e-08 | -0.92133 | 8.74329e-09 | -0.20599 | 2.06909e-09 | 0.00671
0.000135071 | -0.97763 | 6.11267e-06 | -0.96512 | 5.54199e-06 | -0.96634 | 7.00989e-06 | -0.97214 | 4.47052e-06 | -0.9642 | 2.54822e-06 | -0.96115 | 0.00232 | -0.87936 | 1.85669e-08 | -0.57693 | 7.67212e-09 | -0.46738 | 9.97925e-09 | -0.92026 | 8.75549e-09 | -0.20493 | 2.09412e-09 | 0.00778
0.000146881 | -0.97656 | 6.12488e-06 | -0.96405 | 5.5603e-06 | -0.96527 | 7.01904e-06 | -0.97107 | 4.47937e-06 | -0.96313 | 2.55463e-06 | -0.96008 | 0.00232 | -0.8783 | 1.86584e-08 | -0.57587 | 7.69958e-09 | -0.46631 | 9.99146e-09 | -0.91919 | 8.78906e-09 | -0.20386 | 2.09991e-09 | 0.00885
0.000161469 | -0.97549 | 6.14014e-06 | -0.96298 | 5.57251e-06 | -0.9642 | 7.03125e-06 | -0.97 | 4.49005e-06 | -0.96207 | 2.56317e-06 | -0.95901 | 0.00233 | -0.87723 | 1.87469e-08 | -0.5748 | 7.73926e-09 | -0.46524 | 9.9884e-09 | -0.91812 | 8.84705e-09 | -0.20279 | 2.12067e-09 | 0.00992
0.000167816 | -0.97443 | 6.1554e-06 | -0.96191 | 5.58472e-06 | -0.96313 | 7.03735e-06 | -0.96893 | 4.50378e-06 | -0.961 | 2.57202e-06 | -0.95795 | 0.00235 | -0.87616 | 1.88538e-08 | -0.57373 | 7.76978e-09 | -0.46417 | 9.99756e-09 | -0.91705 | 8.8501e-09 | -0.20172 | 2.10083e-09 | 0.01099
0.000181915 | -0.97336 | 6.17065e-06 | -0.96085 | 5.59692e-06 | -0.96207 | 7.05261e-06 | -0.96786 | 4.51538e-06 | -0.95993 | 2.57813e-06 | -0.95688 | 0.00237 | -0.87509 | 1.89301e-08 | -0.57266 | 7.81555e-09 | -0.4631 | 1.0025e-08 | -0.91599 | 8.91418e-09 | -0.20065 | 2.13135e-09 | 0.01205
0.000192749 | -0.97229 | 6.18591e-06 | -0.95978 | 5.61218e-06 | -0.961 | 7.06482e-06 | -0.9668 | 4.52698e-06 | -0.95886 | 2.58667e-06 | -0.95581 | 0.00238 | -0.87402 | 1.90643e-08 | -0.57159 | 7.86743e-09 | -0.46204 | 1.00525e-08 | -0.91492 | 8.93555e-09 | -0.19958 | 2.13562e-09 | 0.01312
0.000195648 | -0.97122 | 6.19812e-06 | -0.95871 | 5.62744e-06 | -0.95993 | 7.07092e-06 | -0.96573 | 4.53796e-06 | -0.95779 | 2.5946e-06 | -0.95474 | 0.00238 | -0.87296 | 1.91528e-08 | -0.57053 | 7.88574e-09 | -0.46097 | 1.01379e-08 | -0.91385 | 8.99048e-09 | -0.19852 | 2.14386e-09 | 0.01419
0.000203033 | -0.97015 | 6.21338e-06 | -0.95764 | 5.63965e-06 | -0.95886 | 7.08008e-06 | -0.96466 | 4.54834e-06 | -0.95673 | 2.60193e-06 | -0.95367 | 0.00242 | -0.87189 | 1.92352e-08 | -0.56946 | 7.94373e-09 | -0.4599 | 1.01196e-08 | -0.91278 | 9.01184e-09 | -0.19745 | 2.15485e-09 | 0.01526
0.000210724 | -0.96909 | 6.22559e-06 | -0.95657 | 5.65491e-06 | -0.95779 | 7.09534e-06 | -0.96359 | 4.56024e-06 | -0.95566 | 2.61078e-06 | -0.95261 | 0.00242 | -0.87082 | 1.93359e-08 | -0.56839 | 7.98035e-09 | -0.45883 | 1.01532e-08 | -0.91171 | 9.0332e-09 | -0.19638 | 2.14905e-09 | 0.01633
0.000216125 | -0.96802 | 6.24084e-06 | -0.95551 | 5.66406e-06 | -0.95673 | 7.10449e-06 | -0.96252 | 4.57275e-06 | -0.95459 | 2.61871e-06 | -0.95154 | 0.00243 | -0.86975 | 1.94489e-08 | -0.56732 | 8.00781e-09 | -0.45776 | 1.02356e-08 | -0.91064 | 9.08813e-09 | -0.19531 | 2.16858e-09 | 0.0174
0.000231354 | -0.96695 | 6.25305e-06 | -0.95444 | 5.67932e-06 | -0.95566 | 7.13196e-06 | -0.96146 | 4.58282e-06 | -0.95352 | 2.62695e-06 | -0.95047 | 0.00242 | -0.86868 | 1.95526e-08 | -0.56625 | 8.04138e-09 | -0.4567 | 1.01837e-08 | -0.90958 | 9.13086e-09 | -0.19424 | 2.16736e-09 | 0.01846
0.00023233 | -0.96588 | 6.26831e-06 | -0.95337 | 5.69153e-06 | -0.95459 | 7.14417e-06 | -0.96039 | 4.59473e-06 | -0.95245 | 2.63428e-06 | -0.9494 | 0.00244 | -0.86761 | 1.96442e-08 | -0.56519 | 8.10852e-09 | -0.45563 | 1.02997e-08 | -0.90851 | 9.16443e-09 | -0.19318 | 2.19635e-09 | 0.01953
0.000230286 | -0.96481 | 6.28662e-06 | -0.9523 | 5.70374e-06 | -0.95352 | 7.16858e-06 | -0.95932 | 4.6051e-06 | -0.95139 | 2.64313e-06 | -0.94833 | 0.00244 | -0.86655 | 1.9751e-08 | -0.56412 | 8.14209e-09 | -0.45456 | 1.01013e-08 | -0.90744 | 9.20105e-09 | -0.19211 | 2.19177e-09 | 0.0206
0.000234222 | -0.96375 | 6.29883e-06 | -0.95123 | 5.71899e-06 | -0.95245 | 7.18079e-06 | -0.95825 | 4.61578e-06 | -0.95032 | 2.65106e-06 | -0.94727 | 0.00246 | -0.86548 | 1.98364e-08 | -0.56305 | 8.1543e-09 | -0.45349 | 1.00922e-08 | -0.90637 | 9.23157e-09 | -0.19104 | 2.20215e-09 | 0.02167
0.00024054 | -0.96268 | 6.31104e-06 | -0.95016 | 5.73425e-06 | -0.95139 | 7.19604e-06 | -0.95718 | 4.6283e-06 | -0.94925 | 2.65808e-06 | -0.9462 | 0.00247 | -0.86441 | 1.99402e-08 | -0.56198 | 8.22144e-09 | -0.45242 | 1.00922e-08 | -0.9053 | 9.25598e-09 | -0.18997 | 2.211e-09 | 0.02274
0.000240723 | -0.96161 | 6.32629e-06 | -0.9491 | 5.75256e-06 | -0.95032 | 7.2052e-06 | -0.95612 | 4.63867e-06 | -0.94818 | 2.6651e-06 | -0.94513 | 0.00251 | -0.86334 | 2.00439e-08 | -0.56091 | 8.2489e-09 | -0.45135 | 1.0202e-08 | -0.90424 | 9.31396e-09 | -0.1889 | 2.22107e-09 | 0.0238
0.000236176 | -0.96054 | 6.3385e-06 | -0.94803 | 5.76477e-06 | -0.94925 | 7.22351e-06 | -0.95505 | 4.64844e-06 | -0.94711 | 2.67273e-06 | -0.94406 | 0.00251 | -0.86227 | 2.01416e-08 | -0.55984 | 8.28857e-09 | -0.45029 | 1.01959e-08 | -0.90317 | 9.32007e-09 | -0.18784 | 2.22961e-09 | 0.02487
0.000239532 | -0.95947 | 6.35376e-06 | -0.94696 | 5.77698e-06 | -0.94818 | 7.23572e-06 | -0.95398 | 4.66064e-06 | -0.94604 | 2.68036e-06 | -0.94299 | 0.00253 | -0.86121 | 2.0224e-08 | -0.55878 | 8.34045e-09 | -0.44922 | 1.01563e-08 | -0.9021 | 9.40552e-09 | -0.18677 | 2.23236e-09 | 0.02594
0.000240387 | -0.9584 | 6.36597e-06 | -0.94589 | 5.79224e-06 | -0.94711 | 7.25403e-06 | -0.95291 | 4.6698e-06 | -0.94498 | 2.6889e-06 | -0.94193 | 0.00254 | -0.86014 | 2.03156e-08 | -0.55771 | 8.37097e-09 | -0.44815 | 1.0202e-08 | -0.90103 | 9.40552e-09 | -0.1857 | 2.24518e-09 | 0.02701
0.000240265 | -0.95734 | 6.38428e-06 | -0.94482 | 5.80139e-06 | -0.94604 | 7.26624e-06 | -0.95184 | 4.68109e-06 | -0.94391 | 2.69592e-06 | -0.94086 | 0.00252 | -0.85907 | 2.04315e-08 | -0.55664 | 8.42285e-09 | -0.44708 | 1.02142e-08 | -0.89996 | 9.4574e-09 | -0.18463 | 2.24274e-09 | 0.02808
0.000237885 | -0.95627 | 6.39343e-06 | -0.94376 | 5.81055e-06 | -0.94498 | 7.2998e-06 | -0.95078 | 4.69238e-06 | -0.94284 | 2.70752e-06 | -0.93979 | 0.00255 | -0.858 | 2.05475e-08 | -0.55557 | 8.48999e-09 | -0.44601 | 1.01715e-08 | -0.8989 | 9.48181e-09 | -0.18356 | 2.27844e-09 | 0.02914
0.000232605 | -0.9552 | 6.40869e-06 | -0.94269 | 5.82275e-06 | -0.94391 | 7.32727e-06 | -0.94971 | 4.70184e-06 | -0.94177 | 2.71179e-06 | -0.93872 | 0.00255 | -0.85693 | 2.06421e-08 | -0.5545 | 8.49915e-09 | -0.44495 | 1.02295e-08 | -0.89783 | 9.51538e-09 | -0.1825 | 2.25739e-09 | 0.03021
0.000226776 | -0.95413 | 6.42395e-06 | -0.94162 | 5.83801e-06 | -0.94284 | 7.35474e-06 | -0.94864 | 4.71191e-06 | -0.9407 | 2.72034e-06 | -0.93765 | 0.00256 | -0.85587 | 2.07428e-08 | -0.55344 | 8.53882e-09 | -0.44388 | 1.026e-08 | -0.89676 | 9.56726e-09 | -0.18143 | 2.2818e-09 | 0.03128
0.00022583 | -0.95306 | 6.43616e-06 | -0.94055 | 5.85022e-06 | -0.94177 | 7.38525e-06 | -0.94757 | 4.72443e-06 | -0.93964 | 2.7298e-06 | -0.93658 | 0.00258 | -0.8548 | 2.08618e-08 | -0.55237 | 8.57849e-09 | -0.44281 | 1.02753e-08 | -0.89569 | 9.61609e-09 | -0.18036 | 2.27997e-09 | 0.03235
0.000230072 | -0.952 | 6.45142e-06 | -0.93948 | 5.86548e-06 | -0.9407 | 7.41577e-06 | -0.9465 | 4.73511e-06 | -0.93857 | 2.7359e-06 | -0.93552 | 0.00259 | -0.85373 | 2.09503e-08 | -0.5513 | 8.61511e-09 | -0.44174 | 1.03638e-08 | -0.89462 | 9.62524e-09 | -0.17929 | 2.29736e-09 | 0.03342
0.000233795 | -0.95093 | 6.46362e-06 | -0.93842 | 5.87463e-06 | -0.93964 | 7.43103e-06 | -0.94543 | 4.74518e-06 | -0.9375 | 2.74353e-06 | -0.93445 | 0.00259 | -0.85266 | 2.10175e-08 | -0.55023 | 8.65173e-09 | -0.44067 | 1.04095e-08 | -0.89355 | 9.67407e-09 | -0.17822 | 2.28821e-09 | 0.03448
0.000231995 | -0.94986 | 6.47888e-06 | -0.93735 | 5.89294e-06 | -0.93857 | 7.44934e-06 | -0.94437 | 4.75433e-06 | -0.93643 | 2.75085e-06 | -0.93338 | 0.00262 | -0.85159 | 2.11304e-08 | -0.54916 | 8.71277e-09 | -0.43961 | 1.04309e-08 | -0.89249 | 9.7229e-09 | -0.17715 | 2.31476e-09 | 0.03555
0.000240417 | -0.94879 | 6.49109e-06 | -0.93628 | 5.9082e-06 | -0.9375 | 7.45544e-06 | -0.9433 | 4.76471e-06 | -0.93536 | 2.76062e-06 | -0.93231 | 0.00262 | -0.85052 | 2.12463e-08 | -0.5481 | 8.74634e-09 | -0.43854 | 1.04706e-08 | -0.89142 | 9.74731e-09 | -0.17609 | 2.32178e-09 | 0.03662
0.000242584 | -0.94772 | 6.50635e-06 | -0.93521 | 5.91736e-06 | -0.93643 | 7.47375e-06 | -0.94223 | 4.77539e-06 | -0.9343 | 2.76764e-06 | -0.93124 | 0.00262 | -0.84946 | 2.1344e-08 | -0.54703 | 8.81348e-09 | -0.43747 | 1.05072e-08 | -0.89035 | 9.78394e-09 | -0.17502 | 2.33734e-09 | 0.03769
0.000244629 | -0.94666 | 6.51855e-06 | -0.93414 | 5.93262e-06 | -0.93536 | 7.48596e-06 | -0.94116 | 4.78607e-06 | -0.93323 | 2.77618e-06 | -0.93018 | 0.00262 | -0.84839 | 2.14294e-08 | -0.54596 | 8.82568e-09 | -0.4364 | 1.04065e-08 | -0.88928 | 9.83582e-09 | -0.17395 | 2.33551e-09 | 0.03876
0.000249786 | -0.94559 | 6.53381e-06 | -0.93307 | 5.94482e-06 | -0.9343 | 7.49207e-06 | -0.94009 | 4.79706e-06 | -0.93216 | 2.78259e-06 | -0.92911 | 0.00262 | -0.84732 | 2.15485e-08 | -0.54489 | 8.88367e-09 | -0.43533 | 1.04431e-08 | -0.88821 | 9.87854e-09 | -0.17288 | 2.35016e-09 | 0.03983
0.000229126 | -0.94452 | 6.54907e-06 | -0.93201 | 5.96008e-06 | -0.93323 | 7.49512e-06 | -0.93903 | 4.80682e-06 | -0.93109 | 2.78961e-06 | -0.92804 | 0.00263 | -0.84625 | 2.16431e-08 | -0.54382 | 8.92334e-09 | -0.43427 | 1.04187e-08 | -0.88715 | 9.91516e-09 | -0.17181 | 2.34436e-09 | 0.04089
0.000247101 | -0.94345 | 6.56128e-06 | -0.93094 | 5.97229e-06 | -0.93216 | 7.49817e-06 | -0.93796 | 4.81567e-06 | -0.93002 | 2.79846e-06 | -0.92697 | 0.00267 | -0.84518 | 2.17529e-08 | -0.54276 | 8.98132e-09 | -0.4332 | 1.0495e-08 | -0.88608 | 9.93042e-09 | -0.17075 | 2.35992e-09 | 0.04196
0.000270142 | -0.94238 | 6.57349e-06 | -0.92987 | 5.98145e-06 | -0.93109 | 7.50732e-06 | -0.93689 | 4.82788e-06 | -0.92896 | 2.80731e-06 | -0.9259 | 0.00268 | -0.84412 | 2.18414e-08 | -0.54169 | 9.0271e-09 | -0.43213 | 1.0556e-08 | -0.88501 | 9.96399e-09 | -0.16968 | 2.37671e-09 | 0.04303
0.000268738 | -0.94131 | 6.58569e-06 | -0.9288 | 5.99976e-06 | -0.93002 | 7.52258e-06 | -0.93582 | 4.83856e-06 | -0.92789 | 2.81494e-06 | -0.92484 | 0.00268 | -0.84305 | 2.19788e-08 | -0.54062 | 9.05762e-09 | -0.43106 | 1.06903e-08 | -0.88394 | 1.00128e-08 | -0.16861 | 2.38312e-09 | 0.0441
0.000281647 | -0.94025 | 6.5979e-06 | -0.92773 | 6.01196e-06 | -0.92896 | 7.54089e-06 | -0.93475 | 4.84619e-06 | -0.92682 | 2.82166e-06 | -0.92377 | 0.00268 | -0.84198 | 2.20703e-08 | -0.53955 | 9.09119e-09 | -0.42999 | 1.07758e-08 | -0.88287 | 1.00494e-08 | -0.16754 | 2.39899e-09 | 0.04517
0.000276581 | -0.93918 | 6.61316e-06 | -0.92667 | 6.02112e-06 | -0.92789 | 7.5592e-06 | -0.93369 | 4.8584e-06 | -0.92575 | 2.82928e-06 | -0.9227 | 0.00268 | -0.84091 | 2.21619e-08 | -0.53848 | 9.16138e-09 | -0.42892 | 1.06659e-08 | -0.88181 | 1.00861e-08 | -0.16647 | 2.40997e-09 | 0.04623
0.000287598 | -0.93811 | 6.62537e-06 | -0.9256 | 6.03943e-06 | -0.92682 | 7.56836e-06 | -0.93262 | 4.86755e-06 | -0.92468 | 2.83722e-06 | -0.92163 | 0.00272 | -0.83984 | 2.22778e-08 | -0.53741 | 9.18274e-09 | -0.42786 | 1.07788e-08 | -0.88074 | 1.01318e-08 | -0.16541 | 2.41669e-09 | 0.0473
0.000279022 | -0.93704 | 6.64063e-06 | -0.92453 | 6.04553e-06 | -0.92575 | 7.57751e-06 | -0.93155 | 4.87671e-06 | -0.92361 | 2.84546e-06 | -0.92056 | 0.00273 | -0.83878 | 2.23816e-08 | -0.53635 | 9.22852e-09 | -0.42679 | 1.07697e-08 | -0.87967 | 1.01715e-08 | -0.16434 | 2.41791e-09 | 0.04837
0.000333557 | -0.93597 | 6.64978e-06 | -0.92346 | 6.06079e-06 | -0.92468 | 7.58667e-06 | -0.93048 | 4.88586e-06 | -0.92255 | 2.85278e-06 | -0.91949 | 0.00274 | -0.83771 | 2.24884e-08 | -0.53528 | 9.2804e-09 | -0.42572 | 1.09222e-08 | -0.8786 | 1.02142e-08 | -0.16327 | 2.42401e-09 | 0.04944
0.000355438 | -0.93491 | 6.66809e-06 | -0.92239 | 6.073e-06 | -0.92361 | 7.60193e-06 | -0.92941 | 4.89502e-06 | -0.92148 | 2.86072e-06 | -0.91843 | 0.00275 | -0.83664 | 2.25922e-08 | -0.53421 | 9.33838e-09 | -0.42465 | 1.10474e-08 | -0.87753 | 1.02325e-08 | -0.1622 | 2.43103e-09 | 0.05051
0.000364746 | -0.93384 | 6.6803e-06 | -0.92133 | 6.08521e-06 | -0.92255 | 7.60498e-06 | -0.92834 | 4.90417e-06 | -0.92041 | 2.86774e-06 | -0.91736 | 0.00275 | -0.83557 | 2.26746e-08 | -0.53314 | 9.37195e-09 | -0.42358 | 1.12183e-08 | -0.87646 | 1.02783e-08 | -0.16113 | 2.43378e-09 | 0.05157
0.000365631 | -0.93277 | 6.6925e-06 | -0.92026 | 6.09741e-06 | -0.92148 | 7.62329e-06 | -0.92728 | 4.91638e-06 | -0.91934 | 2.87811e-06 | -0.91629 | 0.00276 | -0.8345 | 2.28027e-08 | -0.53207 | 9.40552e-09 | -0.42252 | 1.12915e-08 | -0.8754 | 1.02936e-08 | -0.16006 | 2.44751e-09 | 0.05264
0.000366272 | -0.9317 | 6.70776e-06 | -0.91919 | 6.10962e-06 | -0.92041 | 7.65686e-06 | -0.92621 | 4.92554e-06 | -0.91827 | 2.88391e-06 | -0.91522 | 0.00278 | -0.83344 | 2.28973e-08 | -0.53101 | 9.4696e-09 | -0.42145 | 1.1438e-08 | -0.87433 | 1.03302e-08 | -0.159 | 2.4646e-09 | 0.05371
0.000380066 | -0.93063 | 6.71997e-06 | -0.91812 | 6.12488e-06 | -0.91934 | 7.69348e-06 | -0.92514 | 4.93469e-06 | -0.91721 | 2.89185e-06 | -0.91415 | 0.0028 | -0.83237 | 2.2998e-08 | -0.52994 | 9.51233e-09 | -0.42038 | 1.16486e-08 | -0.87326 | 1.03638e-08 | -0.15793 | 2.47772e-09 | 0.05478
0.000377228 | -0.92957 | 6.72913e-06 | -0.91705 | 6.13708e-06 | -0.91827 | 7.70264e-06 | -0.92407 | 4.94385e-06 | -0.91614 | 2.90283e-06 | -0.91309 | 0.0028 | -0.8313 | 2.30804e-08 | -0.52887 | 9.5459e-09 | -0.41931 | 1.17371e-08 | -0.87219 | 1.04126e-08 | -0.15686 | 2.49329e-09 | 0.05585
0.000377136 | -0.9285 | 6.74438e-06 | -0.91599 | 6.14929e-06 | -0.91721 | 7.724e-06 | -0.923 | 4.953e-06 | -0.91507 | 2.91046e-06 | -0.91202 | 0.00281 | -0.83023 | 2.3172e-08 | -0.5278 | 9.60083e-09 | -0.41824 | 1.18164e-08 | -0.87112 | 1.04767e-08 | -0.15579 | 2.50183e-09 | 0.05692
0.000380127 | -0.92743 | 6.75659e-06 | -0.91492 | 6.1615e-06 | -0.91614 | 7.73926e-06 | -0.92194 | 4.96216e-06 | -0.914 | 2.91718e-06 | -0.91095 | 0.00283 | -0.82916 | 2.33032e-08 | -0.52673 | 9.65271e-09 | -0.41718 | 1.19385e-08 | -0.87006 | 1.04736e-08 | -0.15472 | 2.50061e-09 | 0.05798
0.000387329 | -0.92636 | 6.7688e-06 | -0.91385 | 6.17676e-06 | -0.91507 | 7.75452e-06 | -0.92087 | 4.97437e-06 | -0.91293 | 2.92511e-06 | -0.90988 | 0.00284 | -0.82809 | 2.34192e-08 | -0.52567 | 9.68933e-09 | -0.41611 | 1.19812e-08 | -0.86899 | 1.05316e-08 | -0.15366 | 2.49695e-09 | 0.05905
0.000389526 | -0.92529 | 6.78101e-06 | -0.91278 | 6.18896e-06 | -0.914 | 7.76367e-06 | -0.9198 | 4.98047e-06 | -0.91187 | 2.93274e-06 | -0.90881 | 0.00287 | -0.82703 | 2.34955e-08 | -0.5246 | 9.74121e-09 | -0.41504 | 1.20453e-08 | -0.86792 | 1.05713e-08 | -0.15259 | 2.52258e-09 | 0.06012
0.0003909 | -0.92422 | 6.79321e-06 | -0.91171 | 6.20117e-06 | -0.91293 | 7.76367e-06 | -0.91873 | 4.98962e-06 | -0.9108 | 2.94037e-06 | -0.90775 | 0.00286 | -0.82596 | 2.36328e-08 | -0.52353 | 9.79919e-09 | -0.41397 | 1.2149e-08 | -0.86685 | 1.06049e-08 | -0.15152 | 2.53845e-09 | 0.06119
0.000391296 | -0.92316 | 6.80847e-06 | -0.91064 | 6.21338e-06 | -0.91187 | 7.76672e-06 | -0.91766 | 4.99878e-06 | -0.90973 | 2.94739e-06 | -0.90668 | 0.00284 | -0.82489 | 2.37305e-08 | -0.52246 | 9.83582e-09 | -0.4129 | 1.22467e-08 | -0.86578 | 1.06506e-08 | -0.15045 | 2.53418e-09 | 0.06226
0.000387451 | -0.92209 | 6.82068e-06 | -0.90958 | 6.22559e-06 | -0.9108 | 7.78809e-06 | -0.9166 | 5.00793e-06 | -0.90866 | 2.95441e-06 | -0.90561 | 0.00286 | -0.82382 | 2.38281e-08 | -0.52139 | 9.87549e-09 | -0.41183 | 1.2265e-08 | -0.86472 | 1.06995e-08 | -0.14938 | 2.5528e-09 | 0.06332
0.00038031 | -0.92102 | 6.82678e-06 | -0.90851 | 6.24084e-06 | -0.90973 | 7.79419e-06 | -0.91553 | 5.01404e-06 | -0.90759 | 2.96417e-06 | -0.90454 | 0.00286 | -0.82275 | 2.3938e-08 | -0.52032 | 9.92126e-09 | -0.41077 | 1.21674e-08 | -0.86365 | 1.07239e-08 | -0.14832 | 2.55157e-09 | 0.06439
0.000374908 | -0.91995 | 6.84204e-06 | -0.90744 | 6.25305e-06 | -0.90866 | 7.8064e-06 | -0.91446 | 5.02625e-06 | -0.90652 | 2.96936e-06 | -0.90347 | 0.00289 | -0.82169 | 2.40417e-08 | -0.51926 | 9.9823e-09 | -0.4097 | 1.21948e-08 | -0.86258 | 1.07727e-08 | -0.14725 | 2.57294e-09 | 0.06546
0.000406281 | -0.91888 | 6.85425e-06 | -0.90637 | 6.26526e-06 | -0.90759 | 7.81555e-06 | -0.91339 | 5.0354e-06 | -0.90546 | 2.97913e-06 | -0.9024 | 0.00288 | -0.82062 | 2.41486e-08 | -0.51819 | 1.00403e-08 | -0.40863 | 1.22223e-08 | -0.86151 | 1.07971e-08 | -0.14618 | 2.57355e-09 | 0.06653
0.000408234 | -0.91782 | 6.86646e-06 | -0.9053 | 6.27747e-06 | -0.90652 | 7.82166e-06 | -0.91232 | 5.04456e-06 | -0.90439 | 2.98431e-06 | -0.90134 | 0.00288 | -0.81955 | 2.42462e-08 | -0.51712 | 1.00708e-08 | -0.40756 | 1.22833e-08 | -0.86044 | 1.08337e-08 | -0.14511 | 2.58362e-09 | 0.0676
0.000398193 | -0.91675 | 6.88171e-06 | -0.90424 | 6.28967e-06 | -0.90546 | 7.83691e-06 | -0.91125 | 5.05371e-06 | -0.90332 | 2.99164e-06 | -0.90027 | 0.0029 | -0.81848 | 2.43439e-08 | -0.51605 | 1.01257e-08 | -0.40649 | 1.23596e-08 | -0.85938 | 1.08704e-08 | -0.14404 | 2.59186e-09 | 0.06866
0.000398682 | -0.91568 | 6.89392e-06 | -0.90317 | 6.30188e-06 | -0.90439 | 7.85522e-06 | -0.91019 | 5.05981e-06 | -0.90225 | 2.99927e-06 | -0.8992 | 0.00292 | -0.81741 | 2.4469e-08 | -0.51498 | 1.01807e-08 | -0.40543 | 1.23322e-08 | -0.85831 | 1.08826e-08 | -0.14297 | 2.59918e-09 | 0.06973
0.000404419 | -0.91461 | 6.90308e-06 | -0.9021 | 6.31409e-06 | -0.90332 | 7.87964e-06 | -0.90912 | 5.06897e-06 | -0.90118 | 3.00751e-06 | -0.89813 | 0.00292 | -0.81635 | 2.45422e-08 | -0.51392 | 1.02264e-08 | -0.40436 | 1.22955e-08 | -0.85724 | 1.09344e-08 | -0.14191 | 2.61353e-09 | 0.0708
0.000411591 | -0.91354 | 6.91833e-06 | -0.90103 | 6.32935e-06 | -0.90225 | 7.92847e-06 | -0.90805 | 5.07813e-06 | -0.90012 | 3.01331e-06 | -0.89706 | 0.00293 | -0.81528 | 2.46613e-08 | -0.51285 | 1.026e-08 | -0.40329 | 1.23199e-08 | -0.85617 | 1.09924e-08 | -0.14084 | 2.62756e-09 | 0.07187
0.000414368 | -0.91248 | 6.92749e-06 | -0.89996 | 6.3385e-06 | -0.90118 | 7.93762e-06 | -0.90698 | 5.08423e-06 | -0.89905 | 3.02246e-06 | -0.896 | 0.00295 | -0.81421 | 2.47803e-08 | -0.51178 | 1.0318e-08 | -0.40222 | 1.22589e-08 | -0.8551 | 1.10291e-08 | -0.13977 | 2.62939e-09 | 0.07294
0.000416016 | -0.91141 | 6.9397e-06 | -0.8989 | 6.35376e-06 | -0.90012 | 7.96509e-06 | -0.90591 | 5.09338e-06 | -0.89798 | 3.02979e-06 | -0.89493 | 0.00297 | -0.81314 | 2.4884e-08 | -0.51071 | 1.03668e-08 | -0.40115 | 1.23413e-08 | -0.85403 | 1.10626e-08 | -0.1387 | 2.64587e-09 | 0.07401
0.000416229 | -0.91034 | 6.94885e-06 | -0.89783 | 6.36597e-06 | -0.89905 | 7.99255e-06 | -0.90485 | 5.10254e-06 | -0.89691 | 3.03772e-06 | -0.89386 | 0.003 | -0.81207 | 2.49695e-08 | -0.50964 | 1.04126e-08 | -0.40009 | 1.22467e-08 | -0.85297 | 1.1087e-08 | -0.13763 | 2.63947e-09 | 0.07507
0.000415283 | -0.90927 | 6.96411e-06 | -0.89676 | 6.37817e-06 | -0.89798 | 8.00476e-06 | -0.90378 | 5.11169e-06 | -0.89584 | 3.0423e-06 | -0.89279 | 0.00301 | -0.811 | 2.50702e-08 | -0.50858 | 1.04675e-08 | -0.39902 | 1.23016e-08 | -0.8519 | 1.11328e-08 | -0.13657 | 2.66541e-09 | 0.07614
0.000421082 | -0.9082 | 6.97327e-06 | -0.89569 | 6.39038e-06 | -0.89691 | 8.00781e-06 | -0.90271 | 5.12085e-06 | -0.89478 | 3.05023e-06 | -0.89172 | 0.00301 | -0.80994 | 2.51953e-08 | -0.50751 | 1.05194e-08 | -0.39795 | 1.22894e-08 | -0.85083 | 1.11511e-08 | -0.1355 | 2.65656e-09 | 0.07721
0.000436005 | -0.90714 | 6.98547e-06 | -0.89462 | 6.40259e-06 | -0.89584 | 8.03223e-06 | -0.90164 | 5.12695e-06 | -0.89371 | 3.05878e-06 | -0.89066 | 0.00302 | -0.80887 | 2.53143e-08 | -0.50644 | 1.05621e-08 | -0.39688 | 1.23016e-08 | -0.84976 | 1.11877e-08 | -0.13443 | 2.68066e-09 | 0.07828
0.000433594 | -0.90607 | 6.99768e-06 | -0.89355 | 6.41479e-06 | -0.89478 | 8.04749e-06 | -0.90057 | 5.13611e-06 | -0.89264 | 3.0658e-06 | -0.88959 | 0.00302 | -0.8078 | 2.53815e-08 | -0.50537 | 1.06262e-08 | -0.39581 | 1.22864e-08 | -0.84869 | 1.12305e-08 | -0.13336 | 2.70264e-09 | 0.07935
0.00043454 | -0.905 | 7.00989e-06 | -0.89249 | 6.427e-06 | -0.89371 | 8.05664e-06 | -0.89951 | 5.14221e-06 | -0.89157 | 3.07434e-06 | -0.88852 | 0.00302 | -0.80673 | 2.55005e-08 | -0.5043 | 1.06659e-08 | -0.39474 | 1.22192e-08 | -0.84763 | 1.12518e-08 | -0.13229 | 2.69043e-09 | 0.08041
0.00043335 | -0.90393 | 7.01904e-06 | -0.89142 | 6.44226e-06 | -0.89264 | 8.08105e-06 | -0.89844 | 5.15442e-06 | -0.8905 | 3.08105e-06 | -0.88745 | 0.00303 | -0.80566 | 2.56134e-08 | -0.50323 | 1.07239e-08 | -0.39368 | 1.21918e-08 | -0.84656 | 1.13129e-08 | -0.13123 | 2.7066e-09 | 0.08148
0.000427155 | -0.90286 | 7.03125e-06 | -0.89035 | 6.45447e-06 | -0.89157 | 8.09021e-06 | -0.89737 | 5.16052e-06 | -0.88943 | 3.08716e-06 | -0.88638 | 0.00304 | -0.8046 | 2.56958e-08 | -0.50217 | 1.07697e-08 | -0.39261 | 1.22223e-08 | -0.84549 | 1.13129e-08 | -0.13016 | 2.71423e-09 | 0.08255
0.000423035 | -0.90179 | 7.04346e-06 | -0.88928 | 6.46667e-06 | -0.8905 | 8.09326e-06 | -0.8963 | 5.16663e-06 | -0.88837 | 3.0957e-06 | -0.88531 | 0.00305 | -0.80353 | 2.58087e-08 | -0.5011 | 1.08215e-08 | -0.39154 | 1.21948e-08 | -0.84442 | 1.13647e-08 | -0.12909 | 2.73773e-09 | 0.08362
0.000431885 | -0.90073 | 7.04956e-06 | -0.88821 | 6.47888e-06 | -0.88943 | 8.11462e-06 | -0.89523 | 5.17578e-06 | -0.8873 | 3.1015e-06 | -0.88425 | 0.00308 | -0.80246 | 2.58942e-08 | -0.50003 | 1.08612e-08 | -0.39047 | 1.22498e-08 | -0.84335 | 1.14105e-08 | -0.12802 | 2.74048e-09 | 0.08469
0.000411102 | -0.89966 | 7.06482e-06 | -0.88715 | 6.48804e-06 | -0.88837 | 8.12988e-06 | -0.89417 | 5.18188e-06 | -0.88623 | 3.1073e-06 | -0.88318 | 0.00308 | -0.80139 | 2.60193e-08 | -0.49896 | 1.09161e-08 | -0.3894 | 1.2207e-08 | -0.84229 | 1.14563e-08 | -0.12695 | 2.74536e-09 | 0.08575
0.000393616 | -0.89859 | 7.07397e-06 | -0.88608 | 6.5033e-06 | -0.8873 | 8.14819e-06 | -0.8931 | 5.19409e-06 | -0.88516 | 3.11707e-06 | -0.88211 | 0.00309 | -0.80032 | 2.61017e-08 | -0.49789 | 1.09802e-08 | -0.38834 | 1.22986e-08 | -0.84122 | 1.14899e-08 | -0.12589 | 2.7713e-09 | 0.08682
0.000386475 | -0.89752 | 7.08618e-06 | -0.88501 | 6.51245e-06 | -0.88623 | 8.1604e-06 | -0.89203 | 5.19714e-06 | -0.88409 | 3.12286e-06 | -0.88104 | 0.00311 | -0.79926 | 2.6236e-08 | -0.49683 | 1.10138e-08 | -0.38727 | 1.20544e-08 | -0.84015 | 1.15448e-08 | -0.12482 | 2.76703e-09 | 0.08789
0.000458344 | -0.89645 | 7.09534e-06 | -0.88394 | 6.52771e-06 | -0.88516 | 8.19397e-06 | -0.89096 | 5.2063e-06 | -0.88303 | 3.13049e-06 | -0.87997 | 0.00312 | -0.79819 | 2.63275e-08 | -0.49576 | 1.10809e-08 | -0.3862 | 1.20758e-08 | -0.83908 | 1.15479e-08 | -0.12375 | 2.7713e-09 | 0.08896
0.00047406 | -0.89539 | 7.10754e-06 | -0.88287 | 6.53992e-06 | -0.88409 | 8.21838e-06 | -0.88989 | 5.2124e-06 | -0.88196 | 3.13629e-06 | -0.87891 | 0.00312 | -0.79712 | 2.64069e-08 | -0.49469 | 1.11481e-08 | -0.38513 | 1.21063e-08 | -0.83801 | 1.15936e-08 | -0.12268 | 2.79266e-09 | 0.09003
0.000474304 | -0.89432 | 7.11975e-06 | -0.88181 | 6.55212e-06 | -0.88303 | 8.23669e-06 | -0.88882 | 5.22156e-06 | -0.88089 | 3.14453e-06 | -0.87784 | 0.00314 | -0.79605 | 2.65167e-08 | -0.49362 | 1.11786e-08 | -0.38406 | 1.21094e-08 | -0.83694 | 1.16241e-08 | -0.12161 | 2.8064e-09 | 0.09109
0.000462097 | -0.89325 | 7.12891e-06 | -0.88074 | 6.56738e-06 | -0.88196 | 8.2489e-06 | -0.88776 | 5.22766e-06 | -0.87982 | 3.15277e-06 | -0.87677 | 0.00318 | -0.79498 | 2.66235e-08 | -0.49255 | 1.12366e-08 | -0.383 | 1.21338e-08 | -0.83588 | 1.16669e-08 | -0.12054 | 2.8186e-09 | 0.09216
0.000459137 | -0.89218 | 7.14111e-06 | -0.87967 | 6.57959e-06 | -0.88089 | 8.27026e-06 | -0.88669 | 5.23682e-06 | -0.87875 | 3.15948e-06 | -0.8757 | 0.00317 | -0.79391 | 2.67365e-08 | -0.49149 | 1.12915e-08 | -0.38193 | 1.22681e-08 | -0.83481 | 1.17157e-08 | -0.11948 | 2.81372e-09 | 0.09323
0.000457092 | -0.89111 | 7.15027e-06 | -0.8786 | 6.59485e-06 | -0.87982 | 8.29163e-06 | -0.88562 | 5.24292e-06 | -0.87769 | 3.1662e-06 | -0.87463 | 0.00317 | -0.79285 | 2.6828e-08 | -0.49042 | 1.13312e-08 | -0.38086 | 1.23108e-08 | -0.83374 | 1.17432e-08 | -0.11841 | 2.8241e-09 | 0.0943
0.000457886 | -0.89005 | 7.15942e-06 | -0.87753 | 6.60706e-06 | -0.87875 | 8.30688e-06 | -0.88455 | 5.24902e-06 | -0.87662 | 3.17261e-06 | -0.87357 | 0.00318 | -0.79178 | 2.69501e-08 | -0.48935 | 1.13892e-08 | -0.37979 | 1.23596e-08 | -0.83267 | 1.17676e-08 | -0.11734 | 2.84271e-09 | 0.09537
0.000453064 | -0.88898 | 7.16858e-06 | -0.87646 | 6.61926e-06 | -0.87769 | 8.31909e-06 | -0.88348 | 5.25818e-06 | -0.87555 | 3.17993e-06 | -0.8725 | 0.0032 | -0.79071 | 2.70325e-08 | -0.48828 | 1.1438e-08 | -0.37872 | 1.24359e-08 | -0.8316 | 1.1795e-08 | -0.11627 | 2.84912e-09 | 0.09644
0.000451355 | -0.88791 | 7.18384e-06 | -0.8754 | 6.63147e-06 | -0.87662 | 8.34656e-06 | -0.88242 | 5.26428e-06 | -0.87448 | 3.18695e-06 | -0.87143 | 0.0032 | -0.78964 | 2.71301e-08 | -0.48721 | 1.15021e-08 | -0.37766 | 1.23627e-08 | -0.83054 | 1.18286e-08 | -0.1152 | 2.8714e-09 | 0.0975
0.000454926 | -0.88684 | 7.19299e-06 | -0.87433 | 6.64063e-06 | -0.87555 | 8.35266e-06 | -0.88135 | 5.27039e-06 | -0.87341 | 3.19275e-06 | -0.87036 | 0.00321 | -0.78857 | 2.72491e-08 | -0.48615 | 1.1557e-08 | -0.37659 | 1.23474e-08 | -0.82947 | 1.18774e-08 | -0.11414 | 2.88055e-09 | 0.09857
0.000444916 | -0.88577 | 7.20215e-06 | -0.87326 | 6.64978e-06 | -0.87448 | 8.36487e-06 | -0.88028 | 5.27954e-06 | -0.87234 | 3.20129e-06 | -0.86929 | 0.00323 | -0.78751 | 2.73407e-08 | -0.48508 | 1.16119e-08 | -0.37552 | 1.22894e-08 | -0.8284 | 1.19202e-08 | -0.11307 | 2.88727e-09 | 0.09964
0.000438965 | -0.8847 | 7.21436e-06 | -0.87219 | 6.66504e-06 | -0.87341 | 8.40759e-06 | -0.87921 | 5.2887e-06 | -0.87128 | 3.20862e-06 | -0.86823 | 0.00323 | -0.78644 | 2.74323e-08 | -0.48401 | 1.16516e-08 | -0.37445 | 1.22894e-08 | -0.82733 | 1.19324e-08 | -0.112 | 2.89215e-09 | 0.10071
0.000438721 | -0.88364 | 7.22351e-06 | -0.87112 | 6.67725e-06 | -0.87234 | 8.43506e-06 | -0.87814 | 5.29175e-06 | -0.87021 | 3.21503e-06 | -0.86716 | 0.00324 | -0.78537 | 2.75452e-08 | -0.48294 | 1.17249e-08 | -0.37338 | 1.2262e-08 | -0.82626 | 1.19659e-08 | -0.11093 | 2.90741e-09 | 0.10178
0.000441956 | -0.88257 | 7.23572e-06 | -0.87006 | 6.68945e-06 | -0.87128 | 8.45947e-06 | -0.87708 | 5.29785e-06 | -0.86914 | 3.22205e-06 | -0.86609 | 0.00326 | -0.7843 | 2.7655e-08 | -0.48187 | 1.17706e-08 | -0.37231 | 1.22589e-08 | -0.8252 | 1.20056e-08 | -0.10986 | 2.91931e-09 | 0.10284
0.000448639 | -0.8815 | 7.24182e-06 | -0.86899 | 6.70166e-06 | -0.87021 | 8.47778e-06 | -0.87601 | 5.30396e-06 | -0.86807 | 3.23029e-06 | -0.86502 | 0.00327 | -0.78323 | 2.77313e-08 | -0.4808 | 1.18225e-08 | -0.37125 | 1.22711e-08 | -0.82413 | 1.20575e-08 | -0.1088 | 2.93549e-09 | 0.10391
0.000443207 | -0.88043 | 7.25403e-06 | -0.86792 | 6.71387e-06 | -0.86914 | 8.48999e-06 | -0.87494 | 5.31311e-06 | -0.867 | 3.23517e-06 | -0.86395 | 0.00327 | -0.78217 | 2.78412e-08 | -0.47974 | 1.18652e-08 | -0.37018 | 1.22955e-08 | -0.82306 | 1.20972e-08 | -0.10773 | 2.93274e-09 | 0.10498
0.000404144 | -0.87936 | 7.26318e-06 | -0.86685 | 6.72607e-06 | -0.86807 | 8.51135e-06 | -0.87387 | 5.31921e-06 | -0.86594 | 3.24249e-06 | -0.86288 | 0.00328 | -0.7811 | 2.79633e-08 | -0.47867 | 1.19171e-08 | -0.36911 | 1.22833e-08 | -0.82199 | 1.21063e-08 | -0.10666 | 2.94586e-09 | 0.10605
0.000390686 | -0.8783 | 7.27234e-06 | -0.86578 | 6.73828e-06 | -0.867 | 8.53577e-06 | -0.8728 | 5.32532e-06 | -0.86487 | 3.24829e-06 | -0.86182 | 0.00329 | -0.78003 | 2.80365e-08 | -0.4776 | 1.19873e-08 | -0.36804 | 1.2381e-08 | -0.82092 | 1.21552e-08 | -0.10559 | 2.95593e-09 | 0.10712
0.000495483 | -0.87723 | 7.28149e-06 | -0.86472 | 6.74744e-06 | -0.86594 | 8.56018e-06 | -0.87173 | 5.33142e-06 | -0.8638 | 3.25562e-06 | -0.86075 | 0.00331 | -0.77896 | 2.8125e-08 | -0.47653 | 1.20453e-08 | -0.36697 | 1.23871e-08 | -0.81985 | 1.21887e-08 | -0.10452 | 2.96326e-09 | 0.10818
0.000488159 | -0.87616 | 7.29065e-06 | -0.86365 | 6.75964e-06 | -0.86487 | 8.56934e-06 | -0.87067 | 5.34058e-06 | -0.86273 | 3.26324e-06 | -0.85968 | 0.00332 | -0.77789 | 2.8244e-08 | -0.47546 | 1.21033e-08 | -0.36591 | 1.25153e-08 | -0.81879 | 1.2207e-08 | -0.10345 | 2.97943e-09 | 0.10925
0.000487671 | -0.87509 | 7.30286e-06 | -0.86258 | 6.7688e-06 | -0.8638 | 8.58765e-06 | -0.8696 | 5.34363e-06 | -0.86166 | 3.26965e-06 | -0.85861 | 0.00331 | -0.77682 | 2.83295e-08 | -0.4744 | 1.21582e-08 | -0.36484 | 1.24878e-08 | -0.81772 | 1.22559e-08 | -0.10239 | 2.98157e-09 | 0.11032
0.000480743 | -0.87402 | 7.30896e-06 | -0.86151 | 6.77795e-06 | -0.86273 | 8.60901e-06 | -0.86853 | 5.34973e-06 | -0.8606 | 3.27789e-06 | -0.85754 | 0.00332 | -0.77576 | 2.8421e-08 | -0.47333 | 1.22101e-08 | -0.36377 | 1.25916e-08 | -0.81665 | 1.22894e-08 | -0.10132 | 3.00781e-09 | 0.11139
0.000476685 | -0.87296 | 7.32117e-06 | -0.86044 | 6.78711e-06 | -0.86166 | 8.61206e-06 | -0.86746 | 5.35889e-06 | -0.85953 | 3.28522e-06 | -0.85648 | 0.00333 | -0.77469 | 2.85339e-08 | -0.47226 | 1.22498e-08 | -0.3627 | 1.26465e-08 | -0.81558 | 1.2323e-08 | -0.10025 | 3.01392e-09 | 0.11246
0.000470703 | -0.87189 | 7.33032e-06 | -0.85938 | 6.79932e-06 | -0.8606 | 8.62732e-06 | -0.86639 | 5.36499e-06 | -0.85846 | 3.29163e-06 | -0.85541 | 0.00333 | -0.77362 | 2.86041e-08 | -0.47119 | 1.23474e-08 | -0.36163 | 1.26801e-08 | -0.81451 | 1.23352e-08 | -0.09918 | 3.01514e-09 | 0.11353
0.000467712 | -0.87082 | 7.33948e-06 | -0.85831 | 6.81152e-06 | -0.85953 | 8.63953e-06 | -0.86533 | 5.37109e-06 | -0.85739 | 3.29742e-06 | -0.85434 | 0.00333 | -0.77255 | 2.8714e-08 | -0.47012 | 1.23596e-08 | -0.36057 | 1.26862e-08 | -0.81345 | 1.23932e-08 | -0.09811 | 3.03375e-09 | 0.11459
0.0004664 | -0.86975 | 7.34863e-06 | -0.85724 | 6.82068e-06 | -0.85846 | 8.65479e-06 | -0.86426 | 5.37415e-06 | -0.85632 | 3.30444e-06 | -0.85327 | 0.00336 | -0.77148 | 2.88269e-08 | -0.46906 | 1.24146e-08 | -0.3595 | 1.27777e-08 | -0.81238 | 1.24207e-08 | -0.09705 | 3.04077e-09 | 0.11566
0.000464539 | -0.86868 | 7.35474e-06 | -0.85617 | 6.83289e-06 | -0.85739 | 8.66089e-06 | -0.86319 | 5.38025e-06 | -0.85526 | 3.31268e-06 | -0.8522 | 0.00338 | -0.77042 | 2.89063e-08 | -0.46799 | 1.24603e-08 | -0.35843 | 1.26831e-08 | -0.81131 | 1.2442e-08 | -0.09598 | 3.05359e-09 | 0.11673
0.000455353 | -0.86761 | 7.36694e-06 | -0.8551 | 6.84204e-06 | -0.85632 | 8.66394e-06 | -0.86212 | 5.38635e-06 | -0.85419 | 3.31757e-06 | -0.85114 | 0.00338 | -0.76935 | 2.90039e-08 | -0.46692 | 1.25427e-08 | -0.35736 | 1.26801e-08 | -0.81024 | 1.24725e-08 | -0.09491 | 3.05939e-09 | 0.1178
0.000465363 | -0.86655 | 7.3761e-06 | -0.85403 | 6.85425e-06 | -0.85526 | 8.67004e-06 | -0.86105 | 5.39551e-06 | -0.85312 | 3.32581e-06 | -0.85007 | 0.0034 | -0.76828 | 2.90894e-08 | -0.46585 | 1.26038e-08 | -0.35629 | 1.26221e-08 | -0.80917 | 1.24817e-08 | -0.09384 | 3.07587e-09 | 0.11887
0.000463287 | -0.86548 | 7.38525e-06 | -0.85297 | 6.86646e-06 | -0.85419 | 8.6853e-06 | -0.85999 | 5.39856e-06 | -0.85205 | 3.33008e-06 | -0.849 | 0.00341 | -0.76721 | 2.92084e-08 | -0.46478 | 1.26587e-08 | -0.35522 | 1.25519e-08 | -0.80811 | 1.25366e-08 | -0.09277 | 3.09448e-09 | 0.11993
0.000463806 | -0.86441 | 7.39441e-06 | -0.8519 | 6.88171e-06 | -0.85312 | 8.69141e-06 | -0.85892 | 5.40771e-06 | -0.85098 | 3.3374e-06 | -0.84793 | 0.00342 | -0.76614 | 2.93182e-08 | -0.46371 | 1.26953e-08 | -0.35416 | 1.26343e-08 | -0.80704 | 1.25488e-08 | -0.09171 | 3.0835e-09 | 0.121
0.000467865 | -0.86334 | 7.40356e-06 | -0.85083 | 6.89087e-06 | -0.85205 | 8.70361e-06 | -0.85785 | 5.41077e-06 | -0.84991 | 3.34503e-06 | -0.84686 | 0.00342 | -0.76508 | 2.93671e-08 | -0.46265 | 1.27777e-08 | -0.35309 | 1.26007e-08 | -0.80597 | 1.25885e-08 | -0.09064 | 3.11523e-09 | 0.12207
0.000471893 | -0.86227 | 7.40967e-06 | -0.84976 | 6.90308e-06 | -0.85098 | 8.70056e-06 | -0.85678 | 5.41687e-06 | -0.84885 | 3.35114e-06 | -0.84579 | 0.00343 | -0.76401 | 2.94952e-08 | -0.46158 | 1.28296e-08 | -0.35202 | 1.25977e-08 | -0.8049 | 1.26312e-08 | -0.08957 | 3.1189e-09 | 0.12314
0.000462036 | -0.86121 | 7.41882e-06 | -0.84869 | 6.91528e-06 | -0.84991 | 8.70056e-06 | -0.85571 | 5.42297e-06 | -0.84778 | 3.35663e-06 | -0.84473 | 0.00342 | -0.76294 | 2.95807e-08 | -0.46051 | 1.28632e-08 | -0.35095 | 1.25946e-08 | -0.80383 | 1.26526e-08 | -0.0885 | 3.12317e-09 | 0.12421
0.000389038 | -0.86014 | 7.43103e-06 | -0.84763 | 6.92749e-06 | -0.84885 | 8.70667e-06 | -0.85464 | 5.42603e-06 | -0.84671 | 3.36426e-06 | -0.84366 | 0.00346 | -0.76187 | 2.96722e-08 | -0.45944 | 1.29456e-08 | -0.34988 | 1.24939e-08 | -0.80276 | 1.27014e-08 | -0.08743 | 3.14667e-09 | 0.12527
0.000518799 | -0.85907 | 7.43713e-06 | -0.84656 | 6.9397e-06 | -0.84778 | 8.71277e-06 | -0.85358 | 5.43213e-06 | -0.84564 | 3.36945e-06 | -0.84259 | 0.00345 | -0.7608 | 2.97546e-08 | -0.45837 | 1.29883e-08 | -0.34882 | 1.25e-08 | -0.8017 | 1.27289e-08 | -0.08636 | 3.14789e-09 | 0.12634
0.000519409 | -0.858 | 7.44629e-06 | -0.84549 | 6.94885e-06 | -0.84671 | 8.70972e-06 | -0.85251 | 5.43823e-06 | -0.84457 | 3.37585e-06 | -0.84152 | 0.00347 | -0.75974 | 2.98615e-08 | -0.45731 | 1.30432e-08 | -0.34775 | 1.24512e-08 | -0.80063 | 1.27563e-08 | -0.0853 | 3.15857e-09 | 0.12741
0.000520935 | -0.85693 | 7.45239e-06 | -0.84442 | 6.96106e-06 | -0.84564 | 8.73413e-06 | -0.85144 | 5.44434e-06 | -0.84351 | 3.38226e-06 | -0.84045 | 0.00349 | -0.75867 | 2.99347e-08 | -0.45624 | 1.31012e-08 | -0.34668 | 1.23352e-08 | -0.79956 | 1.27869e-08 | -0.08423 | 3.17505e-09 | 0.12848
0.00052002 | -0.85587 | 7.4646e-06 | -0.84335 | 6.97021e-06 | -0.84457 | 8.75854e-06 | -0.85037 | 5.45044e-06 | -0.84244 | 3.38898e-06 | -0.83939 | 0.0035 | -0.7576 | 3.00537e-08 | -0.45517 | 1.31683e-08 | -0.34561 | 1.23169e-08 | -0.79849 | 1.28143e-08 | -0.08316 | 3.18604e-09 | 0.12955
0.000518188 | -0.8548 | 7.4707e-06 | -0.84229 | 6.97937e-06 | -0.84351 | 8.77075e-06 | -0.8493 | 5.45654e-06 | -0.84137 | 3.39508e-06 | -0.83832 | 0.00351 | -0.75653 | 3.01605e-08 | -0.4541 | 1.3208e-08 | -0.34454 | 1.23352e-08 | -0.79742 | 1.28418e-08 | -0.08209 | 3.19336e-09 | 0.13062
0.000516663 | -0.85373 | 7.47986e-06 | -0.84122 | 6.99463e-06 | -0.84244 | 8.79517e-06 | -0.84824 | 5.45959e-06 | -0.8403 | 3.40118e-06 | -0.83725 | 0.00353 | -0.75546 | 3.02155e-08 | -0.45303 | 1.3269e-08 | -0.34348 | 1.22772e-08 | -0.79636 | 1.28662e-08 | -0.08102 | 3.22937e-09 | 0.13168
0.000513916 | -0.85266 | 7.48901e-06 | -0.84015 | 7.00684e-06 | -0.84137 | 8.81042e-06 | -0.84717 | 5.4657e-06 | -0.83923 | 3.40912e-06 | -0.83618 | 0.00354 | -0.75439 | 3.03314e-08 | -0.45197 | 1.33362e-08 | -0.34241 | 1.22894e-08 | -0.79529 | 1.28876e-08 | -0.07996 | 3.22083e-09 | 0.13275
0.000516968 | -0.85159 | 7.49817e-06 | -0.83908 | 7.01904e-06 | -0.8403 | 8.84094e-06 | -0.8461 | 5.46875e-06 | -0.83817 | 3.41461e-06 | -0.83511 | 0.00354 | -0.75333 | 3.03955e-08 | -0.4509 | 1.34003e-08 | -0.34134 | 1.23657e-08 | -0.79422 | 1.29242e-08 | -0.07889 | 3.23242e-09 | 0.13382
0.000518494 | -0.85052 | 7.50427e-06 | -0.83801 | 7.03125e-06 | -0.83923 | 8.85315e-06 | -0.84503 | 5.47485e-06 | -0.8371 | 3.41919e-06 | -0.83405 | 0.00355 | -0.75226 | 3.05115e-08 | -0.44983 | 1.34369e-08 | -0.34027 | 1.24512e-08 | -0.79315 | 1.29547e-08 | -0.07782 | 3.2666e-09 | 0.13489
0.00051239 | -0.84946 | 7.51648e-06 | -0.83694 | 7.04041e-06 | -0.83817 | 8.87451e-06 | -0.84396 | 5.47791e-06 | -0.83603 | 3.42712e-06 | -0.83298 | 0.00357 | -0.75119 | 3.06122e-08 | -0.44876 | 1.35254e-08 | -0.3392 | 1.23932e-08 | -0.79208 | 1.30066e-08 | -0.07675 | 3.26813e-09 | 0.13596
0.000517273 | -0.84839 | 7.51953e-06 | -0.83588 | 7.04956e-06 | -0.8371 | 8.88672e-06 | -0.8429 | 5.48401e-06 | -0.83496 | 3.43201e-06 | -0.83191 | 0.00359 | -0.75012 | 3.06732e-08 | -0.44769 | 1.35834e-08 | -0.33813 | 1.23291e-08 | -0.79102 | 1.30157e-08 | -0.07568 | 3.26355e-09 | 0.13702
0.000517578 | -0.84732 | 7.52869e-06 | -0.83481 | 7.06482e-06 | -0.83603 | 8.93555e-06 | -0.84183 | 5.49011e-06 | -0.83389 | 3.43903e-06 | -0.83084 | 0.0036 | -0.74905 | 3.07892e-08 | -0.44662 | 1.36169e-08 | -0.33707 | 1.23322e-08 | -0.78995 | 1.30676e-08 | -0.07462 | 3.28766e-09 | 0.13809
0.00051178 | -0.84625 | 7.53479e-06 | -0.83374 | 7.07397e-06 | -0.83496 | 8.96912e-06 | -0.84076 | 5.49316e-06 | -0.83282 | 3.44666e-06 | -0.82977 | 0.00362 | -0.74799 | 3.08655e-08 | -0.44556 | 1.36841e-08 | -0.336 | 1.24054e-08 | -0.78888 | 1.30829e-08 | -0.07355 | 3.27972e-09 | 0.13916
0.000508118 | -0.84518 | 7.547e-06 | -0.83267 | 7.08313e-06 | -0.83389 | 8.98743e-06 | -0.83969 | 5.49927e-06 | -0.83176 | 3.45032e-06 | -0.8287 | 0.00363 | -0.74692 | 3.09418e-08 | -0.44449 | 1.37482e-08 | -0.33493 | 1.25092e-08 | -0.78781 | 1.31195e-08 | -0.07248 | 3.2962e-09 | 0.14023
0.00055603 | -0.84412 | 7.5531e-06 | -0.8316 | 7.09534e-06 | -0.83282 | 9.00879e-06 | -0.83862 | 5.50232e-06 | -0.83069 | 3.45795e-06 | -0.82764 | 0.00363 | -0.74585 | 3.10486e-08 | -0.44342 | 1.38123e-08 | -0.33386 | 1.24237e-08 | -0.78674 | 1.31531e-08 | -0.07141 | 3.30322e-09 | 0.1413
0.000551758 | -0.84305 | 7.56226e-06 | -0.83054 | 7.10449e-06 | -0.83176 | 9.01184e-06 | -0.83755 | 5.50842e-06 | -0.82962 | 3.46405e-06 | -0.82657 | 0.00365 | -0.74478 | 3.11249e-08 | -0.44235 | 1.38702e-08 | -0.33279 | 1.24481e-08 | -0.78568 | 1.31622e-08 | -0.07034 | 3.32123e-09 | 0.14236
0.000548096 | -0.84198 | 7.56836e-06 | -0.82947 | 7.1167e-06 | -0.83069 | 9.01794e-06 | -0.83649 | 5.51147e-06 | -0.82855 | 3.46924e-06 | -0.8255 | 0.00365 | -0.74371 | 3.12134e-08 | -0.44128 | 1.39221e-08 | -0.33173 | 1.25549e-08 | -0.78461 | 1.32019e-08 | -0.06927 | 3.33344e-09 | 0.14343
0.000547485 | -0.84091 | 7.57446e-06 | -0.8284 | 7.12585e-06 | -0.82962 | 9.04236e-06 | -0.83542 | 5.51453e-06 | -0.82748 | 3.47626e-06 | -0.82443 | 0.00366 | -0.74265 | 3.12836e-08 | -0.44022 | 1.39832e-08 | -0.33066 | 1.25641e-08 | -0.78354 | 1.32172e-08 | -0.06821 | 3.36212e-09 | 0.1445
0.000547485 | -0.83984 | 7.58362e-06 | -0.82733 | 7.13806e-06 | -0.82855 | 9.05762e-06 | -0.83435 | 5.52063e-06 | -0.82642 | 3.48206e-06 | -0.82336 | 0.00367 | -0.74158 | 3.13629e-08 | -0.43915 | 1.40381e-08 | -0.32959 | 1.25183e-08 | -0.78247 | 1.32507e-08 | -0.06714 | 3.35022e-09 | 0.14557
0.000543518 | -0.83878 | 7.59277e-06 | -0.82626 | 7.15027e-06 | -0.82748 | 9.05457e-06 | -0.83328 | 5.52368e-06 | -0.82535 | 3.48724e-06 | -0.8223 | 0.00368 | -0.74051 | 3.14819e-08 | -0.43808 | 1.40991e-08 | -0.32852 | 1.25397e-08 | -0.7814 | 1.32782e-08 | -0.06607 | 3.36761e-09 | 0.14664
0.000529175 | -0.83771 | 7.59888e-06 | -0.8252 | 7.15942e-06 | -0.82642 | 9.05151e-06 | -0.83221 | 5.52979e-06 | -0.82428 | 3.49213e-06 | -0.82123 | 0.0037 | -0.73944 | 3.1543e-08 | -0.43701 | 1.41724e-08 | -0.32745 | 1.25031e-08 | -0.78033 | 1.32996e-08 | -0.065 | 3.38104e-09 | 0.14771
0.000534973 | -0.83664 | 7.60498e-06 | -0.82413 | 7.17163e-06 | -0.82535 | 9.06067e-06 | -0.83115 | 5.53284e-06 | -0.82321 | 3.49884e-06 | -0.82016 | 0.00369 | -0.73837 | 3.16223e-08 | -0.43594 | 1.42242e-08 | -0.32639 | 1.25366e-08 | -0.77927 | 1.33179e-08 | -0.06393 | 3.38165e-09 | 0.14877
0.000536499 | -0.83557 | 7.61414e-06 | -0.82306 | 7.18384e-06 | -0.82428 | 9.08813e-06 | -0.83008 | 5.53894e-06 | -0.82214 | 3.50433e-06 | -0.81909 | 0.00369 | -0.7373 | 3.17108e-08 | -0.43488 | 1.42792e-08 | -0.32532 | 1.24603e-08 | -0.7782 | 1.33667e-08 | -0.06287 | 3.40668e-09 | 0.14984
0.00058075 | -0.8345 | 7.62024e-06 | -0.82199 | 7.19299e-06 | -0.82321 | 9.10339e-06 | -0.82901 | 5.54199e-06 | -0.82108 | 3.51044e-06 | -0.81802 | 0.00369 | -0.73624 | 3.17963e-08 | -0.43381 | 1.43311e-08 | -0.32425 | 1.24847e-08 | -0.77713 | 1.33881e-08 | -0.0618 | 3.41583e-09 | 0.15091
0.00056366 | -0.83344 | 7.62634e-06 | -0.82092 | 7.20215e-06 | -0.82214 | 9.13086e-06 | -0.82794 | 5.54504e-06 | -0.82001 | 3.51715e-06 | -0.81696 | 0.00369 | -0.73517 | 3.18756e-08 | -0.43274 | 1.43799e-08 | -0.32318 | 1.23962e-08 | -0.77606 | 1.34155e-08 | -0.06073 | 3.42224e-09 | 0.15198
0.000567627 | -0.83237 | 7.6355e-06 | -0.81985 | 7.21436e-06 | -0.82108 | 9.13696e-06 | -0.82687 | 5.55115e-06 | -0.81894 | 3.52203e-06 | -0.81589 | 0.0037 | -0.7341 | 3.1958e-08 | -0.43167 | 1.4447e-08 | -0.32211 | 1.27106e-08 | -0.77499 | 1.3443e-08 | -0.05966 | 3.44147e-09 | 0.15305
0.00056366 | -0.8313 | 7.64465e-06 | -0.81879 | 7.22656e-06 | -0.82001 | 9.15833e-06 | -0.82581 | 5.5542e-06 | -0.81787 | 3.52875e-06 | -0.81482 | 0.00371 | -0.73303 | 3.20251e-08 | -0.4306 | 1.44989e-08 | -0.32104 | 1.28601e-08 | -0.77393 | 1.34521e-08 | -0.05859 | 3.45764e-09 | 0.15411
0.000565796 | -0.83023 | 7.64771e-06 | -0.81772 | 7.24182e-06 | -0.81894 | 9.18579e-06 | -0.82474 | 5.55725e-06 | -0.8168 | 3.5321e-06 | -0.81375 | 0.00371 | -0.73196 | 3.21136e-08 | -0.42953 | 1.4566e-08 | -0.31998 | 1.29242e-08 | -0.77286 | 1.34918e-08 | -0.05753 | 3.46313e-09 | 0.15518
0.000559082 | -0.82916 | 7.65381e-06 | -0.81665 | 7.25403e-06 | -0.81787 | 9.23767e-06 | -0.82367 | 5.56335e-06 | -0.81573 | 3.53882e-06 | -0.81268 | 0.00372 | -0.7309 | 3.22235e-08 | -0.42847 | 1.46423e-08 | -0.31891 | 1.31714e-08 | -0.77179 | 1.34918e-08 | -0.05646 | 3.47198e-09 | 0.15625
0.000558777 | -0.82809 | 7.66296e-06 | -0.81558 | 7.26013e-06 | -0.8168 | 9.26514e-06 | -0.8226 | 5.56641e-06 | -0.81467 | 3.54492e-06 | -0.81161 | 0.00374 | -0.72983 | 3.22876e-08 | -0.4274 | 1.47003e-08 | -0.31784 | 1.32355e-08 | -0.77072 | 1.35315e-08 | -0.05539 | 3.49792e-09 | 0.15732
0.000569763 | -0.82703 | 7.67212e-06 | -0.81451 | 7.27539e-06 | -0.81573 | 9.2804e-06 | -0.82153 | 5.56946e-06 | -0.8136 | 3.5498e-06 | -0.81055 | 0.00374 | -0.72876 | 3.23761e-08 | -0.42633 | 1.474e-08 | -0.31677 | 1.32446e-08 | -0.76965 | 1.35651e-08 | -0.05432 | 3.50281e-09 | 0.15839
0.000563354 | -0.82596 | 7.67822e-06 | -0.81345 | 7.2876e-06 | -0.81467 | 9.30176e-06 | -0.82047 | 5.57251e-06 | -0.81253 | 3.55591e-06 | -0.80948 | 0.00375 | -0.72769 | 3.24188e-08 | -0.42526 | 1.48193e-08 | -0.3157 | 1.32324e-08 | -0.76859 | 1.35834e-08 | -0.05325 | 3.51898e-09 | 0.15945
0.00056366 | -0.82489 | 7.68433e-06 | -0.81238 | 7.2937e-06 | -0.8136 | 9.32617e-06 | -0.8194 | 5.57861e-06 | -0.81146 | 3.55988e-06 | -0.80841 | 0.00377 | -0.72662 | 3.25073e-08 | -0.42419 | 1.4859e-08 | -0.31464 | 1.36719e-08 | -0.76752 | 1.3623e-08 | -0.05219 | 3.53271e-09 | 0.16052
0.000564575 | -0.82382 | 7.69043e-06 | -0.81131 | 7.30286e-06 | -0.81253 | 9.34753e-06 | -0.81833 | 5.58167e-06 | -0.81039 | 3.56781e-06 | -0.80734 | 0.00378 | -0.72556 | 3.25867e-08 | -0.42313 | 1.49323e-08 | -0.31357 | 1.32721e-08 | -0.76645 | 1.36322e-08 | -0.05112 | 3.53943e-09 | 0.16159
0.000570679 | -0.82275 | 7.69653e-06 | -0.81024 | 7.31506e-06 | -0.81146 | 9.375e-06 | -0.81726 | 5.58472e-06 | -0.80933 | 3.57178e-06 | -0.80627 | 0.00378 | -0.72449 | 3.26813e-08 | -0.42206 | 1.49841e-08 | -0.3125 | 1.32965e-08 | -0.76538 | 1.3678e-08 | -0.05005 | 3.5498e-09 | 0.16266
0.000567627 | -0.82169 | 7.70569e-06 | -0.80917 | 7.32117e-06 | -0.81039 | 9.39026e-06 | -0.81619 | 5.58777e-06 | -0.80826 | 3.57758e-06 | -0.80521 | 0.00379 | -0.72342 | 3.27637e-08 | -0.42099 | 1.50604e-08 | -0.31143 | 1.33026e-08 | -0.76431 | 1.3681e-08 | -0.04898 | 3.54828e-09 | 0.16373
0.000565796 | -0.82062 | 7.70874e-06 | -0.80811 | 7.33337e-06 | -0.80933 | 9.40857e-06 | -0.81512 | 5.59387e-06 | -0.80719 | 3.58337e-06 | -0.80414 | 0.00379 | -0.72235 | 3.28217e-08 | -0.41992 | 1.51154e-08 | -0.31036 | 1.33362e-08 | -0.76324 | 1.36932e-08 | -0.04791 | 3.56903e-09 | 0.16479
0.000565491 | -0.81955 | 7.7179e-06 | -0.80704 | 7.34863e-06 | -0.80826 | 9.41772e-06 | -0.81406 | 5.59692e-06 | -0.80612 | 3.58917e-06 | -0.80307 | 0.00381 | -0.72128 | 3.28827e-08 | -0.41885 | 1.5155e-08 | -0.3093 | 1.34094e-08 | -0.76218 | 1.37238e-08 | -0.04684 | 3.5791e-09 | 0.16586
0.000569153 | -0.81848 | 7.724e-06 | -0.80597 | 7.35474e-06 | -0.80719 | 9.42078e-06 | -0.81299 | 5.59692e-06 | -0.80505 | 3.59283e-06 | -0.802 | 0.00381 | -0.72021 | 3.29559e-08 | -0.41779 | 1.52344e-08 | -0.30823 | 1.34521e-08 | -0.76111 | 1.37512e-08 | -0.04578 | 3.59955e-09 | 0.16693
0.000569458 | -0.81741 | 7.72705e-06 | -0.8049 | 7.36694e-06 | -0.80612 | 9.41162e-06 | -0.81192 | 5.60303e-06 | -0.80399 | 3.59802e-06 | -0.80093 | 0.00383 | -0.71915 | 3.30597e-08 | -0.41672 | 1.52985e-08 | -0.30716 | 1.35254e-08 | -0.76004 | 1.37543e-08 | -0.04471 | 3.61176e-09 | 0.168
0.000574646 | -0.81635 | 7.73621e-06 | -0.80383 | 7.37305e-06 | -0.80505 | 9.41772e-06 | -0.81085 | 5.60608e-06 | -0.80292 | 3.60474e-06 | -0.79987 | 0.00383 | -0.71808 | 3.31207e-08 | -0.41565 | 1.53625e-08 | -0.30609 | 1.34369e-08 | -0.75897 | 1.37878e-08 | -0.04364 | 3.62854e-09 | 0.16907
0.000574036 | -0.81528 | 7.74231e-06 | -0.80276 | 7.3822e-06 | -0.80399 | 9.43298e-06 | -0.80978 | 5.60913e-06 | -0.80185 | 3.61084e-06 | -0.7988 | 0.00383 | -0.71701 | 3.32001e-08 | -0.41458 | 1.54022e-08 | -0.30502 | 1.33728e-08 | -0.7579 | 1.38306e-08 | -0.04257 | 3.638e-09 | 0.17014
0.000527039 | -0.81421 | 7.74841e-06 | -0.8017 | 7.39441e-06 | -0.80292 | 9.47876e-06 | -0.80872 | 5.61523e-06 | -0.80078 | 3.61481e-06 | -0.79773 | 0.00384 | -0.71594 | 3.32672e-08 | -0.41351 | 1.54602e-08 | -0.30396 | 1.33209e-08 | -0.75684 | 1.38519e-08 | -0.0415 | 3.65662e-09 | 0.1712
0.000515747 | -0.81314 | 7.75452e-06 | -0.80063 | 7.40662e-06 | -0.80185 | 9.49097e-06 | -0.80765 | 5.61829e-06 | -0.79971 | 3.62091e-06 | -0.79666 | 0.00384 | -0.71487 | 3.33466e-08 | -0.41245 | 1.55304e-08 | -0.30289 | 1.3147e-08 | -0.75577 | 1.38916e-08 | -0.04044 | 3.65692e-09 | 0.17227
0.000614319 | -0.81207 | 7.75757e-06 | -0.79956 | 7.41272e-06 | -0.80078 | 9.49707e-06 | -0.80658 | 5.62134e-06 | -0.79865 | 3.6264e-06 | -0.79559 | 0.00387 | -0.71381 | 3.34076e-08 | -0.41138 | 1.55731e-08 | -0.30182 | 1.32202e-08 | -0.7547 | 1.38733e-08 | -0.03937 | 3.66577e-09 | 0.17334
0.000610046 | -0.811 | 7.76672e-06 | -0.79849 | 7.42493e-06 | -0.79971 | 9.51843e-06 | -0.80551 | 5.62439e-06 | -0.79758 | 3.63037e-06 | -0.79453 | 0.00388 | -0.71274 | 3.34473e-08 | -0.41031 | 1.56464e-08 | -0.30075 | 1.30341e-08 | -0.75363 | 1.39343e-08 | -0.0383 | 3.685e-09 | 0.17441
0.000605774 | -0.80994 | 7.77283e-06 | -0.79742 | 7.43103e-06 | -0.79865 | 9.54285e-06 | -0.80444 | 5.62744e-06 | -0.79651 | 3.63708e-06 | -0.79346 | 0.00388 | -0.71167 | 3.35541e-08 | -0.40924 | 1.57074e-08 | -0.29968 | 1.29883e-08 | -0.75256 | 1.39557e-08 | -0.03723 | 3.68591e-09 | 0.17548
0.000602417 | -0.80887 | 7.77893e-06 | -0.79636 | 7.44019e-06 | -0.79758 | 9.56421e-06 | -0.80338 | 5.63049e-06 | -0.79544 | 3.63892e-06 | -0.79239 | 0.00389 | -0.7106 | 3.36151e-08 | -0.40817 | 1.57684e-08 | -0.29861 | 1.29333e-08 | -0.7515 | 1.39679e-08 | -0.03616 | 3.70178e-09 | 0.17654
0.000640564 | -0.8078 | 7.78809e-06 | -0.79529 | 7.44934e-06 | -0.79651 | 9.58862e-06 | -0.80231 | 5.63049e-06 | -0.79437 | 3.64563e-06 | -0.79132 | 0.00391 | -0.70953 | 3.36853e-08 | -0.4071 | 1.58295e-08 | -0.29755 | 1.29333e-08 | -0.75043 | 1.39832e-08 | -0.0351 | 3.72772e-09 | 0.17761
0.000635681 | -0.80673 | 7.79114e-06 | -0.79422 | 7.4585e-06 | -0.79544 | 9.64966e-06 | -0.80124 | 5.6366e-06 | -0.7933 | 3.6499e-06 | -0.79025 | 0.00392 | -0.70847 | 3.3725e-08 | -0.40604 | 1.58844e-08 | -0.29648 | 1.28876e-08 | -0.74936 | 1.40015e-08 | -0.03403 | 3.71735e-09 | 0.17868
0.000635376 | -0.80566 | 7.79724e-06 | -0.79315 | 7.4707e-06 | -0.79437 | 9.70154e-06 | -0.80017 | 5.63965e-06 | -0.79224 | 3.65601e-06 | -0.78918 | 0.00393 | -0.7074 | 3.38196e-08 | -0.40497 | 1.59424e-08 | -0.29541 | 1.27991e-08 | -0.74829 | 1.40198e-08 | -0.03296 | 3.75061e-09 | 0.17975
0.000641479 | -0.8046 | 7.8064e-06 | -0.79208 | 7.47986e-06 | -0.7933 | 9.729e-06 | -0.7991 | 5.6427e-06 | -0.79117 | 3.65967e-06 | -0.78812 | 0.00393 | -0.70633 | 3.38776e-08 | -0.4039 | 1.60187e-08 | -0.29434 | 1.28387e-08 | -0.74722 | 1.4035e-08 | -0.03189 | 3.75854e-09 | 0.18082
0.000644836 | -0.80353 | 7.8064e-06 | -0.79102 | 7.48901e-06 | -0.79224 | 9.76563e-06 | -0.79803 | 5.6427e-06 | -0.7901 | 3.66486e-06 | -0.78705 | 0.00394 | -0.70526 | 3.39478e-08 | -0.40283 | 1.60797e-08 | -0.29327 | 1.28082e-08 | -0.74615 | 1.40472e-08 | -0.03082 | 3.76648e-09 | 0.18188
0.00065094 | -0.80246 | 7.8125e-06 | -0.78995 | 7.50122e-06 | -0.79117 | 9.79919e-06 | -0.79697 | 5.64575e-06 | -0.78903 | 3.67096e-06 | -0.78598 | 0.00395 | -0.70419 | 3.40302e-08 | -0.40176 | 1.61163e-08 | -0.29221 | 1.26404e-08 | -0.74509 | 1.40594e-08 | -0.02975 | 3.77777e-09 | 0.18295
0.000635071 | -0.80139 | 7.8186e-06 | -0.78888 | 7.50732e-06 | -0.7901 | 9.84802e-06 | -0.7959 | 5.6488e-06 | -0.78796 | 3.67371e-06 | -0.78491 | 0.00395 | -0.70313 | 3.40729e-08 | -0.4007 | 1.61865e-08 | -0.29114 | 1.26862e-08 | -0.74402 | 1.41022e-08 | -0.02869 | 3.79028e-09 | 0.18402
0.00063446 | -0.80032 | 7.82166e-06 | -0.78781 | 7.51953e-06 | -0.78903 | 9.87549e-06 | -0.79483 | 5.65491e-06 | -0.7869 | 3.6795e-06 | -0.78384 | 0.00396 | -0.70206 | 3.41248e-08 | -0.39963 | 1.62537e-08 | -0.29007 | 1.26373e-08 | -0.74295 | 1.41235e-08 | -0.02762 | 3.81073e-09 | 0.18509
0.000621643 | -0.79926 | 7.83081e-06 | -0.78674 | 7.52563e-06 | -0.78796 | 9.90295e-06 | -0.79376 | 5.65491e-06 | -0.78583 | 3.68439e-06 | -0.78278 | 0.00396 | -0.70099 | 3.42072e-08 | -0.39856 | 1.63086e-08 | -0.289 | 1.27136e-08 | -0.74188 | 1.41144e-08 | -0.02655 | 3.81073e-09 | 0.18616
0.000619812 | -0.79819 | 7.83386e-06 | -0.78568 | 7.53479e-06 | -0.7869 | 9.93958e-06 | -0.79269 | 5.65796e-06 | -0.78476 | 3.68927e-06 | -0.78171 | 0.00397 | -0.69992 | 3.42377e-08 | -0.39749 | 1.63757e-08 | -0.28793 | 1.26892e-08 | -0.74081 | 1.41479e-08 | -0.02548 | 3.82874e-09 | 0.18723
0.000619812 | -0.79712 | 7.84302e-06 | -0.78461 | 7.547e-06 | -0.78583 | 9.9823e-06 | -0.79163 | 5.66101e-06 | -0.78369 | 3.69263e-06 | -0.78064 | 0.00396 | -0.69885 | 3.4317e-08 | -0.39642 | 1.64124e-08 | -0.28687 | 1.26831e-08 | -0.73975 | 1.41693e-08 | -0.02441 | 3.84552e-09 | 0.18829
0.000662231 | -0.79605 | 7.84912e-06 | -0.78354 | 7.55615e-06 | -0.78476 | 1.00281e-05 | -0.79056 | 5.66406e-06 | -0.78262 | 3.69812e-06 | -0.77957 | 0.00397 | -0.69778 | 3.43811e-08 | -0.39536 | 1.64795e-08 | -0.2858 | 1.27319e-08 | -0.73868 | 1.41937e-08 | -0.02335 | 3.84918e-09 | 0.18936
0.000658264 | -0.79498 | 7.85217e-06 | -0.78247 | 7.56531e-06 | -0.78369 | 1.00708e-05 | -0.78949 | 5.66406e-06 | -0.78156 | 3.7027e-06 | -0.7785 | 0.00399 | -0.69672 | 3.44879e-08 | -0.39429 | 1.65497e-08 | -0.28473 | 1.27777e-08 | -0.73761 | 1.42029e-08 | -0.02228 | 3.86963e-09 | 0.19043
0.00065979 | -0.79391 | 7.85828e-06 | -0.7814 | 7.57446e-06 | -0.78262 | 1.01013e-05 | -0.78842 | 5.67017e-06 | -0.78049 | 3.70728e-06 | -0.77744 | 0.004 | -0.69565 | 3.45123e-08 | -0.39322 | 1.66138e-08 | -0.28366 | 1.28479e-08 | -0.73654 | 1.42456e-08 | -0.02121 | 3.87939e-09 | 0.1915
0.000647888 | -0.79285 | 7.86133e-06 | -0.78033 | 7.58362e-06 | -0.78156 | 1.01227e-05 | -0.78735 | 5.67017e-06 | -0.77942 | 3.71216e-06 | -0.77637 | 0.004 | -0.69458 | 3.45581e-08 | -0.39215 | 1.66534e-08 | -0.28259 | 1.28754e-08 | -0.73547 | 1.42609e-08 | -0.02014 | 3.87451e-09 | 0.19257
0.00067688 | -0.79178 | 7.86743e-06 | -0.77927 | 7.58972e-06 | -0.78049 | 1.01837e-05 | -0.78629 | 5.67627e-06 | -0.77835 | 3.71674e-06 | -0.7753 | 0.00401 | -0.69351 | 3.46344e-08 | -0.39108 | 1.67267e-08 | -0.28152 | 1.30035e-08 | -0.73441 | 1.42487e-08 | -0.01907 | 3.90167e-09 | 0.19363
0.000673218 | -0.79071 | 7.87354e-06 | -0.7782 | 7.60498e-06 | -0.77942 | 1.02203e-05 | -0.78522 | 5.67627e-06 | -0.77728 | 3.72131e-06 | -0.77423 | 0.00402 | -0.69244 | 3.47229e-08 | -0.39001 | 1.67908e-08 | -0.28046 | 1.3028e-08 | -0.73334 | 1.42822e-08 | -0.01801 | 3.91876e-09 | 0.1947
0.000677185 | -0.78964 | 7.87964e-06 | -0.77713 | 7.61108e-06 | -0.77835 | 1.026e-05 | -0.78415 | 5.67932e-06 | -0.77621 | 3.72467e-06 | -0.77316 | 0.00402 | -0.69138 | 3.47534e-08 | -0.38895 | 1.68335e-08 | -0.27939 | 1.31714e-08 | -0.73227 | 1.43066e-08 | -0.01694 | 3.92548e-09 | 0.19577
0.000677795 | -0.78857 | 7.88574e-06 | -0.77606 | 7.62634e-06 | -0.77728 | 1.02814e-05 | -0.78308 | 5.68237e-06 | -0.77515 | 3.72955e-06 | -0.77209 | 0.00403 | -0.69031 | 3.48206e-08 | -0.38788 | 1.69128e-08 | -0.27832 | 1.31165e-08 | -0.7312 | 1.43402e-08 | -0.01587 | 3.93402e-09 | 0.19684
0.000672913 | -0.78751 | 7.8949e-06 | -0.77499 | 7.63245e-06 | -0.77621 | 1.02936e-05 | -0.78201 | 5.68542e-06 | -0.77408 | 3.7323e-06 | -0.77103 | 0.00404 | -0.68924 | 3.4848e-08 | -0.38681 | 1.69525e-08 | -0.27725 | 1.31378e-08 | -0.73013 | 1.43158e-08 | -0.0148 | 3.96118e-09 | 0.19791
0.000677795 | -0.78644 | 7.901e-06 | -0.77393 | 7.6416e-06 | -0.77515 | 1.02966e-05 | -0.78094 | 5.68848e-06 | -0.77301 | 3.73871e-06 | -0.76996 | 0.00406 | -0.68817 | 3.49243e-08 | -0.38574 | 1.7038e-08 | -0.27618 | 1.30219e-08 | -0.72906 | 1.43524e-08 | -0.01373 | 3.97003e-09 | 0.19897
0.000673523 | -0.78537 | 7.901e-06 | -0.77286 | 7.65076e-06 | -0.77408 | 1.02997e-05 | -0.77988 | 5.69153e-06 | -0.77194 | 3.74329e-06 | -0.76889 | 0.00406 | -0.6871 | 3.49854e-08 | -0.38467 | 1.7099e-08 | -0.27512 | 1.30371e-08 | -0.728 | 1.43677e-08 | -0.01266 | 3.97705e-09 | 0.20004