## Figure 1 (a)
| Values | PLA | Error | PCL | Error
Concentration (mg/mL) | 25 | 0 | 0 | 0 | 0
| 50 | 0 | 0 | 0 | 0
| 75 | 0 | 0 | 10.95 | 0.2314
| 100 | 1.52 | 0.254 | 0 | 0
Number of dipping | 1 | 0 | 0 | 1.63 | 0.548
| 2 | 5.38 | 0.54 | 8.71 | 0.569
| 3 | 3.56 | 0.985 | 11.09 | 2.214
Witdrawal speed (mm/s) | 0.5 | 2.25 | 1.25 | 0 | 0
| 1 | 10.4 | 1.47 | 10.4 | 0.56
| 2 | 43.18 | 0.28 | 33.45 | 2.47

## Figure 1 (b)
| Values | PLA | Error | PCL | Error
Concentration (mg/mL) | 25 | 2.86 | 0.523 | 0 | 0
| 50 | 4.51 | 1.245 | 0 | 0
| 75 | 29.27 | 2.5654 | 12.61 | 2.2645
| 100 | 36.83 | 1.0646 | 28.38 | 1.34
Number of dipping | 1 | 29.27 | 2.5654 | 12.61 | 0.154
| 2 | 37.78 | 2.48 | 26.67 | 1.24
| 3 | 57.77 | 0.248 | 53.33 | 2.165
Witdrawal speed (mm/s) | 0.5 | 3.66 | 0.254 | 2.57 | 0.25
| 1 | 9.67 | 2.2165 | 3.42 | 0.202
| 2 | 37.78 | 2.48 | 26.67 | 1.24