## AM sub 1h
Area 2.3 cm2
Freq(Hz) | Time(Sec) | Z'(a)(Ohm) | Z''(b) (Ohm)
100195.3 | 1 | 36.551 | -0.53099
79570.31 | 2 | 36.579 | -0.64742
63164.06 | 3 | 36.615 | -0.78936
50273.44 | 4 | 36.659 | -0.95977
39960.94 | 5 | 36.715 | -1.1675
31757.81 | 6 | 36.786 | -1.4194
25195.31 | 7 | 36.877 | -1.7262
20039.06 | 8 | 36.992 | -2.092
15663.11 | 9 | 37.151 | -2.5677
12461.89 | 10 | 37.342 | -3.0979
9946.65 | 11 | 37.582 | -3.7173
7888.72 | 12 | 37.895 | -4.4673
6288.11 | 13 | 38.28 | -5.3244
5039.063 | 14 | 38.744 | -6.2902
4001.524 | 15 | 39.329 | -7.4431
3164.063 | 16 | 40.038 | -8.7879
2507.267 | 17 | 40.848 | -10.315
1979.167 | 18 | 41.771 | -12.109
1598.011 | 19 | 42.681 | -13.996
1257.622 | 20 | 43.773 | -16.499
1004.464 | 21 | 44.87 | -19.333
800.3049 | 22 | 46.065 | -22.813
631.0096 | 23 | 47.439 | -27.289
498.6702 | 24 | 48.97 | -32.775
397.2458 | 25 | 50.668 | -39.301
319.6023 | 26 | 52.555 | -46.917
251.1161 | 27 | 55.031 | -57.277
200.8929 | 28 | 57.773 | -69.038
158.0056 | 29 | 61.331 | -84.551
125.558 | 30 | 65.465 | -102.78
99.734 | 31 | 70.486 | -125.07
79.44915 | 32 | 76.502 | -151.92
63.34459 | 33 | 83.773 | -184.47
49.86702 | 34 | 93.142 | -226.52
38.10976 | 35 | 106.24 | -285.39
31.25 | 36 | 118.04 | -338.48
24.93351 | 37 | 134.16 | -411.04
19.94681 | 38 | 153.47 | -498.04
15.57309 | 39 | 179.71 | -616.29
12.40079 | 40 | 209.33 | -749.78
9.91015 | 41 | 244.74 | -909.4
7.971939 | 42 | 286.31 | -1096.8
6.351626 | 43 | 338.89 | -1333.8
4.970838 | 44 | 408.41 | -1647.2
3.942389 | 45 | 489.13 | -2011.1
3.16723 | 46 | 581.69 | -2428.2
2.485419 | 47 | 706.76 | -2991.9
1.971194 | 48 | 853.44 | -3652.8
1.605308 | 49 | 1010.2 | -4359.2
1.260081 | 50 | 1234.6 | -5369.7
1.001603 | 51 | 1495.3 | -6543.3
0.797194 | 52 | 1811 | -7964.3
0.633446 | 53 | 2198.5 | -9707.8
0.502951 | 54 | 2672.8 | -11841
0.398597 | 55 | 3256.8 | -14465
0.316723 | 56 | 3961.8 | -17631
0.251475 | 57 | 4825 | -21504
0.199638 | 58 | 5879.6 | -26232
0.158576 | 59 | 7164.1 | -31982
0.126008 | 60 | 8729.4 | -38979
0.100075 | 61 | 10646 | -47529
0.079449 | 62 | 12991 | -57971
0.063106 | 63 | 15852 | -70675
0.050123 | 64 | 19351 | -86162
0.039819 | 65 | 23629 | -105020
0.03163 | 66 | 28869 | -128010
0.025121 | 67 | 35295 | -156050
0.019954 | 68 | 43176 | -190200
0.015849 | 69 | 52859 | -231810
0.01259 | 70 | 64766 | -282460
0.010001 | 71 | 79442 | -344140

## AM sub 1h fit
Area 2.3 cm2
Freq(Hz) | Time(Sec) | Z'(a)(Ohm) | Z''(b) (Ohm)
100195.3 | 1 | 36.551 | -0.53099
79570.31 | 2 | 36.579 | -0.64742
63164.06 | 3 | 36.615 | -0.78936
50273.44 | 4 | 36.659 | -0.95977
39960.94 | 5 | 36.715 | -1.1675
31757.81 | 6 | 36.786 | -1.4194
25195.31 | 7 | 36.877 | -1.7262
20039.06 | 8 | 36.992 | -2.092
15663.11 | 9 | 37.151 | -2.5677
12461.89 | 10 | 37.342 | -3.0979
9946.65 | 11 | 37.582 | -3.7173
7888.72 | 12 | 37.895 | -4.4673
6288.11 | 13 | 38.28 | -5.3244
5039.063 | 14 | 38.744 | -6.2902
4001.524 | 15 | 39.329 | -7.4431
3164.063 | 16 | 40.038 | -8.7879
2507.267 | 17 | 40.848 | -10.315
1979.167 | 18 | 41.771 | -12.109
1598.011 | 19 | 42.681 | -13.996
1257.622 | 20 | 43.773 | -16.499
1004.464 | 21 | 44.87 | -19.333
800.3049 | 22 | 46.065 | -22.813
631.0096 | 23 | 47.439 | -27.289
498.6702 | 24 | 48.97 | -32.775
397.2458 | 25 | 50.668 | -39.301
319.6023 | 26 | 52.555 | -46.917
251.1161 | 27 | 55.031 | -57.277
200.8929 | 28 | 57.773 | -69.038
158.0056 | 29 | 61.331 | -84.551
125.558 | 30 | 65.465 | -102.78
99.734 | 31 | 70.486 | -125.07
79.44915 | 32 | 76.502 | -151.92
63.34459 | 33 | 83.773 | -184.47
49.86702 | 34 | 93.142 | -226.52
38.10976 | 35 | 106.24 | -285.39
31.25 | 36 | 118.04 | -338.48
24.93351 | 37 | 134.16 | -411.04
19.94681 | 38 | 153.47 | -498.04
15.57309 | 39 | 179.71 | -616.29
12.40079 | 40 | 209.33 | -749.78
9.91015 | 41 | 244.74 | -909.4
7.971939 | 42 | 286.31 | -1096.8
6.351626 | 43 | 338.89 | -1333.8
4.970838 | 44 | 408.41 | -1647.2
3.942389 | 45 | 489.13 | -2011.1
3.16723 | 46 | 581.69 | -2428.2
2.485419 | 47 | 706.76 | -2991.9
1.971194 | 48 | 853.44 | -3652.8
1.605308 | 49 | 1010.2 | -4359.2
1.260081 | 50 | 1234.6 | -5369.7
1.001603 | 51 | 1495.3 | -6543.3
0.797194 | 52 | 1811 | -7964.3
0.633446 | 53 | 2198.5 | -9707.8
0.502951 | 54 | 2672.8 | -11841
0.398597 | 55 | 3256.8 | -14465
0.316723 | 56 | 3961.8 | -17631
0.251475 | 57 | 4825 | -21504
0.199638 | 58 | 5879.6 | -26232
0.158576 | 59 | 7164.1 | -31982
0.126008 | 60 | 8729.4 | -38979
0.100075 | 61 | 10646 | -47529
0.079449 | 62 | 12991 | -57971
0.063106 | 63 | 15852 | -70675
0.050123 | 64 | 19351 | -86162
0.039819 | 65 | 23629 | -105020
0.03163 | 66 | 28869 | -128010
0.025121 | 67 | 35295 | -156050
0.019954 | 68 | 43176 | -190200
0.015849 | 69 | 52859 | -231810
0.01259 | 70 | 64766 | -282460
0.010001 | 71 | 79442 | -344140

## AM sub 7d
Area 2.3 cm2
Time | Freq | Zreal | Zimag | Zmod | Zphz | Idc | Vdc
s | Hz | ohm | ohm | ohm | ° | A | V
4 | 100195.3 | 9.58934 | -0.4444309 | 9.59963 | -2.653552 | -2.499667e-06 | -0.0244582
6 | 79570.31 | 9.62889 | -0.4400971 | 9.63894 | -2.616934 | 9.493469e-07 | -0.0244493
7 | 63164.06 | 9.66534 | -0.5266641 | 9.67968 | -3.11896 | -1.990224e-06 | -0.0244542
9 | 50273.44 | 9.69673 | -0.5998456 | 9.71526 | -3.539842 | -2.688931e-06 | -0.0244563
10 | 39960.94 | 9.77176 | -0.6937137 | 9.79635 | -4.060713 | -2.062325e-06 | -0.0244648
12 | 31757.81 | 9.83678 | -0.7896165 | 9.86842 | -4.589397 | 6.151049e-08 | -0.0244375
14 | 25195.31 | 9.89668 | -0.9044573 | 9.93792 | -5.221756 | -3.539431e-07 | -0.0244714
15 | 20039.06 | 9.98137 | -1.032934 | 10.03468 | -5.908288 | -2.531482e-06 | -0.0244651
17 | 15663.11 | 10.08011 | -1.23337 | 10.15528 | -6.975855 | -8.443526e-07 | -0.0244531
18 | 12461.89 | 10.17903 | -1.431547 | 10.2792 | -8.005395 | -8.166867e-07 | -0.0244541
20 | 9946.65 | 10.30739 | -1.666835 | 10.44129 | -9.185929 | -7.317885e-07 | -0.0244603
21 | 7888.72 | 10.43283 | -1.962817 | 10.61586 | -10.65499 | -8.126517e-07 | -0.0244552
23 | 6288.11 | 10.58844 | -2.296141 | 10.83454 | -12.23535 | -9.413689e-07 | -0.0244543
24 | 5039.063 | 10.76041 | -2.685153 | 11.09038 | -14.01144 | -2.140612e-06 | -0.0244329
26 | 4001.524 | 10.96693 | -3.170882 | 11.41613 | -16.12623 | -2.13157e-06 | -0.0244313
27 | 3164.063 | 11.21036 | -3.790286 | 11.83378 | -18.68069 | -6.447169e-07 | -0.0244313
29 | 2507.267 | 11.49329 | -4.49263 | 12.34016 | -21.3501 | -6.335699e-07 | -0.0244327
30 | 1979.167 | 11.83627 | -5.351804 | 12.98996 | -24.33024 | -6.366618e-07 | -0.0244332
32 | 1598.011 | 12.20139 | -6.27897 | 13.72223 | -27.23084 | -6.178292e-07 | -0.0244326
33 | 1257.622 | 12.68113 | -7.518333 | 14.74233 | -30.66267 | -6.403424e-07 | -0.0244314
35 | 1004.464 | 13.21572 | -8.91558 | 15.94186 | -34.00436 | -6.51811e-07 | -0.0244316
36 | 800.3049 | 13.8583 | -10.59905 | 17.44684 | -37.40933 | -6.104581e-07 | -0.0244344
37 | 631.0096 | 14.64822 | -12.70268 | 19.38888 | -40.93126 | -6.410937e-07 | -0.0244341
39 | 498.6702 | 15.58805 | -15.20018 | 21.7723 | -44.27822 | -5.837708e-07 | -0.0244325
40 | 397.2458 | 16.65328 | -18.10516 | 24.59936 | -47.39188 | -5.834802e-07 | -0.0244333
41 | 319.6023 | 17.84437 | -21.40236 | 27.86544 | -50.18011 | -5.727265e-07 | -0.0244318
43 | 251.1161 | 19.42539 | -25.79279 | 32.28953 | -53.0154 | -5.54654e-07 | -0.0244311
44 | 200.8929 | 21.13848 | -30.67709 | 37.25479 | -55.43066 | -5.636535e-07 | -0.0244338
45 | 158.0056 | 23.36228 | -37.00987 | 43.76673 | -57.73805 | -5.494996e-07 | -0.0244323
47 | 125.558 | 25.88198 | -44.31282 | 51.31767 | -59.7119 | -5.644665e-07 | -0.0244336
48 | 99.734 | 28.93851 | -53.12761 | 60.49777 | -61.42295 | -5.411664e-07 | -0.0244382
50 | 79.44915 | 32.49934 | -63.55371 | 71.38124 | -62.91624 | -8.197765e-07 | -0.0244372
51 | 63.34459 | 36.82649 | -75.92452 | 84.38438 | -64.12473 | -7.498643e-07 | -0.0244377
52 | 49.86702 | 42.47239 | -91.90997 | 101.2489 | -65.19794 | -7.19e-07 | -0.0244381
54 | 38.10976 | 50.10453 | -113.5102 | 124.0767 | -66.18285 | -6.810495e-07 | -0.0244381
55 | 31.25 | 57.06946 | -132.7155 | 144.4657 | -66.73164 | -1.756198e-07 | -0.0244391
56 | 24.93351 | 66.44437 | -158.5211 | 171.8831 | -67.25893 | -1.732691e-07 | -0.0244385
58 | 19.94681 | 77.70673 | -188.8199 | 204.1845 | -67.63093 | -1.611271e-07 | -0.0244389
59 | 15.57309 | 92.84955 | -229.0661 | 247.1686 | -67.93535 | -1.387968e-07 | -0.0244391
60 | 12.40079 | 109.9696 | -273.4679 | 294.7508 | -68.09348 | -1.269016e-07 | -0.0244423
62 | 9.91015 | 130.3628 | -325.3163 | 350.4642 | -68.16272 | -1.166359e-07 | -0.0244416
64 | 7.971939 | 154.1796 | -384.7597 | 414.5014 | -68.1632 | -1.088221e-07 | -0.0244428
65 | 6.351626 | 184.0426 | -457.821 | 493.4285 | -68.10002 | -9.712492e-08 | -0.0244416
67 | 4.970838 | 223.4097 | -551.7762 | 595.2889 | -67.95737 | -8.930671e-08 | -0.0244423
69 | 3.942389 | 268.6931 | -657.5957 | 710.3718 | -67.77511 | -8.333082e-08 | -0.0244427
72 | 3.16723 | 320.1553 | -775.1829 | 838.6942 | -67.55907 | -7.811764e-08 | -0.0244438
74 | 2.485419 | 389.6413 | -929.8827 | 1008.217 | -67.26524 | -7.579699e-08 | -0.0244472
77 | 1.971194 | 468.7699 | -1103.806 | 1199.222 | -66.98979 | -7.199026e-08 | -0.0244501
81 | 1.605308 | 552.1538 | -1283.74 | 1397.448 | -66.72681 | -1.792941e-08 | -0.0244506
85 | 1.260081 | 669.1989 | -1532.313 | 1672.067 | -66.40791 | -1.457932e-08 | -0.0244507
90 | 1.001603 | 802.0056 | -1810.464 | 1980.15 | -66.10745 | -1.496118e-08 | -0.0244518
95 | 0.7971939 | 958.773 | -2134.531 | 2339.971 | -65.81168 | -1.228709e-08 | -0.0244523
102 | 0.6334459 | 1147.123 | -2517.283 | 2766.335 | -65.5013 | -9.911918e-09 | -0.0244535
109 | 0.5029507 | 1370.484 | -2968.12 | 3269.245 | -65.21559 | -7.581352e-09 | -0.0244545
118 | 0.3985969 | 1638.464 | -3502.711 | 3866.982 | -64.9312 | -5.7839e-09 | -0.024458
129 | 0.316723 | 1952.356 | -4123.034 | 4561.918 | -64.66131 | -3.879785e-09 | -0.0244577
143 | 0.2514753 | 2325.477 | -4854.32 | 5382.589 | -64.40311 | -1.893676e-09 | -0.0244614
160 | 0.199638 | 2767.391 | -5710.914 | 6346.101 | -64.14613 | -1.565805e-09 | -0.0244654
181 | 0.1585758 | 3289.11 | -6713.686 | 7476.083 | -63.89925 | -8.924363e-10 | -0.0244696
207 | 0.1260081 | 3909.474 | -7893.969 | 8809.014 | -63.65317 | -4.341629e-10 | -0.0244749
240 | 0.1000747 | 4636.952 | -9261.611 | 10357.55 | -63.40454 | 4.004672e-10 | -0.0244804
278 | 0.0794492 | 5502.609 | -10883.16 | 12195.15 | -63.17848 | -4.732867e-10 | -0.0244879
317 | 0.0631058 | 6535.125 | -12757.54 | 14333.97 | -62.87593 | 4.253764e-09 | -0.0244959
366 | 0.050123 | 7761.124 | -14964.98 | 16857.81 | -62.58789 | 5.535186e-09 | -0.0245029
427 | 0.0398191 | 9213.398 | -17511.96 | 19787.76 | -62.25023 | 4.752786e-09 | -0.0245116
503 | 0.0316296 | 10973.21 | -20586.71 | 23328.61 | -61.9413 | 5.106171e-09 | -0.0245239
599 | 0.0251206 | 12927.62 | -23971.01 | 27234.77 | -61.66192 | 4.931488e-09 | -0.0245353
720 | 0.0199536 | 15184.54 | -27789.73 | 31667.64 | -61.34745 | 6.515335e-09 | -0.0245503
871 | 0.015849 | 18016.51 | -32365.58 | 37042.21 | -60.89722 | 7.487164e-09 | -0.0245638
1062 | 0.01259 | 21331.08 | -37826.62 | 43426.59 | -60.5806 | 6.061533e-09 | -0.0245806
1301 | 0.0100006 | 25339.75 | -44212.07 | 50958.91 | -60.18121 | 5.938717e-09 | -0.0245983

## AM sub 7d fit
Area 2.3 cm2
Freq(Hz) | Time(Sec) | Z'(a)(Ohm) | Z''(b)(Ohm)
100195.3 | 1 | 22.649 | -0.551
79570.31 | 2 | 22.687 | -0.66053
63164.06 | 3 | 22.733 | -0.79209
50273.44 | 4 | 22.787 | -0.94787
39960.94 | 5 | 22.853 | -1.1355
31757.81 | 6 | 22.931 | -1.3604
25195.31 | 7 | 23.026 | -1.632
20039.06 | 8 | 23.138 | -1.954
15663.11 | 9 | 23.284 | -2.3718
12461.89 | 10 | 23.447 | -2.839
9946.65 | 11 | 23.64 | -3.3896
7888.72 | 12 | 23.877 | -4.0673
6288.11 | 13 | 24.155 | -4.8611
5039.063 | 14 | 24.479 | -5.7854
4001.524 | 15 | 24.882 | -6.9347
3164.063 | 16 | 25.375 | -8.34
2507.267 | 17 | 25.963 | -10.013
1979.167 | 18 | 26.683 | -12.057
1598.011 | 19 | 27.462 | -14.262
1257.622 | 20 | 28.505 | -17.213
1004.464 | 21 | 29.683 | -20.533
800.3049 | 22 | 31.107 | -24.538
631.0096 | 23 | 32.9 | -29.564
498.6702 | 24 | 35.043 | -35.55
397.2458 | 25 | 37.534 | -42.477
319.6023 | 26 | 40.378 | -50.354
251.1161 | 27 | 44.167 | -60.797
200.8929 | 28 | 48.388 | -72.366
158.0056 | 29 | 53.856 | -87.269
125.558 | 30 | 60.173 | -104.38
99.734 | 31 | 67.78 | -124.84
79.44915 | 32 | 76.802 | -148.95
63.34459 | 33 | 87.579 | -177.54
49.86702 | 34 | 101.29 | -213.65
38.10976 | 35 | 120.19 | -262.95
31.25 | 36 | 136.98 | -306.4
24.93351 | 37 | 159.61 | -364.51
19.94681 | 38 | 186.35 | -432.61
15.57309 | 39 | 222.13 | -522.88
12.40079 | 40 | 261.9 | -622.25
9.91015 | 41 | 308.73 | -738.17
7.971939 | 42 | 362.88 | -870.96
6.351626 | 43 | 430.32 | -1034.7
4.970838 | 44 | 518.03 | -1245.4
3.942389 | 45 | 618.15 | -1483.1
3.16723 | 46 | 731.09 | -1748.3
2.485419 | 47 | 881.14 | -2096.5
1.971194 | 48 | 1054 | -2492.6
1.605308 | 49 | 1235.8 | -2904
1.260081 | 50 | 1491.5 | -3474.9
1.001603 | 51 | 1783.1 | -4116.8
0.797194 | 52 | 2129.8 | -4869.1
0.633446 | 53 | 2547.6 | -5761.6
0.502951 | 54 | 3049.1 | -6816.1
0.398597 | 55 | 3654.3 | -8067.7
0.316723 | 56 | 4370.2 | -9522.5
0.251475 | 57 | 5228.3 | -11235
0.199638 | 58 | 6253.9 | -13245
0.158576 | 59 | 7474.9 | -15591
0.126008 | 60 | 8927.8 | -18328
0.100075 | 61 | 10662 | -21529
0.079449 | 62 | 12731 | -25265
0.063106 | 63 | 15185 | -29602
0.050123 | 64 | 18100 | -34639
0.039819 | 65 | 21555 | -40472
0.03163 | 66 | 25650 | -47222
0.025121 | 67 | 30498 | -55022
0.019954 | 68 | 36223 | -64004
0.015849 | 69 | 42978 | -74335
0.01259 | 70 | 50931 | -86182
0.010001 | 71 | 60283 | -99743

## AM sub 30d
Area 2.3 cm2
Time | Freq | Zreal | Zimag | Zmod | Zphz | Idc | Vdc
s | Hz | ohm | ohm | ohm | ° | A | V
4 | 100195.3 | 9.061893 | -0.3348166 | 9.068076 | -2.115988 | -1.210525e-06 | -0.0214211
6 | 79570.31 | 9.102146 | -0.4063184 | 9.111211 | -2.555978 | 2.214122e-06 | -0.0213822
7 | 63164.06 | 9.106387 | -0.4635522 | 9.118177 | -2.914073 | -1.432706e-06 | -0.0213957
9 | 50273.44 | 9.137315 | -0.5323505 | 9.152809 | -3.334349 | 1.451669e-06 | -0.0213888
10 | 39960.94 | 9.166447 | -0.6357161 | 9.188464 | -3.967254 | -1.529037e-06 | -0.0213866
12 | 31757.81 | 9.241792 | -0.7038339 | 9.268554 | -4.35511 | -7.767212e-07 | -0.0213859
14 | 25195.31 | 9.328199 | -0.7942024 | 9.361947 | -4.866424 | -4.691765e-07 | -0.0214084
15 | 20039.06 | 9.421958 | -0.928907 | 9.467637 | -5.630571 | -3.354412e-07 | -0.0214199
17 | 15663.11 | 9.486232 | -1.107752 | 9.55069 | -6.660534 | 6.107302e-08 | -0.021395
18 | 12461.89 | 9.55588 | -1.289313 | 9.64247 | -7.684141 | 1.070271e-07 | -0.0213969
20 | 9946.65 | 9.68278 | -1.503749 | 9.79885 | -8.827601 | 4.536569e-07 | -0.0213966
21 | 7888.72 | 9.8122 | -1.76367 | 9.96944 | -10.18969 | 3.314817e-07 | -0.0213919
23 | 6288.11 | 9.9524 | -2.058002 | 10.16295 | -11.68322 | 1.244754e-07 | -0.0213944
24 | 5039.063 | 10.12166 | -2.406502 | 10.4038 | -13.3742 | -1.426019e-06 | -0.0213735
26 | 4001.524 | 10.30985 | -2.829377 | 10.69104 | -15.34612 | -1.38881e-06 | -0.021375
28 | 3164.063 | 10.53958 | -3.344989 | 11.05766 | -17.60808 | -1.387609e-06 | -0.0213732
29 | 2507.267 | 10.8043 | -3.955859 | 11.50573 | -20.10957 | -1.33662e-06 | -0.021373
31 | 1979.167 | 11.11429 | -4.716658 | 12.0737 | -22.99529 | -5.165543e-07 | -0.0213738
32 | 1598.011 | 11.43888 | -5.513614 | 12.69834 | -25.73437 | -4.917483e-07 | -0.0213723
34 | 1257.622 | 11.86469 | -6.584598 | 13.56937 | -29.02914 | -5.024053e-07 | -0.0213742
35 | 1004.464 | 12.33019 | -7.784188 | 14.58174 | -32.26468 | -4.733201e-07 | -0.0213775
37 | 800.3049 | 12.87537 | -9.234665 | 15.84469 | -35.64941 | -4.656804e-07 | -0.0213773
38 | 631.0096 | 13.54489 | -11.05502 | 17.48363 | -39.2205 | -5.085963e-07 | -0.0213763
39 | 498.6702 | 14.3173 | -13.22796 | 19.49266 | -42.7353 | -4.45217e-07 | -0.0213753
41 | 397.2458 | 15.1724 | -15.76129 | 21.87739 | -46.09062 | -4.367564e-07 | -0.0213737
42 | 319.6023 | 16.13464 | -18.66072 | 24.66879 | -49.15228 | -4.392912e-07 | -0.0213767
44 | 251.1161 | 17.37717 | -22.54539 | 28.46508 | -52.37627 | -4.084143e-07 | -0.0213752
45 | 200.8929 | 18.71403 | -26.91872 | 32.78464 | -55.19278 | -4.161316e-07 | -0.0213731
46 | 158.0056 | 20.41719 | -32.61573 | 38.47919 | -57.95375 | -4.283197e-07 | -0.0213735
48 | 125.558 | 22.36746 | -39.26602 | 45.18986 | -60.33247 | -4.566928e-07 | -0.0213772
49 | 99.734 | 24.71192 | -47.35172 | 53.41221 | -62.44084 | -4.285712e-07 | -0.0213792
50 | 79.44915 | 27.4536 | -57.02758 | 63.29174 | -64.29341 | -6.776216e-07 | -0.0213779
52 | 63.34459 | 30.76367 | -68.58911 | 75.17226 | -65.84275 | -6.172781e-07 | -0.0213769
53 | 49.86702 | 35.0618 | -83.45482 | 90.52092 | -67.2113 | -5.998561e-07 | -0.0213761
54 | 38.10976 | 41.08255 | -104.2498 | 112.0527 | -68.49169 | -5.548286e-07 | -0.0213768
56 | 31.25 | 46.48753 | -122.7342 | 131.2431 | -69.25501 | -5.510678e-07 | -0.0213772
57 | 24.93351 | 53.94955 | -147.9153 | 157.4468 | -69.96143 | -1.503055e-07 | -0.0213768
58 | 19.94681 | 62.90716 | -177.7 | 188.5062 | -70.50565 | -1.356391e-07 | -0.0213777
60 | 15.57309 | 75.10641 | -217.6648 | 230.2584 | -70.96273 | -1.144936e-07 | -0.021377
61 | 12.40079 | 89.05639 | -262.2997 | 277.0057 | -71.24654 | -1.047532e-07 | -0.0213771
63 | 9.91015 | 105.8575 | -314.9729 | 332.2856 | -71.4233 | -9.441287e-08 | -0.0213776
64 | 7.971939 | 125.6942 | -375.8892 | 396.3479 | -71.5105 | -8.526713e-08 | -0.0213754
66 | 6.351626 | 151.0948 | -451.8279 | 476.4222 | -71.50966 | -7.93283e-08 | -0.0213761
68 | 4.970838 | 184.8754 | -550.3961 | 580.6158 | -71.43304 | -7.137905e-08 | -0.0213777
70 | 3.942389 | 224.4524 | -662.6011 | 699.585 | -71.28648 | -6.553012e-08 | -0.0213785
72 | 3.16723 | 270.0671 | -788.6055 | 833.5676 | -71.09563 | -6.045252e-08 | -0.0213792
75 | 2.485419 | 332.9055 | -956.349 | 1012.635 | -70.80697 | -6.044855e-08 | -0.0213821
78 | 1.971194 | 405.9394 | -1146.845 | 1216.569 | -70.50798 | -5.760434e-08 | -0.0213818
82 | 1.605308 | 484.1331 | -1345.814 | 1430.245 | -70.21469 | -1.582615e-08 | -0.0213803
86 | 1.260081 | 596.1386 | -1623.054 | 1729.071 | -69.832 | -1.347586e-08 | -0.0213808
91 | 1.001603 | 725.9513 | -1935.866 | 2067.506 | -69.44391 | -1.431909e-08 | -0.0213815
96 | 0.7971939 | 882.6025 | -2303.698 | 2466.984 | -69.03695 | -1.258349e-08 | -0.0213806
102 | 0.6334459 | 1073.181 | -2740.298 | 2942.949 | -68.61324 | -9.896173e-09 | -0.0213822
110 | 0.5029507 | 1304.691 | -3256.287 | 3507.938 | -68.16559 | -7.452899e-09 | -0.0213821
119 | 0.3985969 | 1586.507 | -3870.365 | 4182.91 | -67.71071 | -6.720891e-09 | -0.0213814
130 | 0.316723 | 1922.702 | -4586.211 | 4972.938 | -67.25484 | -6.664267e-09 | -0.021385
144 | 0.2514753 | 2327.269 | -5432.851 | 5910.334 | -66.81116 | -5.531675e-09 | -0.0213849
161 | 0.199638 | 2815.11 | -6425.509 | 7015.127 | -66.34106 | -4.573679e-09 | -0.0213845
182 | 0.1585758 | 3391.525 | -7577.428 | 8301.798 | -65.88754 | -5.018597e-09 | -0.0213844
208 | 0.1260081 | 4083.109 | -8931.894 | 9820.92 | -65.43305 | -3.205403e-09 | -0.021385
241 | 0.1000747 | 4917.773 | -10530.16 | 11621.91 | -64.96658 | -3.22528e-09 | -0.021385
279 | 0.0794492 | 5899.921 | -12401.35 | 13733.27 | -64.55732 | -1.747108e-09 | -0.0213869
318 | 0.0631058 | 7075.088 | -14552.19 | 16180.95 | -64.07157 | -8.213648e-10 | -0.0213875
367 | 0.050123 | 8471.986 | -17066.26 | 19053.39 | -63.59941 | 1.627642e-09 | -0.0213883
428 | 0.0398191 | 10115.87 | -19886.84 | 22311.82 | -63.03886 | 2.606278e-09 | -0.0213902
504 | 0.0316296 | 12016.42 | -23249.44 | 26171.18 | -62.66791 | 6.674992e-10 | -0.0213911
600 | 0.0251206 | 14401.32 | -27107.96 | 30695.92 | -62.02018 | 1.014147e-09 | -0.0213909
721 | 0.0199536 | 17046.23 | -31685.04 | 35979.38 | -61.7202 | 1.314905e-09 | -0.0213924
872 | 0.015849 | 20276.97 | -37088.97 | 42269.93 | -61.33405 | 2.266273e-09 | -0.0213921
1063 | 0.01259 | 24375.1 | -43089.29 | 49505.88 | -60.50367 | 6.588261e-10 | -0.0213932
1302 | 0.0100006 | 28900.38 | -50723.1 | 58378.63 | -60.3269 | 1.932872e-09 | -0.0213946

## AM sub 30d fit
Area 2.3 cm2
Freq(Hz) | Time(Sec) | Z'(a)(Ohm) | Z''(b)(Ohm)
100195.3 | 1 | 21.635 | -0.43732
79570.31 | 2 | 21.663 | -0.52625
63164.06 | 3 | 21.698 | -0.6335
50273.44 | 4 | 21.738 | -0.76097
39960.94 | 5 | 21.788 | -0.91506
31757.81 | 6 | 21.847 | -1.1005
25195.31 | 7 | 21.919 | -1.3254
20039.06 | 8 | 22.004 | -1.593
15663.11 | 9 | 22.115 | -1.9416
12461.89 | 10 | 22.24 | -2.333
9946.65 | 11 | 22.388 | -2.7961
7888.72 | 12 | 22.571 | -3.3683
6288.11 | 13 | 22.786 | -4.0413
5039.063 | 14 | 23.037 | -4.828
4001.524 | 15 | 23.351 | -5.8101
3164.063 | 16 | 23.736 | -7.0161
2507.267 | 17 | 24.197 | -8.4577
1979.167 | 18 | 24.762 | -10.227
1598.011 | 19 | 25.375 | -12.144
1257.622 | 20 | 26.198 | -14.72
1004.464 | 21 | 27.129 | -17.633
800.3049 | 22 | 28.258 | -21.163
631.0096 | 23 | 29.681 | -25.613
498.6702 | 24 | 31.386 | -30.943
397.2458 | 25 | 33.37 | -37.142
319.6023 | 26 | 35.639 | -44.23
251.1161 | 27 | 38.666 | -53.68
200.8929 | 28 | 42.042 | -64.214
158.0056 | 29 | 46.422 | -77.868
125.558 | 30 | 51.489 | -93.65
99.734 | 31 | 57.599 | -112.66
79.44915 | 32 | 64.859 | -135.22
63.34459 | 33 | 73.547 | -162.18
49.86702 | 34 | 84.629 | -196.5
38.10976 | 35 | 99.941 | -243.8
31.25 | 36 | 113.59 | -285.86
24.93351 | 37 | 132.06 | -342.59
19.94681 | 38 | 153.98 | -409.68
15.57309 | 39 | 183.48 | -499.52
12.40079 | 40 | 216.46 | -599.44
9.91015 | 41 | 255.59 | -717.2
7.971939 | 42 | 301.2 | -853.48
6.351626 | 43 | 358.52 | -1023.3
4.970838 | 44 | 433.92 | -1244.2
3.942389 | 45 | 521.1 | -1496.4
3.16723 | 46 | 620.82 | -1780.8
2.485419 | 47 | 755.42 | -2158.2
1.971194 | 48 | 913.36 | -2592.3
1.605308 | 49 | 1082.5 | -3047.5
1.260081 | 50 | 1325.4 | -3685.2
1.001603 | 51 | 1608.9 | -4408.4
0.797194 | 52 | 1954.2 | -5262.3
0.633446 | 53 | 2380.3 | -6281.2
0.502951 | 54 | 2904.5 | -7489.8
0.398597 | 55 | 3551.9 | -8927
0.316723 | 56 | 4333.5 | -10597
0.251475 | 57 | 5286.2 | -12558
0.199638 | 58 | 6438.3 | -14848
0.158576 | 59 | 7817.7 | -17507
0.126008 | 60 | 9458.7 | -20591
0.100075 | 61 | 11406 | -24182
0.079449 | 62 | 13704 | -28365
0.063106 | 63 | 16396 | -33227
0.050123 | 64 | 19557 | -38902
0.039819 | 65 | 23271 | -45533
0.03163 | 66 | 27660 | -53298
0.025121 | 67 | 32883 | -62396
0.019954 | 68 | 39133 | -73024
0.015849 | 69 | 46672 | -85414
0.01259 | 70 | 55818 | -99779
0.010001 | 71 | 66980 | -116330

## C sub 1h
Area 4 cm2
Time | Freq | Zreal | Zimag | Zmod | Zphz | Idc | Vdc
s | Hz | ohm | ohm | ohm | ° | A | V
3 | 100195.3 | 7.848217 | -0.1283499 | 7.849267 | -0.9369325 | -1.978105e-06 | -0.2215933
5 | 79570.31 | 7.860104 | -0.153095 | 7.861594 | -1.115836 | -1.54371e-06 | -0.2215867
7 | 63164.06 | 7.832597 | -0.156114 | 7.834153 | -1.141829 | 6.569435E-007 | -0.2215984
8 | 50273.44 | 7.865526 | -0.2007722 | 7.868088 | -1.462191 | -2.802311e-06 | -0.2216078
10 | 39960.94 | 7.883109 | -0.2319296 | 7.88652 | -1.685218 | 1.619527E-006 | -0.2216038
11 | 31757.81 | 7.868215 | -0.2627891 | 7.872602 | -1.9129 | 1.652016E-006 | -0.2215758
13 | 25195.31 | 7.910699 | -0.2841455 | 7.915801 | -2.057131 | -1.484123e-06 | -0.2216318
14 | 20039.06 | 7.943198 | -0.3280611 | 7.94997 | -2.365022 | -1.886679e-06 | -0.2216132
15 | 15663.11 | 7.952021 | -0.4278374 | 7.963522 | -3.079678 | -6.050418e-07 | -0.2216034
17 | 12461.89 | 7.984862 | -0.4772697 | 7.999113 | -3.420603 | -4.42938e-07 | -0.2215978
18 | 9946.65 | 8.024557 | -0.5809838 | 8.045562 | -4.14103 | -6.526216e-08 | -0.2215994
19 | 7888.72 | 8.074307 | -0.7020871 | 8.104774 | -4.969553 | -6.466416e-08 | -0.2215967
20 | 6288.11 | 8.113603 | -0.8228943 | 8.155226 | -5.791225 | -1.505105e-07 | -0.221595
21 | 5039.063 | 8.17054 | -0.978158 | 8.228883 | -6.826826 | -1.571671e-06 | -0.2215771
22 | 4001.524 | 8.238101 | -1.164285 | 8.319968 | -8.044294 | -1.596375e-06 | -0.2215798
24 | 3164.063 | 8.318833 | -1.3931 | 8.434673 | -9.50673 | -1.666345e-06 | -0.2215767
25 | 2507.267 | 8.410184 | -1.666226 | 8.573651 | -11.20633 | -1.595079e-06 | -0.221578
26 | 1979.167 | 8.515624 | -2.001468 | 8.74767 | -13.22644 | -1.654042e-06 | -0.2215791
27 | 1598.011 | 8.623768 | -2.36445 | 8.942036 | -15.33247 | -1.54195e-06 | -0.2215787
28 | 1257.622 | 8.760776 | -2.857572 | 9.215037 | -18.06519 | -1.459986e-06 | -0.2215796
29 | 1004.464 | 8.905643 | -3.420895 | 9.54007 | -21.01311 | -1.686144e-06 | -0.2215801
31 | 800.3049 | 9.069129 | -4.113753 | 9.95852 | -24.39902 | -1.605443e-06 | -0.2215794
32 | 631.0096 | 9.258677 | -5.007844 | 10.52623 | -28.40812 | -1.646906e-06 | -0.2215794
33 | 498.6702 | 9.474023 | -6.104043 | 11.27016 | -32.79338 | -1.527279e-06 | -0.2215803
34 | 397.2458 | 9.71059 | -7.414637 | 12.21771 | -37.36398 | -1.494629e-06 | -0.2215801
35 | 319.6023 | 9.97519 | -8.953876 | 13.40434 | -41.91162 | -4.85913e-07 | -0.2215793
36 | 251.1161 | 10.31743 | -11.06649 | 15.12998 | -47.00619 | -4.850222e-07 | -0.2215786
37 | 200.8929 | 10.69985 | -13.47741 | 17.20835 | -51.5536 | -4.62677e-07 | -0.2215793
39 | 158.0056 | 11.20515 | -16.69648 | 20.1079 | -56.1341 | -4.438284e-07 | -0.2215776
40 | 125.558 | 11.79765 | -20.51232 | 23.66305 | -60.09465 | -4.707612e-07 | -0.2215765
41 | 99.734 | 12.51664 | -25.21864 | 28.15397 | -63.60365 | -4.582885e-07 | -0.2215783
42 | 79.44915 | 13.39947 | -30.95026 | 33.72632 | -66.59049 | -6.364544e-07 | -0.2215838
43 | 63.34459 | 14.45706 | -37.9628 | 40.62241 | -69.15208 | -6.313214e-07 | -0.2215827
45 | 49.86702 | 15.78354 | -47.20985 | 49.7784 | -71.51382 | -6.166274e-07 | -0.2215824
46 | 38.10976 | 17.82788 | -60.02409 | 62.61569 | -73.45795 | -5.625488e-07 | -0.2215835
47 | 31.25 | 19.66603 | -71.81024 | 74.45444 | -74.68443 | -5.612321e-07 | -0.2215816
48 | 24.93351 | 22.13239 | -88.08524 | 90.8232 | -75.89577 | -5.74998e-07 | -0.2215803
50 | 19.94681 | 25.15645 | -107.7825 | 110.6793 | -76.86235 | -5.798328e-07 | -0.2215825
51 | 15.57309 | 29.19475 | -134.6814 | 137.8093 | -77.76928 | -5.220606e-07 | -0.2215834
52 | 12.40079 | 33.90339 | -165.4636 | 168.9013 | -78.42041 | -8.3229e-08 | -0.2215814
54 | 9.91015 | 39.53185 | -202.6473 | 206.4672 | -78.96153 | -7.989419e-08 | -0.2215806
55 | 7.971939 | 46.18879 | -246.6411 | 250.9288 | -79.39301 | -7.307591e-08 | -0.2215799
57 | 6.351626 | 54.63422 | -302.9032 | 307.7909 | -79.77557 | -7.055073e-08 | -0.2215798
59 | 4.970838 | 65.79953 | -377.8716 | 383.5577 | -80.12202 | -5.821171e-08 | -0.2215804
61 | 3.942389 | 78.82096 | -465.95 | 472.5697 | -80.39864 | -5.376076e-08 | -0.2215817
63 | 3.16723 | 93.79552 | -568.1907 | 575.8805 | -80.62629 | -5.428882e-08 | -0.2215813
66 | 2.485419 | 114.4495 | -708.5543 | 717.738 | -80.82453 | -5.309769e-08 | -0.2215864
69 | 1.971194 | 138.4018 | -874.0128 | 884.9031 | -81.00181 | -5.096491e-08 | -0.2215881
73 | 1.605308 | 164.2594 | -1052.986 | 1065.721 | -81.13367 | -4.952024e-08 | -0.221587
77 | 1.260081 | 201.5769 | -1311.924 | 1327.32 | -81.26482 | -4.829903e-08 | -0.2215867
82 | 1.001603 | 245.4497 | -1616.526 | 1635.054 | -81.36628 | -6.592188e-09 | -0.2215871
87 | 0.7971939 | 299.498 | -1989.84 | 2012.253 | -81.44046 | -5.36113e-09 | -0.2215862
93 | 0.6334459 | 367.2658 | -2453.047 | 2480.388 | -81.48502 | -4.364107e-09 | -0.221587
101 | 0.5029507 | 451.7408 | -3026.956 | 3060.479 | -81.51186 | -3.567241e-09 | -0.2215873
110 | 0.3985969 | 558.8862 | -3740.898 | 3782.416 | -81.50292 | -3.080004e-09 | -0.2215858
121 | 0.316723 | 692.0336 | -4612.237 | 4663.866 | -81.46683 | -2.478494e-09 | -0.2215855
134 | 0.2514753 | 860.697 | -5692.338 | 5757.041 | -81.40186 | -2.099487e-09 | -0.2215853
151 | 0.199638 | 1074.558 | -7024.935 | 7106.644 | -81.30325 | -1.753617e-09 | -0.2215863
172 | 0.1585758 | 1346.222 | -8663.587 | 8767.557 | -81.16753 | -2.020332e-09 | -0.2215879
199 | 0.1260081 | 1695.429 | -10683.37 | 10817.06 | -80.98248 | -2.102571e-09 | -0.2215885
231 | 0.1000747 | 2144.876 | -13178.85 | 13352.25 | -80.75608 | -1.975804e-09 | -0.2215883
270 | 0.0794492 | 2735.508 | -16264.83 | 16493.26 | -80.45303 | 1.959108E-010 | -0.2215918
309 | 0.0631058 | 3515.893 | -20060.88 | 20366.64 | -80.05923 | 2.120615E-011 | -0.2215915
357 | 0.050123 | 4564.479 | -24719.91 | 25137.79 | -79.53829 | -7.515544e-11 | -0.2215929
418 | 0.0398191 | 5971.492 | -30466.67 | 31046.36 | -78.91056 | -7.975804e-10 | -0.2215932
495 | 0.0316296 | 7879.352 | -37497.16 | 38316.07 | -78.13298 | -1.21796e-09 | -0.2215956
591 | 0.0251206 | 10517.08 | -46124.7 | 47308.52 | -77.15536 | -1.943999e-09 | -0.2215947
711 | 0.0199536 | 14096.28 | -56696.53 | 58422.61 | -76.03783 | -2.186524e-09 | -0.2215965
862 | 0.015849 | 18645.76 | -69710.27 | 72160.84 | -75.02534 | -2.273754e-09 | -0.221598
1053 | 0.01259 | 25951.07 | -84286.05 | 88190.68 | -72.88678 | 1.252071E-009 | -0.2216006
1292 | 0.0100006 | 35303.05 | -102119.2 | 108049.3 | -70.92952 | 3.298659E-010 | -0.2216021

## C sub 1h fit
Area 4 cm2
Freq(Hz) | Time(Sec) | Z'(a)(Ohm) | Z''(b)(Ohm)
End
100195.3 | 1 | 31.393 | -0.5134
79570.31 | 2 | 31.44 | -0.61238
63164.06 | 3 | 31.33 | -0.62446
50273.44 | 4 | 31.462 | -0.80309
39960.94 | 5 | 31.532 | -0.92772
31757.81 | 6 | 31.473 | -1.0512
25195.31 | 7 | 31.643 | -1.1366
20039.06 | 8 | 31.773 | -1.3122
15663.11 | 9 | 31.808 | -1.7113
12461.89 | 10 | 31.939 | -1.9091
9946.65 | 11 | 32.098 | -2.3239
7888.72 | 12 | 32.297 | -2.8083
6288.11 | 13 | 32.454 | -3.2916
5039.063 | 14 | 32.682 | -3.9126
4001.524 | 15 | 32.952 | -4.6571
3164.063 | 16 | 33.275 | -5.5724
2507.267 | 17 | 33.641 | -6.6649
1979.167 | 18 | 34.062 | -8.0059
1598.011 | 19 | 34.495 | -9.4578
1257.622 | 20 | 35.043 | -11.43
1004.464 | 21 | 35.623 | -13.684
800.3049 | 22 | 36.277 | -16.455
631.0096 | 23 | 37.035 | -20.031
498.6702 | 24 | 37.896 | -24.416
397.2458 | 25 | 38.842 | -29.659
319.6023 | 26 | 39.901 | -35.816
251.1161 | 27 | 41.27 | -44.266
200.8929 | 28 | 42.799 | -53.91
158.0056 | 29 | 44.821 | -66.786
125.558 | 30 | 47.191 | -82.049
99.734 | 31 | 50.067 | -100.87
79.44915 | 32 | 53.598 | -123.8
63.34459 | 33 | 57.828 | -151.85
49.86702 | 34 | 63.134 | -188.84
38.10976 | 35 | 71.312 | -240.1
31.25 | 36 | 78.664 | -287.24
24.93351 | 37 | 88.53 | -352.34
19.94681 | 38 | 100.63 | -431.13
15.57309 | 39 | 116.78 | -538.73
12.40079 | 40 | 135.61 | -661.85
9.91015 | 41 | 158.13 | -810.59
7.971939 | 42 | 184.76 | -986.56
6.351626 | 43 | 218.54 | -1211.6
4.970838 | 44 | 263.2 | -1511.5
3.942389 | 45 | 315.28 | -1863.8
3.16723 | 46 | 375.18 | -2272.8
2.485419 | 47 | 457.8 | -2834.2
1.971194 | 48 | 553.61 | -3496.1
1.605308 | 49 | 657.04 | -4211.9
1.260081 | 50 | 806.31 | -5247.7
1.001603 | 51 | 981.8 | -6466.1
0.797194 | 52 | 1198 | -7959.4
0.633446 | 53 | 1469.1 | -9812.2
0.502951 | 54 | 1807 | -12108
0.398597 | 55 | 2235.5 | -14964
0.316723 | 56 | 2768.1 | -18449
0.251475 | 57 | 3442.8 | -22769
0.199638 | 58 | 4298.2 | -28100
0.158576 | 59 | 5384.9 | -34654
0.126008 | 60 | 6781.7 | -42733
0.100075 | 61 | 8579.5 | -52715
0.079449 | 62 | 10942 | -65059
0.063106 | 63 | 14064 | -80244
0.050123 | 64 | 18258 | -98880
0.039819 | 65 | 23886 | -121870
0.03163 | 66 | 31517 | -149990
0.025121 | 67 | 42068 | -184500
0.019954 | 68 | 56385 | -226790
0.015849 | 69 | 74583 | -278840
0.01259 | 70 | 103800 | -337140
0.010001 | 71 | 141210 | -408480

## C sub 7d
Area 4 cm2
Time | Freq | Zreal | Zimag | Zmod | Zphz | Idc | Vdc
s | Hz | ohm | ohm | ohm | ° | A | V
4 | 100195.3 | 8.125751 | -0.2666694 | 8.130125 | -1.879648 | -2.748553e-06 | -0.0544571
5 | 79570.31 | 8.129693 | -0.2889234 | 8.134826 | -2.035394 | 2.726956e-07 | -0.0544352
7 | 63164.06 | 8.12912 | -0.3307934 | 8.135847 | -2.330217 | -2.380815e-06 | -0.054461
9 | 50273.44 | 8.132943 | -0.3979438 | 8.142673 | -2.80124 | -2.392092e-06 | -0.0544662
10 | 39960.94 | 8.145147 | -0.4813307 | 8.159357 | -3.381913 | -2.797154e-06 | -0.0544508
12 | 31757.81 | 8.202113 | -0.5361435 | 8.219618 | -3.739905 | -4.731614e-07 | -0.054454
13 | 25195.31 | 8.235348 | -0.660387 | 8.261784 | -4.5847 | -2.56485e-06 | -0.0544701
15 | 20039.06 | 8.264747 | -0.7191158 | 8.295973 | -4.972783 | 2.599935e-07 | -0.0544533
16 | 15663.11 | 8.344877 | -0.910744 | 8.394428 | -6.228501 | -7.015919e-07 | -0.0544539
18 | 12461.89 | 8.416331 | -1.084622 | 8.485931 | -7.343299 | -1.158225e-06 | -0.0544532
19 | 9946.65 | 8.485099 | -1.291615 | 8.582842 | -8.655207 | -1.272841e-06 | -0.0544682
21 | 7888.72 | 8.574537 | -1.527188 | 8.709477 | -10.0989 | -1.177231e-06 | -0.0544606
22 | 6288.11 | 8.671587 | -1.813037 | 8.859093 | -11.80917 | -1.164918e-06 | -0.0544618
24 | 5039.063 | 8.793069 | -2.14343 | 9.050544 | -13.69945 | -2.499265e-06 | -0.0544347
25 | 4001.524 | 8.929681 | -2.559246 | 9.289185 | -15.9923 | -2.40286e-06 | -0.0544359
27 | 3164.063 | 9.089348 | -3.069293 | 9.59358 | -18.65881 | -2.352367e-06 | -0.0544331
28 | 2507.267 | 9.272062 | -3.68514 | 9.97754 | -21.67513 | -2.340066e-06 | -0.0544352
30 | 1979.167 | 9.483787 | -4.452513 | 10.47698 | -25.14944 | -2.330993e-06 | -0.0544348
31 | 1598.011 | 9.70724 | -5.295339 | 11.05763 | -28.61265 | -2.306053e-06 | -0.054438
33 | 1257.622 | 10.00686 | -6.452414 | 11.90675 | -32.8139 | -2.241159e-06 | -0.0544373
34 | 1004.464 | 10.34927 | -7.784146 | 12.94991 | -36.94847 | -6.37039e-07 | -0.0544425
36 | 800.3049 | 10.76871 | -9.414672 | 14.30388 | -41.16197 | -6.020923e-07 | -0.0544402
37 | 631.0096 | 11.31901 | -11.48932 | 16.12837 | -45.42783 | -6.629236e-07 | -0.0544399
38 | 498.6702 | 11.99789 | -13.99033 | 18.43038 | -49.38411 | -5.620368e-07 | -0.054441
40 | 397.2458 | 12.79495 | -16.91768 | 21.21128 | -52.89955 | -5.766065e-07 | -0.0544378
41 | 319.6023 | 13.73455 | -20.26782 | 24.48311 | -55.87635 | -5.538025e-07 | -0.054443
42 | 251.1161 | 14.99498 | -24.73989 | 28.92943 | -58.77972 | -5.576464e-07 | -0.0544386
44 | 200.8929 | 16.3952 | -29.74081 | 33.96054 | -61.13339 | -5.521772e-07 | -0.0544413
45 | 158.0056 | 18.20577 | -36.25174 | 40.56647 | -63.33401 | -5.387566e-07 | -0.0544397
47 | 125.558 | 20.26869 | -43.80154 | 48.2638 | -65.16817 | -5.37362e-07 | -0.0544383
48 | 99.734 | 22.7364 | -52.9578 | 57.63222 | -66.76468 | -5.33897e-07 | -0.0544446
49 | 79.44915 | 25.59655 | -63.94667 | 68.87931 | -68.18478 | -7.003633e-07 | -0.0544465
51 | 63.34459 | 28.97948 | -77.14997 | 82.41315 | -69.41255 | -6.671402e-07 | -0.054446
52 | 49.86702 | 33.51072 | -94.36391 | 100.1375 | -70.44891 | -6.443726e-07 | -0.0544462
53 | 38.10976 | 39.47474 | -118.1159 | 124.5376 | -71.5202 | -6.179246e-07 | -0.0544458
54 | 31.25 | 44.88212 | -139.605 | 146.6423 | -72.17773 | -1.282733e-07 | -0.0544472
56 | 24.93351 | 52.23961 | -168.832 | 176.7292 | -72.807 | -1.269377e-07 | -0.0544478
57 | 19.94681 | 61.07586 | -203.7309 | 212.6888 | -73.31196 | -1.077884e-07 | -0.0544482
58 | 15.57309 | 73.2049 | -251.063 | 261.5178 | -73.74438 | -9.733932e-08 | -0.0544479
60 | 12.40079 | 87.06947 | -304.3658 | 316.5748 | -74.03584 | -9.280559e-08 | -0.0544479
61 | 9.91015 | 103.6849 | -367.6184 | 381.9605 | -74.24916 | -8.468322e-08 | -0.0544482
63 | 7.971939 | 123.5337 | -441.5639 | 458.5185 | -74.37029 | -8.048924e-08 | -0.0544502
65 | 6.351626 | 148.8776 | -534.3813 | 554.7324 | -74.43227 | -7.710207e-08 | -0.054451
67 | 4.970838 | 182.7711 | -655.8773 | 680.8673 | -74.42862 | -6.919037e-08 | -0.0544504
69 | 3.942389 | 222.5888 | -795.7198 | 826.2662 | -74.37196 | -6.587174e-08 | -0.054452
71 | 3.16723 | 268.6986 | -954.234 | 991.343 | -74.27354 | -5.909644e-08 | -0.0544526
74 | 2.485419 | 332.3752 | -1167.331 | 1213.727 | -74.1067 | -6.09664e-08 | -0.0544615
77 | 1.971194 | 406.5526 | -1411.974 | 1469.339 | -73.9372 | -1.040692e-08 | -0.0544626
81 | 1.605308 | 486.0321 | -1670.109 | 1739.394 | -73.77405 | -9.109918e-09 | -0.0544633
85 | 1.260081 | 599.9096 | -2034.313 | 2120.924 | -73.56945 | -6.287264e-09 | -0.0544635
90 | 1.001603 | 731.9861 | -2451.454 | 2558.404 | -73.37476 | -8.305239e-09 | -0.0544658
95 | 0.7971939 | 890.9115 | -2948.472 | 3080.132 | -73.18726 | -7.155851e-09 | -0.0544677
101 | 0.6334459 | 1086.116 | -3549.012 | 3711.487 | -72.98415 | -4.439352e-09 | -0.0544698
109 | 0.5029507 | 1322.161 | -4271.848 | 4471.778 | -72.80241 | -3.378684e-09 | -0.0544717
118 | 0.3985969 | 1612.939 | -5144.952 | 5391.855 | -72.59383 | -3.710192e-09 | -0.0544727
129 | 0.316723 | 1961.47 | -6181.987 | 6485.702 | -72.39639 | -1.937607e-09 | -0.0544776
142 | 0.2514753 | 2382.097 | -7430.919 | 7803.394 | -72.22594 | 1.241899e-09 | -0.0544796
159 | 0.199638 | 2892.196 | -8929.668 | 9386.36 | -72.05358 | 2.608962e-10 | -0.0544864
181 | 0.1585758 | 3503.926 | -10731.42 | 11288.97 | -71.91756 | 1.288114e-09 | -0.0544932
207 | 0.1260081 | 4248.62 | -12849.6 | 13533.77 | -71.70393 | 5.081425e-09 | -0.0544998
239 | 0.1000747 | 5167.781 | -15442.4 | 16284.15 | -71.49724 | 4.131306e-09 | -0.0545107
278 | 0.0794492 | 6317.743 | -18441.28 | 19493.45 | -71.0892 | 2.197281e-09 | -0.0545213
317 | 0.0631058 | 7665.196 | -22160.27 | 23448.52 | -70.91959 | 3.55638e-09 | -0.0545283
365 | 0.050123 | 9169.541 | -26559.33 | 28097.66 | -70.9529 | 7.243321e-09 | -0.0545404
426 | 0.0398191 | 11074.5 | -31994.79 | 33857.22 | -70.90751 | 4.011971e-09 | -0.0545536
503 | 0.0316296 | 13470.12 | -38353.72 | 40650.36 | -70.64834 | 9.77219e-09 | -0.0545697
599 | 0.0251206 | 15994.26 | -46003.54 | 48704.64 | -70.82874 | 6.569514e-09 | -0.0545874
719 | 0.0199536 | 19724.34 | -55350.53 | 58759.94 | -70.38631 | 5.48495e-09 | -0.0546077
871 | 0.015849 | 23453.05 | -66375.45 | 70397.06 | -70.53969 | 6.584841e-09 | -0.0546313
1061 | 0.01259 | 28481.51 | -80492.22 | 85382.63 | -70.51409 | 1.080484e-08 | -0.0546556
1301 | 0.0100006 | 32178.13 | -96968.9 | 102168.5 | -71.64211 | 1.434045e-09 | -0.0546769

## C sub 7d fit
Area 4 cm2
Freq(Hz) | Time(Sec) | Z'(a)(Ohm) | Z''(b)(Ohm)
100195.3 | 1 | 32.43 | -1.6087
79570.31 | 2 | 32.574 | -1.6381
63164.06 | 3 | 32.711 | -1.708
50273.44 | 4 | 32.844 | -1.8224
39960.94 | 5 | 32.979 | -1.9896
31757.81 | 6 | 33.117 | -2.218
25195.31 | 7 | 33.264 | -2.5204
20039.06 | 8 | 33.423 | -2.9039
15663.11 | 9 | 33.613 | -3.4285
12461.89 | 10 | 33.814 | -4.0397
9946.65 | 11 | 34.042 | -4.7831
7888.72 | 12 | 34.316 | -5.7226
6288.11 | 13 | 34.633 | -6.8484
5039.063 | 14 | 35 | -8.1849
4001.524 | 15 | 35.456 | -9.8764
3164.063 | 16 | 36.016 | -11.979
2507.267 | 17 | 36.687 | -14.521
1979.167 | 18 | 37.516 | -17.674
1598.011 | 19 | 38.42 | -21.122
1257.622 | 20 | 39.644 | -25.798
1004.464 | 21 | 41.04 | -31.129
800.3049 | 22 | 42.748 | -37.645
631.0096 | 23 | 44.922 | -45.928
498.6702 | 24 | 47.552 | -55.928
397.2458 | 25 | 50.642 | -67.65
319.6023 | 26 | 54.209 | -81.15
251.1161 | 27 | 59.015 | -99.287
200.8929 | 28 | 64.427 | -119.65
158.0056 | 29 | 71.516 | -146.25
125.558 | 30 | 79.796 | -177.2
99.734 | 31 | 89.877 | -214.77
79.44915 | 32 | 101.96 | -259.64
63.34459 | 33 | 116.56 | -313.63
49.86702 | 34 | 135.34 | -382.83
38.10976 | 35 | 161.54 | -478.91
31.25 | 36 | 185.09 | -564.91
24.93351 | 37 | 217.18 | -681.62
19.94681 | 38 | 255.55 | -820.5
15.57309 | 39 | 307.55 | -1007.7
12.40079 | 40 | 366.09 | -1217.3
9.91015 | 41 | 435.9 | -1465.9
7.971939 | 42 | 517.66 | -1755.4
6.351626 | 43 | 620.81 | -2118.4
4.970838 | 44 | 756.87 | -2594.1
3.942389 | 45 | 914.46 | -3141
3.16723 | 46 | 1094.7 | -3762.3
2.485419 | 47 | 1337.8 | -4593.3
1.971194 | 48 | 1622.1 | -5557.5
1.605308 | 49 | 1925.5 | -6577.9
1.260081 | 50 | 2358.6 | -8022.1
1.001603 | 51 | 2860.6 | -9679.9
0.797194 | 52 | 3467.4 | -11664
0.633446 | 53 | 4210.5 | -14069
0.502951 | 54 | 5117.8 | -16974
0.398597 | 55 | 6232.3 | -20501
0.316723 | 56 | 7574.4 | -24699
0.251475 | 57 | 9213.2 | -29760
0.199638 | 58 | 11210 | -35847
0.158576 | 59 | 13633 | -43137
0.126008 | 60 | 16576 | -51866
0.100075 | 61 | 20165 | -62353
0.079449 | 62 | 24537 | -74939
0.063106 | 63 | 29844 | -89973
0.050123 | 64 | 36295 | -107960
0.039819 | 65 | 44128 | -129420
0.03163 | 66 | 53647 | -155060
0.025121 | 67 | 65214 | -185650
0.019954 | 68 | 79247 | -222080
0.015849 | 69 | 96273 | -265440
0.01259 | 70 | 116910 | -316960
0.010001 | 71 | 141900 | -378140

## C sub 30d
Area 4 cm2
Time | Freq | Zreal | Zimag | Zmod | Zphz | Idc | Vdc
s | Hz | ohm | ohm | ohm | ° | A | V
3 | 100195.3 | 9.59119 | -0.1808893 | 9.59289 | -1.080467 | 2.588393e-06 | -0.4502439
5 | 79570.31 | 9.57832 | -0.1894726 | 9.5802 | -1.133243 | -1.247259e-06 | -0.4502842
6 | 63164.06 | 9.59128 | -0.2377055 | 9.59422 | -1.4197 | -1.455596e-06 | -0.4502972
7 | 50273.44 | 9.60925 | -0.2995723 | 9.61392 | -1.785641 | 1.783135e-06 | -0.4502604
8 | 39960.94 | 9.61367 | -0.3233277 | 9.6191 | -1.926251 | 1.072328e-06 | -0.4502598
10 | 31757.81 | 9.66165 | -0.4164351 | 9.67062 | -2.468027 | 1.167879e-06 | -0.4502382
11 | 25195.31 | 9.6873 | -0.4733474 | 9.69886 | -2.7974 | 2.275664e-06 | -0.4502604
12 | 20039.06 | 9.69593 | -0.6290934 | 9.71631 | -3.712275 | 1.430345e-06 | -0.4502645
13 | 15663.11 | 9.78637 | -0.7142498 | 9.8124 | -4.174283 | 1.635185e-07 | -0.4502673
14 | 12461.89 | 9.80643 | -0.8561164 | 9.84373 | -4.989357 | -2.097868e-07 | -0.4502634
15 | 9946.65 | 9.90538 | -0.988554 | 9.95458 | -5.699234 | -3.814398e-07 | -0.4502706
17 | 7888.72 | 9.98206 | -1.164764 | 10.04979 | -6.655504 | -2.185993e-08 | -0.4502643
18 | 6288.11 | 10.07767 | -1.3787 | 10.17154 | -7.790131 | -1.667077e-07 | -0.4502643
19 | 5039.063 | 10.17865 | -1.613143 | 10.30569 | -9.005507 | -1.413694e-06 | -0.4502479
20 | 4001.524 | 10.29756 | -1.910523 | 10.47329 | -10.51067 | -1.541237e-06 | -0.4502488
21 | 3164.063 | 10.43573 | -2.269162 | 10.67959 | -12.26752 | -1.413099e-06 | -0.4502481
22 | 2507.267 | 10.58431 | -2.700764 | 10.92345 | -14.31452 | -1.456362e-06 | -0.4502473
24 | 1979.167 | 10.75377 | -3.230772 | 11.2286 | -16.72193 | -1.476023e-06 | -0.4502482
25 | 1598.011 | 10.92549 | -3.813881 | 11.57203 | -19.24313 | -1.463908e-06 | -0.4502484
26 | 1257.622 | 11.13735 | -4.620144 | 12.05763 | -22.53029 | -4.130156e-07 | -0.4502502
27 | 1004.464 | 11.36628 | -5.537734 | 12.64353 | -25.97567 | -4.088008e-07 | -0.4502456
28 | 800.3049 | 11.63648 | -6.677112 | 13.41609 | -29.84757 | -4.031381e-07 | -0.450248
29 | 631.0096 | 11.96203 | -8.143236 | 14.47075 | -34.24535 | -5.008601e-07 | -0.450249
30 | 498.6702 | 12.35631 | -9.94483 | 15.86122 | -38.82845 | -3.920604e-07 | -0.450248
32 | 397.2458 | 12.82088 | -12.08533 | 17.61903 | -43.30838 | -3.9106e-07 | -0.4502528
33 | 319.6023 | 13.36211 | -14.57576 | 19.77369 | -47.48743 | -3.651312e-07 | -0.450252
34 | 251.1161 | 14.10533 | -17.95236 | 22.83085 | -51.84295 | -3.721285e-07 | -0.450247
35 | 200.8929 | 14.96887 | -21.78133 | 26.42903 | -55.50182 | -3.539671e-07 | -0.4502474
36 | 158.0056 | 16.13418 | -26.80953 | 31.28998 | -58.96016 | -3.450911e-07 | -0.4502469
37 | 125.558 | 17.53675 | -32.69796 | 37.10382 | -61.79421 | -3.334098e-07 | -0.4502462
38 | 99.734 | 19.30039 | -39.85654 | 44.28373 | -64.16158 | -3.108494e-07 | -0.4502511
40 | 79.44915 | 21.41185 | -48.43726 | 52.95881 | -66.15202 | -6.016066e-07 | -0.450251
41 | 63.34459 | 24.0742 | -58.70987 | 63.45404 | -67.70374 | -5.066441e-07 | -0.4502521
42 | 49.86702 | 27.76343 | -71.9601 | 77.13017 | -68.90254 | -4.516879e-07 | -0.4502526
43 | 38.10976 | 32.54524 | -90.31204 | 95.9972 | -70.18265 | -4.284186e-07 | -0.4502492
44 | 31.25 | 37.11506 | -106.6376 | 112.9119 | -70.80962 | -3.924058e-07 | -0.4502521
46 | 24.93351 | 43.35543 | -128.7818 | 135.8839 | -71.39378 | -3.994128e-07 | -0.450251
47 | 19.94681 | 50.95089 | -155.1402 | 163.2926 | -71.81886 | -2.50065e-08 | -0.4502521
48 | 15.57309 | 61.21218 | -190.4451 | 200.0407 | -72.18174 | 1.250777e-08 | -0.4502518
50 | 12.40079 | 72.96655 | -230.0456 | 241.3402 | -72.40186 | 2.207216e-08 | -0.450252
51 | 9.91015 | 87.03963 | -276.7236 | 290.0894 | -72.53975 | 3.178647e-08 | -0.4502514
53 | 7.971939 | 103.7653 | -330.9529 | 346.8386 | -72.59196 | 3.947804e-08 | -0.4502516
54 | 6.351626 | 125.0711 | -399.0122 | 418.1549 | -72.59631 | 3.506473e-08 | -0.4502523
56 | 4.970838 | 153.5993 | -487.3491 | 510.9813 | -72.50655 | 3.266985e-08 | -0.4502522
58 | 3.942389 | 187.222 | -588.806 | 617.8549 | -72.36095 | 3.60711e-08 | -0.4502535
61 | 3.16723 | 226.6032 | -703.397 | 738.9969 | -72.14337 | 2.953833e-08 | -0.4502532
64 | 2.485419 | 281.445 | -856.1454 | 901.2193 | -71.8025 | 2.95538e-08 | -0.4502542
67 | 1.971194 | 346.5594 | -1031.076 | 1087.76 | -71.42177 | 2.867102e-08 | -0.4502564
72 | 1.605308 | 418.3735 | -1214.504 | 1284.545 | -70.99214 | 3.446152e-08 | -0.4502556
76 | 1.260081 | 523.3018 | -1469.582 | 1559.973 | -70.39975 | 9.821468e-08 | -0.450257
81 | 1.001603 | 648.3351 | -1757.75 | 1873.506 | -69.75382 | 1.312807e-07 | -0.4502578
88 | 0.7971939 | 804.66 | -2095.592 | 2244.768 | -68.99434 | 1.70828e-07 | -0.4502596
94 | 0.6334459 | 1002.355 | -2492.618 | 2686.608 | -68.09348 | 1.892955e-07 | -0.450261
103 | 0.5029507 | 1249.282 | -2959.795 | 3212.646 | -67.11617 | 1.9678e-07 | -0.4502623
112 | 0.3985969 | 1564.051 | -3506.903 | 3839.873 | -65.9635 | 2.057668e-07 | -0.4502622
123 | 0.316723 | 1947.875 | -4140.692 | 4575.975 | -64.80666 | 2.062929e-07 | -0.4502619
136 | 0.2514753 | 2423.292 | -4857.605 | 5428.505 | -63.48698 | 2.256643e-07 | -0.4502631
153 | 0.199638 | 3030.88 | -5659.409 | 6419.902 | -61.82885 | 2.632751e-07 | -0.4502614
175 | 0.1585758 | 3755.198 | -6590.835 | 7585.554 | -60.32721 | 2.475031e-07 | -0.4502654
201 | 0.1260081 | 4622.145 | -7652.772 | 8940.31 | -58.86874 | 2.637287e-07 | -0.450267
233 | 0.1000747 | 5787.181 | -8647.071 | 10404.96 | -56.207 | 4.099976e-07 | -0.4502675
272 | 0.0794492 | 7049.785 | -9639.04 | 11941.97 | -53.81908 | 4.714177e-07 | -0.4502704
311 | 0.0631058 | 8563.787 | -10890.86 | 13854.58 | -51.82104 | 5.444843e-07 | -0.4502714
359 | 0.050123 | 10358.08 | -12047.6 | 15888.18 | -49.31227 | 5.775819e-07 | -0.4502734
440 | 0.0398191 | 12161.49 | -13094.43 | 17870.81 | -47.11552 | 6.374976e-07 | -0.4502742
517 | 0.0316296 | 14680.07 | -14113.77 | 20364.26 | -43.87328 | 7.575553e-07 | -0.4502761
613 | 0.0251206 | 17243.2 | -14173.55 | 22320.78 | -39.4195 | 7.816982e-07 | -0.4502786
773 | 0.0199536 | 20055.15 | -15197.88 | 25163.16 | -37.15499 | 7.509659e-07 | -0.4502803
924 | 0.015849 | 22006.18 | -15194.48 | 26742.18 | -34.62369 | 6.556504e-07 | -0.4502809
1178 | 0.01259 | 26265 | -18400.14 | 32068.92 | -35.01344 | 7.581339e-07 | -0.4502808
1497 | 0.0100006 | 29117.48 | -14238.13 | 32412.22 | -26.05813 | 8.645403e-07 | -0.4502827

## C sub 30d fit
Area 4 cm2
Freq(Hz) | Time(Sec) | Z'(a)(Ohm) | Z''(b)(Ohm)
100195.3 | 1 | 38.101 | -1.8514
79570.31 | 2 | 38.302 | -1.8221
63164.06 | 3 | 38.49 | -1.8223
50273.44 | 4 | 38.667 | -1.8555
39960.94 | 5 | 38.838 | -1.9272
31757.81 | 6 | 39.005 | -2.0435
25195.31 | 7 | 39.171 | -2.2135
20039.06 | 8 | 39.338 | -2.4432
15663.11 | 9 | 39.523 | -2.7719
12461.89 | 10 | 39.705 | -3.1676
9946.65 | 11 | 39.899 | -3.6604
7888.72 | 12 | 40.119 | -4.2948
6288.11 | 13 | 40.362 | -5.0663
5039.063 | 14 | 40.632 | -5.9931
4001.524 | 15 | 40.959 | -7.1778
3164.063 | 16 | 41.35 | -8.6635
2507.267 | 17 | 41.812 | -10.473
1979.167 | 18 | 42.376 | -12.732
1598.011 | 19 | 42.987 | -15.217
1257.622 | 20 | 43.812 | -18.603
1004.464 | 21 | 44.751 | -22.483
800.3049 | 22 | 45.901 | -27.245
631.0096 | 23 | 47.368 | -33.323
498.6702 | 24 | 49.149 | -40.69
397.2458 | 25 | 51.251 | -49.357
319.6023 | 26 | 53.689 | -59.372
251.1161 | 27 | 56.994 | -72.87
200.8929 | 28 | 60.739 | -88.071
158.0056 | 29 | 65.679 | -107.98
125.558 | 30 | 71.493 | -131.22
99.734 | 31 | 78.626 | -159.48
79.44915 | 32 | 87.25 | -193.32
63.34459 | 33 | 97.756 | -234.11
49.86702 | 34 | 111.41 | -286.49
38.10976 | 35 | 130.66 | -359.33
31.25 | 36 | 148.16 | -424.6
24.93351 | 37 | 172.27 | -513.23
19.94681 | 38 | 201.43 | -618.72
15.57309 | 39 | 241.49 | -760.91
12.40079 | 40 | 287.25 | -919.98
9.91015 | 41 | 342.64 | -1108.4
7.971939 | 42 | 408.53 | -1327.3
6.351626 | 43 | 493.06 | -1601.1
4.970838 | 44 | 606.74 | -1958.5
3.942389 | 45 | 741.14 | -2367.2
3.16723 | 46 | 898.15 | -2828.7
2.485419 | 47 | 1114.7 | -3441.2
1.971194 | 48 | 1374.4 | -4144.9
1.605308 | 49 | 1658.3 | -4881.4
1.260081 | 50 | 2074.2 | -5909.6
1.001603 | 51 | 2570 | -7069.8
0.797194 | 52 | 3186.5 | -8430.5
0.633446 | 53 | 3963.5 | -10040
0.502951 | 54 | 4939.9 | -11928
0.398597 | 55 | 6173.4 | -14141
0.316723 | 56 | 7698.7 | -16665
0.251475 | 57 | 9606 | -19557
0.199638 | 58 | 11976 | -22828
0.158576 | 59 | 14896 | -26465
0.126008 | 60 | 18467 | -30448
0.100075 | 61 | 22812 | -34744
0.079449 | 62 | 28037 | -39268
0.063106 | 63 | 34207 | -43880
0.050123 | 64 | 41388 | -48434
0.039819 | 65 | 49582 | -52736
0.03163 | 66 | 58745 | -56589
0.025121 | 67 | 68764 | -59797
0.019954 | 68 | 79445 | -62187
0.015849 | 69 | 90564 | -63645
0.01259 | 70 | 101850 | -64123
0.010001 | 71 | 113060 | -63641