## Hoja1
time | VH2 mL/cm2 | desviation | Time | VH2 mL/cm2 | desviation | Time | VH2 mL/cm2 | desviation
substrate |  |  | PEO-T |  |  | PEO-S
0.25 | 0.00563 | 0 | 0.25 | 0 | 0 | 0.25 | 0.00205 | 0.00355
0.5 | 0.00751 | 0.00325 | 0.5 | 0 | 0 | 0.5 | 0.00205 | 0.00355
0.75 | 0.00751 | 0.00325 | 0.75 | 0 | 0 | 0.75 | 0.00205 | 0.00355
1 | 0.00939 | 0.00325 | 1 | 0 | 0 | 1 | 0.00408 | 0.00351
1.25 | 0.01315 | 0.00325 | 1.25 | 0 | 0 | 1.25 | 0.00408 | 0.00351
1.5 | 0.01315 | 0.00325 | 1.5 | 0.00376 | 0.00325 | 1.5 | 0.00408 | 0.00351
1.75 | 0.01315 | 0.00325 | 1.75 | 0.00376 | 0.00325 | 1.75 | 0.00408 | 0.00351
2 | 0.0169 | 0.00563 | 2 | 0.00376 | 0.00325 | 2 | 0.00613 | 0.00614
2.25 | 0.02629 | 0.00861 | 2.25 | 0.00563 | 0.00563 | 2.25 | 0.00613 | 0.00614
3.25 | 0.02817 | 0.00563 | 3.25 | 0.01127 | 0.00976 | 3.25 | 0.00613 | 0.00614
19.25 | 0.02817 | 0.00563 | 4.25 | 0.01878 | 0.01301 | 4.25 | 0.00613 | 0.00614
20.25 | 0.02817 | 0.00563 | 23.25 | 0.32113 | 0.07987 | 5.25 | 0.00818 | 0.0094
21.25 | 0.02817 | 0.00563 | 24.25 | 0.36244 | 0.07089 | 21.25 | 0.02657 | 0.02772
22.25 | 0.03005 | 0.00861 | 25.25 | 0.38873 | 0.07389 | 22.25 | 0.02657 | 0.02772
23.25 | 0.0338 | 0.00563 | 26.25 | 0.41127 | 0.06497 | 23.25 | 0.02862 | 0.03096
24.25 | 0.03568 | 0.00861 | 27.25 | 0.43944 | 0.07037 | 24.25 | 0.02862 | 0.03096
25.25 | 0.03944 | 0.00563 | 28.25 | 0.47324 | 0.0758 | 25.25 | 0.03065 | 0.03072
26.25 | 0.03944 | 0.00563 | 47.25 | 105352 | 0.12798 | 26.25 | 0.0327 | 0.03386
27.25 | 0.04695 | 0.00651 | 48.25 | 106854 | 0.1312 | 27.25 | 0.0327 | 0.03386
43.25 | 0.08451 | 0.03427 | 49.25 | 110047 | 0.13443 | 28.25 | 0.0327 | 0.03386
45.25 | 0.0939 | 0.03835 | 50.25 | 113052 | 0.14088 | 29.25 | 0.0327 | 0.03386
47.25 | 0.09953 | 0.03835 | 51.25 | 116995 | 0.15514 | 45.25 | 0.03885 | 0.04366
49.25 | 0.10141 | 0.03944 | 52.25 | 118498 | 0.15838 | 47.25 | 0.03885 | 0.04366
51.25 | 0.10516 | 0.04376 | 71.25 | 163192 | 0.21617 | 49.25 | 0.04091 | 0.04701
67.25 | 0.19155 | 0.08125 | 73.25 | 166761 | 0.22787 | 51.25 | 0.04293 | 0.04644
69.25 | 0.21033 | 0.08752 | 75.25 | 16939 | 0.23211 | 53.25 | 0.04293 | 0.04644
71.25 | 0.22911 | 0.08985 | 94.25 | 200188 | 0.26095 | 69.25 | 0.05929 | 0.06521
73.25 | 0.25352 | 0.09611 | 96.25 | 203756 | 0.23543 | 71.25 | 0.06337 | 0.06803
75.25 | 0.26667 | 0.09844 | 98.25 | 206948 | 0.2201 | 73.25 | 0.06542 | 0.0713
91.25 | 0.42817 | 0.15315 | 117.25 | 257277 | 0.18354 | 75.25 | 0.06748 | 0.0746
93.25 | 0.45258 | 0.16107 | 119.25 | 263286 | 0.21793 | 77.25 | 0.06953 | 0.07792
95.25 | 0.47324 | 0.16416 | -- | -- | -- | 93.25 | 0.10628 | 0.11089
97.25 | 0.51455 | 0.17212 | -- | -- | -- | 95.25 | 0.11036 | 0.11384
99.25 | 0.5277 | 0.17459 | -- | -- | -- | 97.25 | 0.11444 | 0.11683
117.25 | 0.80188 | 0.20886 | -- | -- | -- | 99.25 | 0.12057 | 0.12297
119.25 | 0.83005 | 0.21142 | -- | -- | -- | 117.25 | 0.15327 | 0.15682
|  |  | -- | -- | -- | 119.25 | 0.15735 | 0.15982