## Figure 10(a)
|  |  | PEO-2 |  |  |  | PEO-3 |  |  |  | PEO-4 |  |  |  | PEO-5
Zr_msd | Zi_msd | Zr_cal | Zi_cal | Zr_msd | Zi_msd | Zr_cal | Zi_cal | Zr_msd | Zi_msd | Zr_cal | Zi_cal | Zr_msd | Zi_msd | Zr_cal | Zi_cal
7.9034 | 27.681 | 9.88708 | 24.02978 | 7.3799 | 12.585 | 8.63418 | 10.2619 | 7.9919 | 19.402 | 8.55357 | 15.49074 | 15.885 | 18.998 | 26.65055 | 4.39135
14.431 | 30.564 | 14.31874 | 29.33193 | 10.414 | 14.776 | 9.69899 | 13.28288 | 10.479 | 22.671 | 10.0466 | 20.19785 | 21.126 | 18.866 | 26.95794 | 5.84067
19.39 | 33.744 | 19.44396 | 35.16989 | 12.851 | 17.044 | 11.07779 | 17.19298 | 12.497 | 26.446 | 12.00362 | 26.33136 | 24.829 | 17.098 | 27.36687 | 7.76827
23.008 | 40.093 | 25.03841 | 41.95318 | 13.756 | 20.971 | 12.86336 | 22.25381 | 14.47 | 33.261 | 14.57239 | 34.32081 | 26.738 | 15.685 | 27.91097 | 10.33203
28.799 | 46.418 | 31.04814 | 50.35049 | 15.287 | 26.737 | 15.17601 | 28.80372 | 16.421 | 42.59 | 17.95 | 44.72271 | 27.962 | 16.302 | 28.63496 | 13.74184
35.446 | 56.413 | 37.63423 | 61.18849 | 16.274 | 35.188 | 18.17184 | 37.28058 | 20.513 | 54.38 | 22.40086 | 58.25694 | 28.838 | 19.734 | 29.59848 | 18.27688
43.97 | 69.977 | 45.1389 | 75.40805 | 18.656 | 46.098 | 22.0535 | 48.2506 | 27.147 | 69.811 | 28.28165 | 75.85118 | 29.249 | 25.192 | 30.88103 | 24.30837
52.054 | 93.092 | 54.04853 | 94.08681 | 22.829 | 59.977 | 27.08279 | 62.44155 | 35.932 | 92.018 | 36.07403 | 98.68831 | 30.735 | 32.581 | 32.58814 | 32.32743
64.96 | 121.25 | 65.0021 | 118.5262 | 29.379 | 78.724 | 33.60453 | 80.80633 | 46.079 | 123.74 | 46.44209 | 128.2946 | 33.048 | 42.66 | 34.86223 | 42.99394
81.263 | 155.27 | 78.81009 | 150.3032 | 38.537 | 102.55 | 42.06374 | 104.5644 | 58.294 | 162.85 | 60.28782 | 166.5755 | 36.544 | 54.738 | 37.89237 | 57.17843
102.74 | 196.88 | 96.51794 | 191.3684 | 49.751 | 135.18 | 53.04267 | 135.2948 | 78.429 | 212.48 | 78.84424 | 215.9025 | 40.883 | 71.279 | 41.93236 | 76.04044
128.44 | 248.99 | 119.472 | 244.1192 | 65.56 | 177.65 | 67.30248 | 175.0342 | 102.56 | 273.94 | 103.7683 | 279.1508 | 47.114 | 94.295 | 47.3229 | 101.1202
159.76 | 311.38 | 149.3909 | 311.4799 | 85.475 | 231.14 | 85.84183 | 226.4094 | 135.24 | 350.49 | 137.2061 | 359.7 | 53.827 | 126.67 | 54.52304 | 134.4646
199.33 | 389.66 | 188.418 | 396.9823 | 111.72 | 298.32 | 109.9748 | 292.8016 | 175.04 | 446.24 | 181.7168 | 461.3833 | 63.106 | 169.63 | 64.15331 | 178.7908
252.77 | 490.8 | 239.1094 | 504.8396 | 147.98 | 382.81 | 141.4285 | 378.5307 | 230.34 | 574.8 | 239.8404 | 588.4825 | 76.501 | 225.35 | 77.05286 | 237.6865
318.19 | 625.05 | 304.4022 | 640.2487 | 197.12 | 496.16 | 182.5249 | 489.2105 | 299.17 | 747.11 | 313.2526 | 746.4546 | 95.321 | 305.62 | 94.38036 | 315.9601
395.6 | 791.13 | 387.3359 | 809.6097 | 255.96 | 630.36 | 236.3419 | 631.9489 | 383.07 | 953.29 | 401.7554 | 943.7523 | 117.6 | 399.48 | 117.7213 | 419.9309
483.79 | 1013.4 | 490.8175 | 1021.378 | 331.08 | 809.04 | 307.0341 | 815.8245 | 487.22 | 1220.6 | 504.1582 | 1195.533 | 147.41 | 538.83 | 149.2858 | 557.9755
595.34 | 1284 | 617.4293 | 1287.363 | 423.89 | 1028.8 | 400.2397 | 1052.331 | 618.38 | 1558 | 622.3216 | 1526.384 | 183.24 | 707.6 | 192.1824 | 741.1449
728.92 | 1612.7 | 769.727 | 1624.75 | 537.89 | 1303.2 | 523.6849 | 1355.922 | 775.12 | 1976.7 | 766.0233 | 1969.245 | 228.89 | 931.35 | 250.8448 | 983.9869
927.23 | 2082 | 951.4576 | 2058.656 | 702.11 | 1693 | 688.0472 | 1744.565 | 1002.6 | 2581.8 | 954.4826 | 2562.312 | 298.58 | 1250.7 | 331.6872 | 1305.562
1161.7 | 2664.6 | 1170.005 | 2624.651 | 910.6 | 2167.2 | 908.1426 | 2240.107 | 1286.2 | 3337.9 | 1215.447 | 3348.224 | 392.63 | 1659.9 | 444.1001 | 1730.559
1437.7 | 3342.8 | 1440.575 | 3371.739 | 1154.3 | 2705.3 | 1204.962 | 2869.082 | 1633.8 | 4207.3 | 1586.496 | 4377.073 | 505.66 | 2141.5 | 602.2034 | 2291.197
1864.1 | 4331.6 | 1791.477 | 4363.207 | 1540.7 | 3498.9 | 1607.879 | 3661.703 | 2173.1 | 5464.3 | 2119.335 | 5707.153 | 691.74 | 2884.9 | 827.2736 | 3028.111
2427.6 | 5617.1 | 2272.306 | 5677.633 | 2050.9 | 4504.8 | 2158.245 | 4650.876 | 2918 | 7115.3 | 2887.965 | 7404.751 | 990.01 | 3907.7 | 1151.924 | 3991.936
3240.2 | 7440.5 | 2965.662 | 7406.422 | 2839.8 | 5872.5 | 2913.523 | 5868.442 | 4008.8 | 9419.6 | 3999.169 | 9537.885 | 1452.8 | 5328 | 1626.355 | 5243.224
4344.1 | 9578.6 | 4004.25 | 9644.83 | 3856.6 | 7407.8 | 3951.638 | 7337.979 | 5479 | 12143 | 5604.509 | 12161.88 | 2114.3 | 7018.3 | 2327.635 | 6849.608
5948.2 | 12183 | 5592.446 | 12468.01 | 5296.5 | 9177.9 | 5373.394 | 9062.089 | 7508.3 | 15343 | 7909.439 | 15291.42 | 3075.5 | 9153.6 | 3372.116 | 8876.581
8496.6 | 15290 | 8022.908 | 15878.95 | 7467.4 | 11235 | 7298.08 | 11002.77 | 10779 | 19218 | 11168.06 | 18854.2 | 4639.2 | 11893 | 4928.446 | 11365.74
12148 | 18896 | 11665.61 | 19723.73 | 10399 | 13416 | 9848.392 | 13060.38 | 15580 | 23594 | 15649.6 | 22636.2 | 7038.1 | 15192 | 7225.769 | 14297.54
17132 | 22993 | 16868.25 | 23578.25 | 14035 | 15361 | 13109.71 | 15053.72 | 22233 | 27603 | 21541.58 | 26230.93 | 10495 | 18802 | 10531.65 | 17526.29
23156 | 26904 | 23736.68 | 26714.54 | 18061 | 16833 | 17074.51 | 16731.5 | 30239 | 30501 | 28808.49 | 29068.48 | 15377 | 22368 | 15076.78 | 20717.91
31080 | 29186 | 31865.7 | 28290.53 | 22241 | 17672 | 21588.27 | 17828.98 | 38480 | 31734 | 37064.65 | 30568.96 | 21455 | 25287 | 20904.63 | 23342.33
39921 | 29522 | 40302.02 | 27791.05 | 27185 | 18436 | 26344.83 | 18167.92 | 47107 | 31070 | 45595.99 | 30395.02 | 28910 | 26578 | 27708.42 | 24810.34
49425 | 26840 | 47937.97 | 25380.71 | 31684 | 17641 | 30961.12 | 17747.65 | 54685 | 27891 | 53587.45 | 28636.39 | 36616 | 25522 | 34815.05 | 24753.18
55574 | 21468 | 54047.26 | 21785.61 | 35917 | 16914 | 35101.06 | 16762.14 | 61122 | 24085 | 60422.14 | 25768.57 | 43246 | 22773 | 41423.8 | 23252.68
62543 | 7766.7 | 61509.51 | 14124.48 | 39694 | 13317 | 41368.78 | 14389.63 | 67427 | 18053 | 69929.06 | 19155.69 | 51067 | 15223 | 51224.18 | 18008.71
68560 | 1504.4 | 64758.06 | 8354.445 | 45087 | 15539 | 45399.31 | 13517.21 | 74177 | 13856 | 75064.81 | 14262.54 | 53804 | 10600 | 56577.29 | 13303.54
62267 | 1081.2 | 66098.68 | 4755.059 | 46902 | 17931 | 48854.49 | 15832.72 | 76035 | 11172 | 78092.52 | 12599.83 | 53015 |  | 59435.9 | 11145.9
|  |  |  | 54155 | 20189 | 54480.68 | 22180.53 | 76665 | 8542.2 | 81417.61 | 14631 | 55944 | 11656 | 61416.58 | 12065.86
|  |  |  | 65918 | 26974 | 66423.55 | 30901.61 | 86897 | 16952 | 88363.25 | 19362.58 | 61602 | 17764 | 63515.06 | 16674.91
|  |  |  | 89046 | 36882 | 85992.94 | 34823.87 | 108920 | 21931 | 100659.8 | 21411.6 | 73549 | 25946 | 66533.74 | 26490.56

## Figure 10 (d)
|  |  | PEO-2 |  |  |  | PEO-3 |  |  |  | PEO-4 |  |  |  | PEO-5
Zr_msd | Zi_msd | Zr_cal | Zi_cal | Zr_msd | Zi_msd | Zr_cal | Zi_cal | Zr_msd | Zi_msd | Zr_cal | Zi_cal | Zr_msd | Zi_msd | Zr_cal | Zi_cal
5.8499 | 3.334 | 7.40537 | 3.18282 | 6.2011 | 2.9933 | 8.94179 | 0.34446 | 11.932 | 9.4328 | 12.98546 | 9.77531 | 6.1069 | 3.6395 | 7.54226 | 3.13046
8.1443 | 3.0291 | 8.23688 | 2.93131 | 7.8446 | 2.7845 | 8.96601 | 0.45803 | 15.876 | 9.3971 | 15.59544 | 8.75763 | 8.2213 | 2.7711 | 8.24802 | 2.84167
9.49 | 2.0741 | 8.84856 | 2.5966 | 8.9162 | 2.0706 | 8.99822 | 0.60905 | 18.356 | 7.8312 | 17.45323 | 7.4536 | 9.2567 | 1.8096 | 8.75498 | 2.56143
9.732 | 1.3091 | 9.26083 | 2.30794 | 9.154 | 1.4276 | 9.04106 | 0.80986 | 19.023 | 5.6681 | 18.64112 | 6.27439 | 9.2956 | 1.3315 | 9.1143 | 2.37732
9.6371 | 1.1314 | 9.53564 | 2.13942 | 9.1028 | 1.332 | 9.09803 | 1.07687 | 19.251 | 4.3806 | 19.36866 | 5.43745 | 9.4478 | 1.4974 | 9.38526 | 2.3318
9.6011 | 1.4207 | 9.73201 | 2.12407 | 9.0308 | 1.6074 | 9.17382 | 1.43192 | 19.411 | 3.9577 | 19.82703 | 5.02015 | 9.6167 | 1.8334 | 9.6146 | 2.44496
9.706 | 1.8287 | 9.8928 | 2.27928 | 9.1167 | 2.072 | 9.27463 | 1.90403 | 19.617 | 4.2272 | 20.14943 | 5.04423 | 9.7791 | 2.3865 | 9.83512 | 2.73338
9.8844 | 2.4293 | 10.04684 | 2.62405 | 9.4025 | 2.638 | 9.40871 | 2.53158 | 20.008 | 5.0954 | 20.42073 | 5.52979 | 10.052 | 3.0122 | 10.07 | 3.22091
10.137 | 3.1456 | 10.2146 | 3.1891 | 9.6995 | 3.553 | 9.58716 | 3.36616 | 20.353 | 6.4758 | 20.6965 | 6.52327 | 10.324 | 3.8911 | 10.33766 | 3.94586
10.407 | 4.0493 | 10.41259 | 4.02262 | 10.095 | 4.6435 | 9.82465 | 4.47581 | 20.788 | 8.4073 | 21.01785 | 8.11151 | 10.658 | 4.9904 | 10.65486 | 4.96547
10.714 | 5.2513 | 10.65689 | 5.19627 | 10.498 | 6.0782 | 10.14085 | 5.95118 | 21.312 | 10.908 | 21.42203 | 10.43386 | 11.078 | 6.4414 | 11.03934 | 6.3623
11.09 | 6.8811 | 10.96559 | 6.81207 | 11.05 | 7.977 | 10.56197 | 7.91271 | 22.11 | 14.318 | 21.94973 | 13.69579 | 11.636 | 8.3691 | 11.51172 | 8.25183
11.62 | 9.0394 | 11.36087 | 9.01195 | 11.768 | 10.406 | 11.12315 | 10.5205 | 23.112 | 18.828 | 22.6511 | 18.18766 | 12.303 | 10.901 | 12.0973 | 10.7933
12.279 | 11.996 | 11.87127 | 11.99072 | 12.697 | 13.731 | 11.87147 | 13.98722 | 24.071 | 24.519 | 23.59198 | 24.3105 | 13.136 | 14.453 | 12.82814 | 14.20438
12.986 | 15.879 | 12.53415 | 16.01278 | 13.795 | 17.846 | 12.86997 | 18.59394 | 25.589 | 32.184 | 24.86094 | 32.60903 | 14.179 | 18.836 | 13.74532 | 18.78013
13.911 | 21.249 | 13.39998 | 21.44095 | 15.164 | 23.641 | 14.20453 | 24.71782 | 27.855 | 43.237 | 26.58079 | 43.82905 | 15.466 | 24.784 | 14.90347 | 24.92577
15.091 | 28.209 | 14.53635 | 28.76402 | 16.559 | 30.728 | 15.99073 | 32.85551 | 30.818 | 58.183 | 28.92113 | 58.97091 | 17.022 | 32.406 | 16.37452 | 33.18817
17.081 | 38.071 | 16.03583 | 38.64584 | 19.002 | 41.676 | 18.38642 | 43.66705 | 35.1 | 80.604 | 32.1208 | 79.38506 | 19.324 | 43.782 | 18.25621 | 44.31205
19.661 | 51.67 | 18.02659 | 51.98559 | 21.942 | 55.902 | 21.60817 | 58.02659 | 39.59 | 107.57 | 36.51954 | 106.8871 | 22.086 | 58.972 | 20.68359 | 59.30948
22.579 | 69.212 | 20.68903 | 70.00163 | 25.868 | 74.369 | 25.95604 | 77.09111 | 44.931 | 142.15 | 42.60802 | 143.9148 | 25.442 | 78.593 | 23.84817 | 79.55691
26.783 | 95.472 | 24.28189 | 94.34338 | 31.531 | 100.54 | 31.84981 | 102.3884 | 53.705 | 191.66 | 51.10609 | 193.7334 | 30.075 | 107.17 | 28.0291 | 106.9254
31.87 | 128.43 | 29.18305 | 127.2323 | 38.611 | 133.89 | 39.88179 | 135.9206 | 65.503 | 256.76 | 63.08542 | 260.6823 | 35.798 | 143.94 | 33.64459 | 143.9459
37.58 | 166.41 | 35.96496 | 171.6992 | 46.82 | 173.02 | 50.91025 | 180.3444 | 79.664 | 333.34 | 80.18863 | 350.5896 | 42.273 | 187.78 | 41.34985 | 194.0854
47.455 | 226.56 | 45.50638 | 231.8038 | 60.989 | 233.56 | 66.18024 | 239.1008 | 105.78 | 454.06 | 104.9529 | 471.0996 | 54.014 | 258.03 | 52.19087 | 262.0063
61.786 | 311.88 | 59.20108 | 313.0122 | 82.957 | 317.12 | 87.53977 | 316.6572 | 142.62 | 616.12 | 141.3863 | 632.2286 | 71.791 | 354.81 | 67.89759 | 354.0028
83.416 | 434.82 | 79.31106 | 422.6238 | 115.59 | 432.96 | 117.7683 | 418.7293 | 199.8 | 852.02 | 195.9005 | 846.8549 | 99.654 | 492.97 | 91.39667 | 478.4813
113.68 | 587.57 | 109.5861 | 570.2903 | 159.95 | 572.87 | 161.1008 | 552.4996 | 280.21 | 1138.3 | 278.8395 | 1131.091 | 138.6 | 664.2 | 127.7279 | 646.5013
159.38 | 784.66 | 156.3357 | 768.5341 | 223.46 | 751.16 | 224.0417 | 726.7145 | 401.83 | 1513.8 | 406.8866 | 1504.107 | 197.41 | 889.02 | 185.6456 | 872.1794
233.72 | 1050.4 | 230.2295 | 1032.975 | 324.57 | 985.47 | 316.5601 | 951.4001 | 614.7 | 2019.8 | 606.5455 | 1986.456 | 295.97 | 1191.9 | 280.2866 | 1172.411
358.25 | 1417.8 | 349.3466 | 1382.15 | 474.85 | 1280.6 | 453.9113 | 1237.168 | 954.49 | 2667.8 | 918.8755 | 2596.16 | 460.76 | 1590 | 437.465 | 1565.285
544.21 | 1882.4 | 543.4793 | 1834.616 | 686.77 | 1639.1 | 658.5881 | 1592.515 | 1456.2 | 3424.9 | 1403.081 | 3338.259 | 714.67 | 2092.7 | 698.9385 | 2063.68
844.18 | 2465.3 | 859.437 | 2402.213 | 987.2 | 2069.1 | 962.0679 | 2019.184 | 2154 | 4280.9 | 2134.924 | 4188.181 | 1109 | 2691.3 | 1126.094 | 2661.894
1274.6 | 3109 | 1363.495 | 3075.112 | 1397.6 | 2538.6 | 1403.821 | 2503.919 | 3022 | 5161.7 | 3189.598 | 5070.088 | 1661 | 3334.7 | 1792.313 | 3312.268
1968.1 | 3883.4 | 2131.267 | 3798.29 | 1982.9 | 3044.1 | 2023.548 | 3008.067 | 4362.1 | 6024 | 4600.691 | 5847.162 | 2499.4 | 3988.6 | 2748.237 | 3903.234
3049.3 | 4632.5 | 3210.224 | 4452.01 | 2798.4 | 3535.2 | 2842.27 | 3461.436 | 6278.6 | 6657.3 | 6307.396 | 6352.757 | 3697 | 4519.9 | 3958.722 | 4275.527
4417.6 | 5147.6 | 4557.107 | 4872.555 | 3770.7 | 3855.8 | 3835.247 | 3773.415 | 8479.5 | 6729.8 | 8138.821 | 6470.961 | 5102.1 | 4650.3 | 5266.737 | 4308.939
7028.7 | 5050.1 | 7346.097 | 4672.599 | 5861.4 | 3804.3 | 5967.271 | 3737.873 | 11654 | 5970.3 | 11374.05 | 5696.637 | 7389.7 | 3367.8 | 7411.375 | 3545.114
9116.9 | 4186.2 | 9225.629 | 3737.054 | 7476.9 | 3131.5 | 7586.096 | 3067.537 | 13554 | 4704.6 | 13501.85 | 4529.541 | 8566.5 | 2059.2 | 8582.674 | 2629.552
9896.1 | 3300.3 | 10245.9 | 3151.516 | 8273.8 | 2462.4 | 8483.71 | 2493.79 | 14140 | 3951.7 | 14858.45 | 3781.527 | 8794.9 | 1246 | 9244.368 | 2171.058
10474 | 3121.5 | 10976.67 | 3293.639 | 8869.1 | 2491.8 | 9008.328 | 2507.843 | 15181 | 3632.5 | 15947.87 | 3634.435 | 9238.1 | 1680.6 | 9831.579 | 2185.502
10955 | 4200.7 | 11803.01 | 4242.492 | 9703.3 | 3295.2 | 9677.623 | 3339.173 | 16202 | 4279.2 | 17091.35 | 4057.515 | 9646.9 | 2204.4 | 10577.43 | 2564.61
|  |  |  | 11309 | 4873.3 | 11306.64 | 4886.236 | 18412 | 5610.4 | 18498.39 | 5037.492 | 13309 | 3414.4 | 11634.51 | 3200.378

## Figure 10 (b, c)
|  | 2 min-1day |  |  | 2 min-1day |  |  | 3 MIN-1 day |  |  | 3 min=1 day |  |  | 4 min-1day |  |  | 4 min-1day |  |  | 5 min-1day
Freq(Hz) | ¦Z¦_msd | ¦Z¦_cal | Freq(Hz) | Angle_msd | Angle_cal | Freq(Hz) | ¦Z¦_msd | ¦Z¦_cal | Freq(Hz) | Angle_msd | Angle_cal | Freq(Hz) | ¦Z¦_msd | ¦Z¦_cal | Freq(Hz) | Angle_msd | Angle_cal | Freq(Hz) | ¦Z¦_msd | ¦Z¦_cal | Freq(Hz) | Angle_msd | Angle_cal
100000 | 43.18076 | 38.79012 | 100000 | 74.06505 | 67.90978 | 100000 | 21.88382 | 20.11673 | 100000 | 59.61245 | 49.92026 | 100000 | 31.47528 | 26.59085 | 100000 | 67.61269 | 61.15772 | 100000 | 37.14605 | 35.73292 | 100000 | 50.09963 | 46.19269
71968 | 50.69938 | 48.92498 | 71968 | 64.72534 | 64.28907 | 71968 | 27.11565 | 24.67052 | 71968 | 54.82414 | 53.86091 | 71968 | 37.46349 | 33.89369 | 71968 | 65.19265 | 63.56539 | 71968 | 42.4856 | 40.35011 | 71968 | 41.76558 | 39.87089
51794 | 58.37736 | 60.4151 | 51794 | 60.11743 | 61.30934 | 51794 | 32.0188 | 30.67882 | 51794 | 52.98408 | 57.20328 | 51794 | 43.87509 | 43.46519 | 51794 | 64.70703 | 65.46433 | 51794 | 45.21998 | 44.07956 | 51794 | 34.55247 | 35.41506
37275 | 69.33857 | 73.55991 | 37275 | 60.14996 | 59.30978 | 37275 | 37.62012 | 38.5554 | 37275 | 56.73699 | 59.969 | 37275 | 54.40835 | 55.97947 | 37275 | 66.48884 | 66.93564 | 37275 | 46.49855 | 47.30554 | 37275 | 30.39667 | 33.1855
26826 | 81.93918 | 89.08789 | 26826 | 58.1834 | 58.37798 | 26826 | 46.19804 | 48.83458 | 26826 | 60.24104 | 62.21484 | 26826 | 68.469 | 72.31373 | 26826 | 68.91536 | 68.05274 | 26826 | 48.55064 | 50.62012 | 26826 | 30.24242 | 33.20347
19306 | 99.93699 | 108.1406 | 19306 | 57.85761 | 58.3717 | 19306 | 58.15356 | 62.20875 | 19306 | 65.18006 | 64.01264 | 19306 | 87.18043 | 93.6084 | 19306 | 69.33273 | 68.87729 | 19306 | 52.41552 | 54.71587 | 19306 | 34.38405 | 35.27259
13894 | 123.967 | 132.2158 | 13894 | 57.85683 | 59.01981 | 13894 | 74.59499 | 79.57521 | 13894 | 67.96667 | 65.43576 | 13894 | 112.3553 | 121.3418 | 13894 | 68.75072 | 69.458 | 13894 | 57.90351 | 60.3996 | 13894 | 40.73814 | 39.0339
10000 | 159.9857 | 163.1438 | 10000 | 60.78751 | 60.0273 | 10000 | 96.26219 | 102.0898 | 10000 | 69.16171 | 66.55145 | 10000 | 148.1771 | 157.4135 | 10000 | 68.66991 | 69.83101 | 10000 | 67.1853 | 68.64896 | 10000 | 46.67001 | 43.97673
7196.8 | 206.3324 | 203.1658 | 7196.8 | 61.81971 | 61.14465 | 7196.8 | 126.041 | 131.2688 | 7196.8 | 69.53493 | 67.41873 | 7196.8 | 198.0617 | 204.2981 | 7196.8 | 69.57539 | 70.02136 | 7196.8 | 80.94506 | 80.67576 | 7196.8 | 52.23565 | 49.49261
5179.4 | 262.8745 | 254.9803 | 5179.4 | 62.37398 | 62.1929 | 5179.4 | 164.3277 | 169.0564 | 5179.4 | 69.40441 | 68.08584 | 5179.4 | 259.4537 | 265.1266 | 5179.4 | 70.3046 | 70.04401 | 5179.4 | 98.72362 | 97.96419 | 5179.4 | 56.27227 | 54.98536
3727.5 | 333.1123 | 321.8896 | 3727.5 | 62.44261 | 63.06342 | 3727.5 | 216.0666 | 217.9743 | 3727.5 | 69.79461 | 68.59189 | 3727.5 | 339.7388 | 343.8654 | 3727.5 | 69.74027 | 69.90647 | 3727.5 | 123.2569 | 122.3586 | 3727.5 | 60.16301 | 60.00545
2682.6 | 420.2486 | 407.9174 | 2682.6 | 62.71332 | 63.70455 | 2682.6 | 284.0417 | 281.2819 | 2682.6 | 69.74391 | 68.96749 | 2682.6 | 438.7639 | 445.4346 | 2682.6 | 69.47468 | 69.61249 | 2682.6 | 158.1151 | 156.2043 | 2682.6 | 63.45124 | 64.30829
1930.6 | 524.9588 | 517.9402 | 1930.6 | 62.83896 | 64.1076 | 1930.6 | 369.657 | 363.1922 | 1930.6 | 69.70573 | 69.23589 | 1930.6 | 563.5153 | 575.7796 | 1930.6 | 68.9004 | 69.16939 | 1930.6 | 206.4484 | 202.565 | 1930.6 | 66.97748 | 67.82851
1389.4 | 656.5261 | 657.8119 | 1389.4 | 62.90805 | 64.29673 | 1389.4 | 477.8299 | 469.144 | 1389.4 | 69.46922 | 69.41396 | 1389.4 | 719.0136 | 741.8119 | 1389.4 | 68.58214 | 68.60214 | 1389.4 | 271.4822 | 265.5103 | 1389.4 | 69.59372 | 70.61331
1000 | 828.0996 | 834.4731 | 1000 | 62.75079 | 64.32362 | 1000 | 615.6245 | 606.1119 | 1000 | 68.86537 | 69.513 | 1000 | 928.852 | 951.2092 | 1000 | 68.16251 | 67.97717 | 1000 | 356.9717 | 350.4605 | 1000 | 71.24886 | 72.76038
719.68 | 1052.068 | 1056.431 | 719.68 | 63.02103 | 64.2644 | 719.68 | 800.8245 | 783.2004 | 719.68 | 68.33251 | 69.53938 | 719.68 | 1207.175 | 1212.904 | 719.68 | 68.17704 | 67.42901 | 719.68 | 480.2101 | 464.7566 | 719.68 | 72.67762 | 74.3798
517.94 | 1326.789 | 1334.115 | 517.94 | 63.43292 | 64.21503 | 517.94 | 1020.517 | 1012.012 | 517.94 | 67.90021 | 69.49478 | 517.94 | 1541.066 | 1538.827 | 517.94 | 68.10777 | 67.16005 | 517.94 | 624.6452 | 618.1623 | 517.94 | 73.59648 | 75.57031
372.75 | 1684.435 | 1681.295 | 372.75 | 64.48052 | 64.27987 | 372.75 | 1311.243 | 1307.487 | 372.75 | 67.74436 | 69.37633 | 372.75 | 1971.372 | 1949.415 | 372.75 | 68.23988 | 67.35205 | 372.75 | 837.945 | 823.7681 | 372.75 | 74.69972 | 76.41339
268.26 | 2122.956 | 2117.235 | 268.26 | 65.12471 | 64.54977 | 268.26 | 1669.057 | 1688.753 | 268.26 | 67.60718 | 69.17648 | 268.26 | 2514.35 | 2480.03 | 268.26 | 68.35156 | 68.0036 | 268.26 | 1096.411 | 1099.054 | 268.26 | 75.48162 | 76.97072
193.06 | 2654.672 | 2669.971 | 193.06 | 65.67763 | 65.07227 | 193.06 | 2114.764 | 2180.231 | 193.06 | 67.57183 | 68.88257 | 193.06 | 3184.862 | 3182.411 | 193.06 | 68.58845 | 68.86993 | 193.06 | 1438.596 | 1467.334 | 193.06 | 76.19254 | 77.28491
138.94 | 3418.71 | 3380.317 | 138.94 | 65.99394 | 65.82482 | 138.94 | 2749.221 | 2812.923 | 138.94 | 67.47555 | 68.47622 | 138.94 | 4154.458 | 4120.415 | 138.94 | 68.77713 | 69.62005 | 138.94 | 1928.769 | 1959.617 | 138.94 | 76.57307 | 77.38078
100 | 4360.24 | 4305.762 | 100 | 66.44398 | 66.70656 | 100 | 3526.1 | 3625.664 | 100 | 67.20914 | 67.9326 | 100 | 5365.701 | 5367.575 | 100 | 68.92672 | 70.02338 | 100 | 2558.556 | 2616.823 | 100 | 76.69195 | 77.26635
71.968 | 5458.288 | 5525.334 | 71.968 | 66.72801 | 67.55748 | 71.968 | 4411.902 | 4667.614 | 71.968 | 66.89298 | 67.21888 | 71.968 | 6770.083 | 7012.265 | 71.968 | 68.77756 | 69.98579 | 71.968 | 3300.584 | 3493.545 | 71.968 | 76.71442 | 76.93303
51.794 | 7073.518 | 7141.891 | 51.794 | 66.71542 | 68.19184 | 51.794 | 5734.643 | 5998.564 | 51.794 | 66.23426 | 66.29391 | 51.794 | 8820.834 | 9162.003 | 51.794 | 68.31276 | 69.48685 | 51.794 | 4450.01 | 4660.83 | 51.794 | 76.51621 | 76.35512
37.275 | 9178.855 | 9286.569 | 37.275 | 66.62695 | 68.4306 | 37.275 | 7424.532 | 7690.642 | 37.275 | 65.52165 | 65.10694 | 37.275 | 11535.6 | 11949.21 | 37.275 | 67.70136 | 68.52003 | 37.275 | 6046.738 | 6211.071 | 37.275 | 75.78333 | 75.48832
26.826 | 12173.12 | 12121.37 | 26.826 | 66.46777 | 68.11588 | 26.826 | 9784.637 | 9827.556 | 26.826 | 64.1927 | 63.59767 | 26.826 | 15355.73 | 15531.76 | 26.826 | 66.94633 | 67.06312 | 26.826 | 8283.778 | 8262.075 | 26.826 | 74.74779 | 74.2678
19.306 | 15776.46 | 15838.66 | 19.306 | 65.60469 | 67.10899 | 19.306 | 12527.37 | 12501.21 | 19.306 | 62.49791 | 61.69775 | 19.306 | 19982.79 | 20087.49 | 19.306 | 65.7148 | 65.07087 | 19.306 | 10994.79 | 10959.94 | 19.306 | 73.23479 | 72.60631
13.894 | 20336.29 | 20650.53 | 13.894 | 63.97663 | 65.28245 | 13.894 | 15894.82 | 15802.77 | 13.894 | 60.01107 | 59.33533 | 13.894 | 25622.45 | 25796.85 | 13.894 | 63.92457 | 62.48008 | 13.894 | 14484.68 | 14476.91 | 13.894 | 71.42827 | 70.39411
10 | 26238.27 | 26755.59 | 10 | 60.93922 | 62.51927 | 10 | 20235.4 | 19804.37 | 10 | 56.3898 | 56.44545 | 10 | 33051.72 | 32804.57 | 10 | 60.71279 | 59.22474 | 10 | 19148.7 | 18996.56 | 10 | 68.69033 | 67.50459
7.1968 | 33696.05 | 34278.83 | 7.1968 | 57.26355 | 58.72615 | 7.1968 | 25461.51 | 24535.83 | 7.1968 | 52.22005 | 52.98312 | 7.1968 | 42410.85 | 41165.82 | 7.1968 | 56.56173 | 55.25657 | 7.1968 | 25114.66 | 24682.94 | 7.1968 | 65.14281 | 63.80634
5.1794 | 43010.61 | 43154.05 | 5.1794 | 53.31034 | 53.87843 | 5.1794 | 31210.87 | 29942.84 | 5.1794 | 47.58276 | 48.95075 | 5.1794 | 53165.04 | 50754.23 | 5.1794 | 51.15009 | 50.5836 | 5.1794 | 32299.16 | 31603.87 | 5.1794 | 60.83039 | 59.20036
3.7275 | 53245.26 | 53009.71 | 3.7275 | 49.28176 | 48.07811 | 3.7275 | 37033.59 | 35858.81 | 3.7275 | 42.98446 | 44.42101 | 3.7275 | 64425.1 | 61197.88 | 3.7275 | 45.24714 | 45.30355 | 3.7275 | 40715.53 | 39631.32 | 3.7275 | 55.49322 | 53.67253
2.6826 | 63953.31 | 63131.51 | 2.6826 | 43.19994 | 41.60307 | 2.6826 | 42610.61 | 41998.83 | 2.6826 | 38.46955 | 39.55457 | 2.6826 | 74816.13 | 71878.89 | 2.6826 | 39.512 | 39.62528 | 2.6826 | 49743.7 | 48345.89 | 2.6826 | 49.68674 | 47.36039
1.9306 | 74476.7 | 72622.99 | 1.9306 | 36.48332 | 34.88967 | 1.9306 | 49270.16 | 48004.42 | 1.9306 | 34.14387 | 34.59341 | 1.9306 | 84645.92 | 82058.5 | 1.9306 | 33.40734 | 33.85029 | 1.9306 | 58905.86 | 57051.43 | 1.9306 | 42.59344 | 40.58903
1.3894 | 84363.72 | 80729.23 | 1.3894 | 28.50395 | 28.42532 | 1.3894 | 54396.06 | 53533.04 | 1.3894 | 29.10816 | 29.82471 | 1.3894 | 92080.42 | 91091.06 | 1.3894 | 27.02295 | 28.3111 | 1.3894 | 66949.49 | 64973.17 | 1.3894 | 34.87718 | 33.82531
1 | 89364.56 | 87095.09 | 1 | 21.12133 | 22.60648 | 1 | 59550.46 | 58350.24 | 1 | 25.21664 | 25.52839 | 1 | 98544.25 | 98602.26 | 1 | 21.50682 | 23.2948 | 1 | 73313.43 | 71549.33 | 1 | 27.77093 | 27.54896
0.51795 | 94535.09 | 95087.1 | 0.51795 | 7.07885 | 13.59267 | 0.51795 | 62802.48 | 65704.76 | 0.51795 | 18.54617 | 19.1808 | 0.51795 | 104702.9 | 109067.5 | 0.51795 | 14.98889 | 15.47238 | 0.51795 | 79931.54 | 80282.36 | 0.51795 | 16.59924 | 17.68856
0.26827 | 102864.8 | 98916.89 | 0.26827 | 1.25703 | 7.8676 | 0.26827 | 71534.4 | 71059.07 | 0.26827 | 19.01625 | 16.58027 | 0.26827 | 113190 | 115076.7 | 0.26827 | 10.58071 | 10.82043 | 0.26827 | 82257.33 | 84740.63 | 0.26827 | 11.14519 | 11.92236
0.13895 | 93414.58 | 100712.5 | 0.13895 | 0.99478 | 4.47554 | 0.13895 | 75319.1 | 77039.18 | 0.13895 | 20.92224 | 17.95471 | 0.13895 | 115277.1 | 119123.1 | 0.13895 | 8.35879 | 9.11281 | 0.13895 | 80518.4 | 87333.74 | 0.13895 | 9.02082 | 9.8609
[6 empty] | 0.07197 | 86693.77 | 88235.85 | 0.07197 | 20.44547 | 22.15037 | 0.07197 | 115709.1 | 124276.3 | 0.07197 | 6.35781 | 10.05118 | 0.07197 | 85718.06 | 90337.08 | 0.07197 | 11.76927 | 11.19943
[6 empty] | 0.03728 | 106835.2 | 109886.5 | 0.03728 | 22.25464 | 24.95053 | 0.03728 | 132802.6 | 135328.9 | 0.03728 | 11.03871 | 12.39543 | 0.03728 | 96168.21 | 97493.14 | 0.03728 | 16.08583 | 15.55617
[6 empty] | 0.01931 | 144572.9 | 139167.8 | 0.01931 | 22.49887 | 22.05384 | 0.01931 | 166658.9 | 154281.4 | 0.01931 | 11.38427 | 12.52177 | 0.01931 | 116987 | 115047.1 | 0.01931 | 19.4314 | 19.95437

## Figure 10 (e, f)
| 2 min | 2 min |  | 2 min | 2 min |  | 3 min | 3 min |  | 3 min | 3 min |  | 4 min | 4 min |  | 4 min | 4 min |  | 5min | 5min |  | 5min | 5min
Freq(Hz) | ¦Z¦_msd | ¦Z¦_cal | Freq(Hz) | Angle_msd | Angle_cal | Freq(Hz) | ¦Z¦_msd | ¦Z¦_cal | Freq(Hz) | Angle_msd | Angle_cal | Freq(Hz) | ¦Z¦_msd | ¦Z¦_cal | Freq(Hz) | Angle_msd | Angle_cal | Freq(Hz) | ¦Z¦_msd | ¦Z¦_cal | Freq(Hz) | Angle_msd | Angle_cal
71968 | 13.03405 | 13.11436 | 71968 | 20.40162 | 19.59425 | 71968 | 12.4862 | 12.53994 | 71968 | 19.5427 | 18.51 | 71968 | 27.67298 | 26.82691 | 71968 | 30.62155 | 29.16787 | 71968 | 13.01364 | 12.8951 | 71968 | 18.62708 | 18.46651
51794 | 14.57102 | 13.83271 | 51794 | 12.3285 | 16.35688 | 51794 | 13.7302 | 13.2097 | 51794 | 13.074 | 15.82671 | 51794 | 29.93507 | 28.36692 | 51794 | 23.1045 | 23.01297 | 51794 | 14.14788 | 13.57036 | 51794 | 11.0613 | 16.67286
37275 | 14.72948 | 14.31636 | 37275 | 7.66116 | 13.99448 | 37275 | 13.89698 | 13.67048 | 37275 | 8.86409 | 13.95115 | 37275 | 29.77422 | 29.34705 | 37275 | 16.59197 | 18.57916 | 37275 | 14.08572 | 14.17025 | 37275 | 8.15159 | 15.38676
26826 | 14.55493 | 14.65914 | 26826 | 6.6959 | 12.64431 | 26826 | 13.79961 | 14.0101 | 26826 | 8.32493 | 13.06642 | 26826 | 29.61468 | 30.0002 | 26826 | 12.81947 | 15.76106 | 26826 | 14.34859 | 14.70999 | 26826 | 9.00601 | 14.68013
19306 | 14.55846 | 14.94152 | 19306 | 8.41713 | 12.30956 | 19306 | 13.7591 | 14.30821 | 19306 | 10.09243 | 13.21362 | 19306 | 29.71554 | 30.50997 | 19306 | 11.52405 | 14.3902 | 19306 | 14.68486 | 15.21211 | 19306 | 10.79377 | 14.63344
13894 | 14.81515 | 15.22749 | 13894 | 10.66997 | 12.97093 | 13894 | 14.02379 | 14.63322 | 13894 | 12.8044 | 14.40083 | 13894 | 30.10093 | 31.0155 | 13894 | 12.16052 | 14.33098 | 13894 | 15.09914 | 15.70819 | 13894 | 13.71445 | 15.34341
10000 | 15.26782 | 15.57491 | 10000 | 13.80797 | 14.63352 | 10000 | 14.64833 | 15.05297 | 10000 | 15.67219 | 16.64554 | 10000 | 30.96994 | 31.63961 | 10000 | 14.2877 | 15.51161 | 10000 | 15.74043 | 16.24327 | 10000 | 16.68146 | 16.9258
7196.8 | 15.92076 | 16.0499 | 7196.8 | 17.23957 | 17.33471 | 7196.8 | 15.49465 | 15.65008 | 7196.8 | 20.11816 | 19.97341 | 7196.8 | 32.03758 | 32.52196 | 7196.8 | 17.64973 | 17.91872 | 7196.8 | 16.5494 | 16.88483 | 7196.8 | 20.65135 | 19.51071
5179.4 | 16.75054 | 16.74193 | 5179.4 | 21.26071 | 21.11904 | 5179.4 | 16.66763 | 16.53763 | 5179.4 | 24.70149 | 24.37812 | 5179.4 | 33.63559 | 33.85283 | 5179.4 | 22.01991 | 21.5616 | 5179.4 | 17.65272 | 17.73554 | 5179.4 | 25.09042 | 23.21536
3727.5 | 17.89758 | 17.78182 | 3727.5 | 26.11106 | 25.99132 | 3727.5 | 18.19597 | 17.87625 | 3727.5 | 30.07026 | 29.76467 | 3727.5 | 35.91195 | 35.91174 | 3727.5 | 27.10447 | 26.41269 | 3727.5 | 19.22189 | 18.95273 | 3727.5 | 30.17623 | 28.09243
2682.6 | 19.57702 | 19.36074 | 2682.6 | 31.81869 | 31.849 | 2682.6 | 20.4427 | 19.8889 | 2682.6 | 35.82553 | 35.89365 | 2682.6 | 39.51175 | 39.10688 | 2682.6 | 32.9263 | 32.32795 | 2682.6 | 21.49968 | 20.77078 | 2682.6 | 35.72527 | 34.05078
1930.6 | 22.08289 | 21.74823 | 1930.6 | 37.87997 | 38.42491 | 1930.6 | 23.5634 | 22.87174 | 1930.6 | 41.48512 | 42.37547 | 1930.6 | 44.71555 | 44.00908 | 1930.6 | 39.1677 | 38.98398 | 1930.6 | 24.65644 | 23.52167 | 1930.6 | 41.54236 | 40.78711
1389.4 | 25.74928 | 25.30607 | 1389.4 | 44.33207 | 45.29106 | 1389.4 | 28.05257 | 27.20221 | 1389.4 | 47.24056 | 48.74576 | 1389.4 | 51.53967 | 51.37369 | 1389.4 | 45.52825 | 45.89226 | 1389.4 | 29.29588 | 27.64825 | 1389.4 | 47.73302 | 47.79886
1000 | 30.76934 | 30.49911 | 1000 | 50.72337 | 51.95373 | 1000 | 33.83429 | 33.35045 | 1000 | 52.29589 | 54.59136 | 1000 | 61.67548 | 62.15568 | 1000 | 51.51233 | 52.51727 | 1000 | 35.36436 | 33.71237 | 1000 | 53.029 | 54.51685
719.68 | 38.09634 | 37.92311 | 719.68 | 56.78859 | 58.00299 | 719.68 | 42.12954 | 41.91462 | 719.68 | 57.32275 | 59.65393 | 719.68 | 77.14929 | 77.56297 | 719.68 | 57.20875 | 58.44097 | 719.68 | 43.82064 | 42.42477 | 719.68 | 58.03453 | 60.49417
517.94 | 47.98795 | 48.34145 | 517.94 | 61.85451 | 63.19697 | 517.94 | 52.35861 | 53.66095 | 517.94 | 61.68023 | 63.83865 | 517.94 | 98.7612 | 99.13073 | 517.94 | 62.09101 | 63.44021 | 517.94 | 54.90691 | 54.6894 | 517.94 | 62.28826 | 65.49745
372.75 | 62.59084 | 62.76206 | 372.75 | 65.83605 | 67.47132 | 372.75 | 68.70532 | 69.59868 | 372.75 | 65.48958 | 67.17669 | 372.75 | 131.8722 | 128.8766 | 372.75 | 66.46869 | 67.47796 | 372.75 | 71.78531 | 71.69656 | 372.75 | 66.18484 | 69.4957
268.26 | 82.92631 | 82.53756 | 268.26 | 69.16763 | 70.88154 | 268.26 | 90.08103 | 91.06824 | 268.26 | 68.56958 | 69.76473 | 268.26 | 171.9361 | 169.4957 | 268.26 | 69.7944 | 70.63211 | 268.26 | 94.45818 | 95.04123 | 268.26 | 69.46823 | 72.57972
193.06 | 109.2028 | 109.5007 | 193.06 | 71.93214 | 73.53986 | 193.06 | 118.1092 | 119.8571 | 193.06 | 70.82063 | 71.71956 | 193.06 | 223.6229 | 224.6193 | 193.06 | 72.45921 | 73.02798 | 193.06 | 123.9127 | 126.8794 | 193.06 | 72.06228 | 74.88762
138.94 | 148.7364 | 146.1409 | 138.94 | 74.32946 | 75.57024 | 138.94 | 158.0526 | 158.347 | 138.94 | 72.58772 | 73.15157 | 138.94 | 298.5632 | 299.1449 | 138.94 | 74.34661 | 74.79426 | 138.94 | 166.965 | 170.1286 | 138.94 | 74.32434 | 76.55798
100 | 198.4878 | 195.8251 | 100 | 76.06352 | 77.08393 | 100 | 209.0192 | 209.69 | 100 | 73.91357 | 74.15235 | 100 | 397.4755 | 399.6398 | 100 | 75.68833 | 76.04085 | 100 | 222.4871 | 228.7129 | 100 | 76.03384 | 77.70757
71.968 | 255.9008 | 263.1675 | 71.968 | 77.27448 | 78.17059 | 71.968 | 268.8644 | 278.1134 | 71.968 | 74.85814 | 74.79167 | 71.968 | 514.0907 | 535.0209 | 71.968 | 76.55915 | 76.85165 | 71.968 | 288.7192 | 307.9735 | 71.968 | 77.31308 | 78.42478
51.794 | 347.2149 | 354.3819 | 51.794 | 78.16992 | 78.89302 | 51.794 | 362.0875 | 369.165 | 51.794 | 75.36528 | 75.11554 | 51.794 | 699.3281 | 717.1559 | 51.794 | 76.886 | 77.2806 | 51.794 | 395.4342 | 415.0382 | 51.794 | 78.17687 | 78.76679
37.275 | 476.9119 | 477.8927 | 37.275 | 78.79433 | 79.28854 | 37.275 | 491.6865 | 490.1678 | 37.275 | 75.34022 | 75.14812 | 37.275 | 948.6173 | 961.9175 | 37.275 | 76.96668 | 77.35312 | 37.275 | 543.0002 | 559.46 | 37.275 | 78.5614 | 78.76182
26.826 | 664.1235 | 645.0632 | 26.826 | 79.1403 | 79.3688 | 26.826 | 672.1865 | 650.7049 | 26.826 | 75.05203 | 74.89218 | 26.826 | 1312.7 | 1290.348 | 26.826 | 76.80252 | 77.06596 | 26.826 | 754.4125 | 753.9298 | 26.826 | 78.57166 | 78.40975
19.306 | 897.6991 | 871.1551 | 19.306 | 79.05 | 79.11928 | 19.306 | 892.171 | 863.2122 | 19.306 | 74.39983 | 74.32915 | 19.306 | 1758.423 | 1730.065 | 19.306 | 76.17073 | 76.38647 | 19.306 | 1017.76 | 1015.141 | 19.306 | 78.21311 | 77.68216
13.894 | 1201.025 | 1176.481 | 13.894 | 78.51829 | 78.49752 | 13.894 | 1175.54 | 1143.592 | 13.894 | 73.43297 | 73.41863 | 13.894 | 2349.336 | 2316.641 | 13.894 | 75.13397 | 75.25111 | 13.894 | 1366.011 | 1364.662 | 13.894 | 77.4804 | 76.52148
10 | 1614.132 | 1587.538 | 10 | 77.45571 | 77.43051 | 10 | 1556.315 | 1511.605 | 10 | 71.77042 | 72.09794 | 10 | 3166.9 | 3094.199 | 10 | 73.07305 | 73.56448 | 10 | 1842.146 | 1829.397 | 10 | 76.05451 | 74.8407
7.1968 | 2193.542 | 2138.441 | 7.1968 | 75.81932 | 75.81022 | 7.1968 | 2048.705 | 1991.308 | 7.1968 | 69.65508 | 70.2807 | 7.1968 | 4250.114 | 4115.18 | 7.1968 | 70.31372 | 71.19861 | 7.1968 | 2483.123 | 2441.7 | 7.1968 | 73.83914 | 72.52273
5.1794 | 2939.232 | 2870.069 | 5.1794 | 73.87519 | 73.49397 | 5.1794 | 2665.742 | 2609.404 | 5.1794 | 67.2667 | 67.86162 | 5.1794 | 5582.431 | 5433.552 | 5.1794 | 66.96576 | 68.00436 | 5.1794 | 3317.051 | 3235.876 | 5.1794 | 71.14465 | 69.43055
3.7275 | 3908.743 | 3826.783 | 3.7275 | 71.09752 | 70.31026 | 3.7275 | 3438.81 | 3392.081 | 3.7275 | 64.49346 | 64.72518 | 3.7275 | 7188.4 | 7090.892 | 3.7275 | 63.29005 | 63.83616 | 3.7275 | 4366.257 | 4240.994 | 3.7275 | 67.60498 | 65.42762
2.6826 | 5040.198 | 5045.36 | 2.6826 | 67.70779 | 66.08496 | 2.6826 | 4346.837 | 4357.348 | 2.6826 | 61.16547 | 60.76858 | 2.6826 | 8971.91 | 9088.525 | 2.6826 | 59.65248 | 58.60766 | 2.6826 | 5588.209 | 5465.851 | 2.6826 | 63.5223 | 60.42397
1.9306 | 6530.465 | 6532.442 | 1.9306 | 63.12419 | 60.70211 | 1.9306 | 5449.448 | 5502.457 | 1.9306 | 56.92013 | 55.94275 | 1.9306 | 11156.26 | 11351.43 | 1.9306 | 54.09094 | 52.37744 | 1.9306 | 7060.513 | 6878.164 | 1.9306 | 57.92726 | 54.4483
1.3894 | 8319.023 | 8232.317 | 1.3894 | 56.64546 | 54.20758 | 1.3894 | 6763.101 | 6788.864 | 1.3894 | 51.6355 | 50.31004 | 1.3894 | 13726.47 | 13709.04 | 1.3894 | 46.67686 | 45.43209 | 1.3894 | 8758.935 | 8389.477 | 1.3894 | 50.71895 | 47.72368
1 | 10174.93 | 10006.65 | 1 | 49.36426 | 46.92015 | 1 | 8089.628 | 8134.504 | 1 | 45.63931 | 44.09741 | 1 | 16238.3 | 15932.16 | 1 | 38.43746 | 38.28841 | 1 | 10355.08 | 9867.357 | 1 | 42.34755 | 40.686
0.51795 | 12982.25 | 13059.96 | 0.51795 | 35.69713 | 32.46354 | 0.51795 | 10481.63 | 10570.97 | 0.51795 | 32.9853 | 31.5656 | 0.51795 | 19641.42 | 19324.26 | 0.51795 | 27.12589 | 25.70576 | 0.51795 | 12181.42 | 12269.97 | 0.51795 | 24.50077 | 27.78667
0.26827 | 15048.08 | 14932.53 | 0.26827 | 24.66313 | 22.04978 | 0.26827 | 12159.29 | 12220.03 | 0.26827 | 22.72507 | 21.74167 | 0.26827 | 21520.91 | 21320.91 | 0.26827 | 19.14191 | 17.52342 | 0.26827 | 13215.78 | 13784.17 | 0.26827 | 13.51622 | 18.70127
0.13895 | 15647.87 | 16081.12 | 0.13895 | 18.44329 | 17.08584 | 0.13895 | 12948.67 | 13194.41 | 0.13895 | 16.57375 | 16.41793 | 0.13895 | 22022.71 | 22674.03 | 0.13895 | 15.61406 | 13.67658 | 0.13895 | 13324.09 | 14773.84 | 0.13895 | 8.0636 | 13.64552
0.07197 | 16393.87 | 17189.91 | 0.07197 | 16.5953 | 16.68042 | 0.07197 | 13818.74 | 13997.45 | 0.07197 | 15.69287 | 15.80335 | 0.07197 | 23414.31 | 24045.18 | 0.07197 | 13.45669 | 13.03249 | 0.07197 | 14084.59 | 15622.52 | 0.07197 | 10.31052 | 11.6042
0.03728 | 17599.16 | 18808.83 | 0.03728 | 20.97935 | 19.73931 | 0.03728 | 15371.33 | 15386.57 | 0.03728 | 18.75727 | 19.20346 | 0.03728 | 25136.36 | 25888.28 | 0.03728 | 14.79487 | 14.5995 | 0.03728 | 14843.34 | 16575.18 | 0.03728 | 12.87158 | 11.62525
[6 empty] | 0.01931 | 18471.48 | 18425.75 | 0.01931 | 23.31229 | 23.3184 | 0.01931 | 28871.72 | 28617.16 | 0.01931 | 16.94673 | 17.65968 | 0.01931 | 20610 | 17813.84 | 0.01931 | 14.38881 | 13.0789