## fIGURE 8
| PEO--2 |  | PEO-3 |  | PEO-4 |  | PEO-5
161.11 | 25741 | 161.11 | 25333 | 161.11 | 32747 | 161.11 | 40616
163.96 | 25038 | 163.96 | 26269 | 163.96 | 33464 | 163.96 | 40631
166.8 | 26217 | 166.8 | 25067 | 166.8 | 33464 | 166.8 | 40861
169.65 | 25584 | 169.65 | 25626 | 169.65 | 33494 | 169.65 | 40808
172.49 | 25467 | 172.49 | 26011 | 172.49 | 34002 | 172.49 | 40935
175.33 | 25023 | 175.33 | 26352 | 175.33 | 33855 | 175.33 | 40931
178.17 | 25639 | 178.17 | 25383 | 178.17 | 33474 | 178.17 | 40876
181.01 | 25837 | 181.01 | 26109 | 181.01 | 34544 | 181.01 | 40748
183.85 | 25053 | 183.85 | 26194 | 183.85 | 33926 | 183.85 | 40914
186.69 | 25283 | 186.69 | 26156 | 186.69 | 34687 | 186.69 | 40942
189.52 | 24367 | 189.52 | 26240 | 189.52 | 33444 | 189.52 | 40744
192.36 | 25786 | 192.36 | 26128 | 192.36 | 34082 | 192.36 | 41037
195.19 | 25073 | 195.19 | 26201 | 195.19 | 35332 | 195.19 | 41266
198.03 | 26136 | 198.03 | 26272 | 198.03 | 35154 | 198.03 | 41143
200.86 | 25447 | 200.86 | 26448 | 200.86 | 34940 | 200.86 | 41077
203.69 | 24876 | 203.69 | 26180 | 203.69 | 34692 | 203.69 | 41149
206.52 | 25200 | 206.52 | 26477 | 206.52 | 34721 | 206.52 | 41559
209.35 | 25592 | 209.35 | 26422 | 209.35 | 34872 | 209.35 | 42023
212.19 | 25386 | 212.19 | 26563 | 212.19 | 34658 | 212.19 | 42030
215.01 | 25230 | 215.01 | 26489 | 215.01 | 35093 | 215.01 | 42288
217.84 | 25426 | 217.84 | 26595 | 217.84 | 35892 | 217.84 | 42191
220.67 | 25660 | 220.67 | 26703 | 220.67 | 35794 | 220.67 | 42206
223.5 | 25987 | 223.5 | 26372 | 223.5 | 35786 | 223.5 | 41831
226.32 | 25670 | 226.32 | 26575 | 226.32 | 34355 | 226.32 | 41617
229.15 | 25852 | 229.15 | 26456 | 229.15 | 36118 | 229.15 | 41760
231.97 | 25601 | 231.97 | 26448 | 231.97 | 35414 | 231.97 | 41900
234.79 | 25376 | 234.79 | 26583 | 234.79 | 35639 | 234.79 | 42052
237.61 | 25490 | 237.61 | 26454 | 237.61 | 35760 | 237.61 | 42611
240.43 | 25437 | 240.43 | 26347 | 240.43 | 35619 | 240.43 | 42505
243.25 | 25283 | 243.25 | 26403 | 243.25 | 36543 | 243.25 | 42996
246.07 | 26472 | 246.07 | 26851 | 246.07 | 35750 | 246.07 | 43285
248.89 | 26414 | 248.89 | 27204 | 248.89 | 36406 | 248.89 | 43376
251.71 | 25792 | 251.71 | 27002 | 251.71 | 36031 | 251.71 | 43540
254.52 | 25648 | 254.52 | 26714 | 254.52 | 37613 | 254.52 | 43430
257.34 | 25497 | 257.34 | 26993 | 257.34 | 36675 | 257.34 | 43745
260.15 | 26058 | 260.15 | 26218 | 260.15 | 38042 | 260.15 | 43641
262.97 | 26677 | 262.97 | 26743 | 262.97 | 37442 | 262.97 | 43929
265.78 | 26497 | 265.78 | 27237 | 265.78 | 37087 | 265.78 | 43975
268.59 | 26254 | 268.59 | 27071 | 268.59 | 38119 | 268.59 | 43976
271.4 | 26233 | 271.4 | 27568 | 271.4 | 37528 | 271.4 | 44063
274.21 | 26171 | 274.21 | 27334 | 274.21 | 36853 | 274.21 | 44108
277.02 | 25854 | 277.02 | 27663 | 277.02 | 36903 | 277.02 | 44111
279.83 | 25618 | 279.83 | 27413 | 279.83 | 36903 | 279.83 | 44492
282.64 | 26609 | 282.64 | 27558 | 282.64 | 36720 | 282.64 | 44155
285.44 | 25263 | 285.44 | 27537 | 285.44 | 37097 | 285.44 | 44032
288.25 | 25650 | 288.25 | 27502 | 288.25 | 37388 | 288.25 | 44474
291.05 | 25323 | 291.05 | 27256 | 291.05 | 36760 | 291.05 | 44325
293.86 | 26143 | 293.86 | 27389 | 293.86 | 36284 | 293.86 | 44541
296.66 | 26264 | 296.66 | 27747 | 296.66 | 36590 | 296.66 | 44326
299.46 | 26715 | 299.46 | 27722 | 299.46 | 37879 | 299.46 | 44898
302.26 | 26033 | 302.26 | 27487 | 302.26 | 37349 | 302.26 | 44604
305.06 | 25683 | 305.06 | 27599 | 305.06 | 36821 | 305.06 | 44530
307.86 | 25721 | 307.86 | 27799 | 307.86 | 38020 | 307.86 | 44823
310.66 | 25660 | 310.66 | 27216 | 310.66 | 36903 | 310.66 | 44647
313.46 | 26027 | 313.46 | 27614 | 313.46 | 37147 | 313.46 | 44740
316.25 | 25537 | 316.25 | 28009 | 316.25 | 37753 | 316.25 | 44712
319.05 | 26269 | 319.05 | 27866 | 319.05 | 37974 | 319.05 | 44704
321.85 | 26020 | 321.85 | 28012 | 321.85 | 37880 | 321.85 | 44476
324.64 | 25129 | 324.64 | 27758 | 324.64 | 38191 | 324.64 | 44918
327.43 | 26076 | 327.43 | 27952 | 327.43 | 37231 | 327.43 | 44590
330.22 | 25366 | 330.22 | 27995 | 330.22 | 36883 | 330.22 | 44776
333.02 | 25793 | 333.02 | 27815 | 333.02 | 37046 | 333.02 | 44673
335.8 | 26235 | 335.8 | 27994 | 335.8 | 37067 | 335.8 | 44801
338.59 | 26324 | 338.59 | 27913 | 338.59 | 37744 | 338.59 | 44456
341.38 | 25567 | 341.38 | 27368 | 341.38 | 37186 | 341.38 | 44262
344.17 | 25436 | 344.17 | 27515 | 344.17 | 37466 | 344.17 | 43886
346.96 | 25820 | 346.96 | 27846 | 346.96 | 36790 | 346.96 | 43878
349.74 | 25448 | 349.74 | 27684 | 349.74 | 37984 | 349.74 | 44047
352.53 | 25409 | 352.53 | 27507 | 352.53 | 37877 | 352.53 | 43906
355.31 | 24933 | 355.31 | 26927 | 355.31 | 37707 | 355.31 | 43566
358.1 | 24663 | 358.1 | 27450 | 358.1 | 37342 | 358.1 | 43352
360.88 | 25462 | 360.88 | 26948 | 360.88 | 36786 | 360.88 | 43497
363.66 | 25185 | 363.66 | 27154 | 363.66 | 35900 | 363.66 | 43270
366.44 | 25220 | 366.44 | 26643 | 366.44 | 36395 | 366.44 | 42784
369.22 | 25186 | 369.22 | 26846 | 369.22 | 36832 | 369.22 | 42830
372 | 24266 | 372 | 26672 | 372 | 36817 | 372 | 42499
374.78 | 23717 | 374.78 | 26257 | 374.78 | 35669 | 374.78 | 42125
377.55 | 24088 | 377.55 | 26488 | 377.55 | 35883 | 377.55 | 41992
380.33 | 23705 | 380.33 | 26370 | 380.33 | 36207 | 380.33 | 41844
383.11 | 24299 | 383.11 | 26229 | 383.11 | 35642 | 383.11 | 41696
385.88 | 23720 | 385.88 | 25926 | 385.88 | 35902 | 385.88 | 41298
388.65 | 24134 | 388.65 | 25837 | 388.65 | 35822 | 388.65 | 40897
391.43 | 23976 | 391.43 | 25324 | 391.43 | 35585 | 391.43 | 40943
394.2 | 23620 | 394.2 | 25340 | 394.2 | 35238 | 394.2 | 40572
396.97 | 23569 | 396.97 | 25068 | 396.97 | 35342 | 396.97 | 40495
399.74 | 23921 | 399.74 | 25114 | 399.74 | 34872 | 399.74 | 40263
402.51 | 23541 | 402.51 | 24893 | 402.51 | 34935 | 402.51 | 40181
405.28 | 23620 | 405.28 | 24777 | 405.28 | 34562 | 405.28 | 39674
408.04 | 23795 | 408.04 | 24634 | 408.04 | 34452 | 408.04 | 39600
410.81 | 22871 | 410.81 | 24161 | 410.81 | 34260 | 410.81 | 39106
413.58 | 23499 | 413.58 | 24337 | 413.58 | 33879 | 413.58 | 39035
416.34 | 22875 | 416.34 | 24015 | 416.34 | 34001 | 416.34 | 38574
419.11 | 22281 | 419.11 | 23677 | 419.11 | 33784 | 419.11 | 38486
421.87 | 22927 | 421.87 | 23829 | 421.87 | 33577 | 421.87 | 38160
424.63 | 23020 | 424.63 | 23666 | 424.63 | 33421 | 424.63 | 37890
427.39 | 22738 | 427.39 | 23157 | 427.39 | 32373 | 427.39 | 37489
430.15 | 22311 | 430.15 | 23109 | 430.15 | 31842 | 430.15 | 37194
432.91 | 22454 | 432.91 | 23012 | 432.91 | 32753 | 432.91 | 36898
435.67 | 22001 | 435.67 | 22904 | 435.67 | 31882 | 435.67 | 37100
438.43 | 22019 | 438.43 | 22737 | 438.43 | 32130 | 438.43 | 36565
441.19 | 21816 | 441.19 | 22436 | 441.19 | 31993 | 441.19 | 36419
443.94 | 22043 | 443.94 | 22296 | 443.94 | 31859 | 443.94 | 36048
446.7 | 22017 | 446.7 | 21916 | 446.7 | 31336 | 446.7 | 36016
449.45 | 21781 | 449.45 | 22241 | 449.45 | 30498 | 449.45 | 35816
452.21 | 21831 | 452.21 | 22033 | 452.21 | 31230 | 452.21 | 35313
454.96 | 21380 | 454.96 | 21838 | 454.96 | 30547 | 454.96 | 35208
457.71 | 21349 | 457.71 | 21482 | 457.71 | 30572 | 457.71 | 35065
460.46 | 21163 | 460.46 | 21334 | 460.46 | 30035 | 460.46 | 34861
463.21 | 21015 | 463.21 | 21351 | 463.21 | 30180 | 463.21 | 34628
465.96 | 20559 | 465.96 | 20991 | 465.96 | 29466 | 465.96 | 34505
468.71 | 21218 | 468.71 | 21038 | 468.71 | 29582 | 468.71 | 34551
471.46 | 21077 | 471.46 | 21074 | 471.46 | 29629 | 471.46 | 34368
474.2 | 20302 | 474.2 | 20838 | 474.2 | 28854 | 474.2 | 34060
476.95 | 20551 | 476.95 | 20688 | 476.95 | 28909 | 476.95 | 33934
479.69 | 21079 | 479.69 | 20418 | 479.69 | 28859 | 479.69 | 33766
482.44 | 20863 | 482.44 | 20589 | 482.44 | 28832 | 482.44 | 33439
485.18 | 20411 | 485.18 | 20372 | 485.18 | 28138 | 485.18 | 33215
487.92 | 20654 | 487.92 | 20494 | 487.92 | 28295 | 487.92 | 33207
490.66 | 20639 | 490.66 | 20308 | 490.66 | 28302 | 490.66 | 32814
493.4 | 20368 | 493.4 | 20094 | 493.4 | 28112 | 493.4 | 32742
496.15 | 20550 | 496.15 | 20294 | 496.15 | 28150 | 496.15 | 32588
498.88 | 20570 | 498.88 | 20278 | 498.88 | 27823 | 498.88 | 32529
501.62 | 20567 | 501.62 | 20012 | 501.62 | 27589 | 501.62 | 32371
504.36 | 20256 | 504.36 | 19811 | 504.36 | 27575 | 504.36 | 32308
507.1 | 20390 | 507.1 | 19963 | 507.1 | 27273 | 507.1 | 32235
509.83 | 20832 | 509.83 | 20125 | 509.83 | 27383 | 509.83 | 32104
512.56 | 20858 | 512.56 | 20287 | 512.56 | 27274 | 512.56 | 32120
515.3 | 20763 | 515.3 | 20264 | 515.3 | 27321 | 515.3 | 31620
518.03 | 20891 | 518.03 | 20821 | 518.03 | 26883 | 518.03 | 31527
520.76 | 20455 | 520.76 | 20477 | 520.76 | 26917 | 520.76 | 31477
523.49 | 20182 | 523.49 | 19766 | 523.49 | 26599 | 523.49 | 31380
526.22 | 20000 | 526.22 | 19248 | 526.22 | 26359 | 526.22 | 31376
528.95 | 19434 | 528.95 | 19082 | 528.95 | 26219 | 528.95 | 31015
531.68 | 19601 | 531.68 | 19031 | 531.68 | 26089 | 531.68 | 31271
534.41 | 19200 | 534.41 | 18736 | 534.41 | 26011 | 534.41 | 31039
537.14 | 19572 | 537.14 | 18675 | 537.14 | 25939 | 537.14 | 31119
539.86 | 19483 | 539.86 | 18627 | 539.86 | 25919 | 539.86 | 31070
542.59 | 19441 | 542.59 | 18698 | 542.59 | 25944 | 542.59 | 31166
545.31 | 19563 | 545.31 | 18575 | 545.31 | 25765 | 545.31 | 31398
548.04 | 19304 | 548.04 | 18690 | 548.04 | 25914 | 548.04 | 31299
550.76 | 19484 | 550.76 | 18693 | 550.76 | 25872 | 550.76 | 31327
553.48 | 19250 | 553.48 | 18740 | 553.48 | 25955 | 553.48 | 31539
556.2 | 18842 | 556.2 | 18857 | 556.2 | 25954 | 556.2 | 31573
558.92 | 19584 | 558.92 | 18777 | 558.92 | 25835 | 558.92 | 31674
561.64 | 19514 | 561.64 | 18923 | 561.64 | 25767 | 561.64 | 31684
564.36 | 19606 | 564.36 | 18910 | 564.36 | 25971 | 564.36 | 31743
567.08 | 19598 | 567.08 | 18786 | 567.08 | 26044 | 567.08 | 31762
569.79 | 19594 | 569.79 | 18971 | 569.79 | 25886 | 569.79 | 31486
572.51 | 19636 | 572.51 | 19046 | 572.51 | 25914 | 572.51 | 31761
575.22 | 19439 | 575.22 | 18955 | 575.22 | 25575 | 575.22 | 31955
577.94 | 19213 | 577.94 | 18621 | 577.94 | 25669 | 577.94 | 31611
580.65 | 19469 | 580.65 | 18906 | 580.65 | 25574 | 580.65 | 31674
583.36 | 18909 | 583.36 | 18924 | 583.36 | 25480 | 583.36 | 32066
586.07 | 19298 | 586.07 | 18961 | 586.07 | 25758 | 586.07 | 31499
588.78 | 19391 | 588.78 | 18882 | 588.78 | 25791 | 588.78 | 31585
591.49 | 19378 | 591.49 | 18869 | 591.49 | 25515 | 591.49 | 31647
594.2 | 19381 | 594.2 | 18600 | 594.2 | 25604 | 594.2 | 31427
596.91 | 18996 | 596.91 | 18861 | 596.91 | 25849 | 596.91 | 31502
599.62 | 19280 | 599.62 | 18827 | 599.62 | 25519 | 599.62 | 31357
602.32 | 19361 | 602.32 | 18758 | 602.32 | 25742 | 602.32 | 31232
605.03 | 19535 | 605.03 | 18812 | 605.03 | 25867 | 605.03 | 31537
607.73 | 19436 | 607.73 | 18771 | 607.73 | 25593 | 607.73 | 31445
610.44 | 19543 | 610.44 | 18848 | 610.44 | 25886 | 610.44 | 31464
613.14 | 19590 | 613.14 | 18845 | 613.14 | 26153 | 613.14 | 31735
615.84 | 18963 | 615.84 | 18858 | 615.84 | 26274 | 615.84 | 31932
618.54 | 19759 | 618.54 | 18835 | 618.54 | 26333 | 618.54 | 31990
621.24 | 19916 | 621.24 | 19153 | 621.24 | 26620 | 621.24 | 32269
623.94 | 20016 | 623.94 | 19353 | 623.94 | 26944 | 623.94 | 32507
626.64 | 19895 | 626.64 | 19451 | 626.64 | 26774 | 626.64 | 32570
629.34 | 20175 | 629.34 | 19451 | 629.34 | 27041 | 629.34 | 32966
632.04 | 20263 | 632.04 | 19418 | 632.04 | 27220 | 632.04 | 33197
634.74 | 20383 | 634.74 | 19641 | 634.74 | 27480 | 634.74 | 33148
637.43 | 20436 | 637.43 | 19610 | 637.43 | 27587 | 637.43 | 33373
640.12 | 20371 | 640.12 | 19634 | 640.12 | 27610 | 640.12 | 33694
642.82 | 20614 | 642.82 | 19817 | 642.82 | 27729 | 642.82 | 33894
645.51 | 20611 | 645.51 | 20043 | 645.51 | 27708 | 645.51 | 34021
648.2 | 20724 | 648.2 | 19974 | 648.2 | 27711 | 648.2 | 34108
650.89 | 20560 | 650.89 | 20130 | 650.89 | 27917 | 650.89 | 34120
653.58 | 20854 | 653.58 | 20126 | 653.58 | 27918 | 653.58 | 34305
656.27 | 20738 | 656.27 | 20137 | 656.27 | 27970 | 656.27 | 34400
658.96 | 20484 | 658.96 | 20164 | 658.96 | 27818 | 658.96 | 34245
661.65 | 20841 | 661.65 | 20232 | 661.65 | 28146 | 661.65 | 34409
664.34 | 21009 | 664.34 | 20312 | 664.34 | 27945 | 664.34 | 34548
667.02 | 21109 | 667.02 | 20268 | 667.02 | 27870 | 667.02 | 34668
669.71 | 20765 | 669.71 | 20349 | 669.71 | 28281 | 669.71 | 34424
672.39 | 21158 | 672.39 | 20291 | 672.39 | 28063 | 672.39 | 34607
675.08 | 21099 | 675.08 | 20312 | 675.08 | 28360 | 675.08 | 34491
677.76 | 21125 | 677.76 | 20409 | 677.76 | 28166 | 677.76 | 34437
680.44 | 21024 | 680.44 | 20269 | 680.44 | 28270 | 680.44 | 34525
683.12 | 20974 | 683.12 | 20355 | 683.12 | 28248 | 683.12 | 34476
685.8 | 21021 | 685.8 | 20423 | 685.8 | 28306 | 685.8 | 34374
688.48 | 21094 | 688.48 | 20295 | 688.48 | 28132 | 688.48 | 34186
691.16 | 21070 | 691.16 | 20122 | 691.16 | 28114 | 691.16 | 34419
693.84 | 21123 | 693.84 | 20245 | 693.84 | 28451 | 693.84 | 34292
696.52 | 21087 | 696.52 | 20454 | 696.52 | 28367 | 696.52 | 34379
699.19 | 21196 | 699.19 | 20369 | 699.19 | 28384 | 699.19 | 34321
701.87 | 21114 | 701.87 | 20344 | 701.87 | 28518 | 701.87 | 34343
704.54 | 21144 | 704.54 | 20404 | 704.54 | 28345 | 704.54 | 34343
707.22 | 21150 | 707.22 | 20420 | 707.22 | 28300 | 707.22 | 34269
709.89 | 21379 | 709.89 | 20487 | 709.89 | 28291 | 709.89 | 34330
712.56 | 20916 | 712.56 | 20366 | 712.56 | 28332 | 712.56 | 34294
715.23 | 21016 | 715.23 | 20371 | 715.23 | 28314 | 715.23 | 34267
717.9 | 21120 | 717.9 | 20380 | 717.9 | 28460 | 717.9 | 34496
720.57 | 21263 | 720.57 | 20484 | 720.57 | 28599 | 720.57 | 34220
723.24 | 21110 | 723.24 | 20534 | 723.24 | 28579 | 723.24 | 34257
725.91 | 21359 | 725.91 | 20488 | 725.91 | 28622 | 725.91 | 34538
728.57 | 21289 | 728.57 | 20422 | 728.57 | 28589 | 728.57 | 34295
731.24 | 21206 | 731.24 | 20437 | 731.24 | 28610 | 731.24 | 34251
733.91 | 21090 | 733.91 | 20108 | 733.91 | 28979 | 733.91 | 34278
736.57 | 21290 | 736.57 | 20193 | 736.57 | 28631 | 736.57 | 34265
739.23 | 21046 | 739.23 | 20432 | 739.23 | 28897 | 739.23 | 34426
741.9 | 21200 | 741.9 | 20330 | 741.9 | 29129 | 741.9 | 34590
744.56 | 21378 | 744.56 | 20500 | 744.56 | 29283 | 744.56 | 34610
747.22 | 21238 | 747.22 | 20552 | 747.22 | 29111 | 747.22 | 34607
749.88 | 21156 | 749.88 | 20409 | 749.88 | 29247 | 749.88 | 34524
752.54 | 21177 | 752.54 | 20413 | 752.54 | 29623 | 752.54 | 34556
755.2 | 21308 | 755.2 | 20621 | 755.2 | 29208 | 755.2 | 34729
757.86 | 21358 | 757.86 | 20349 | 757.86 | 29630 | 757.86 | 34839
760.51 | 21179 | 760.51 | 20528 | 760.51 | 29646 | 760.51 | 35059
763.17 | 21381 | 763.17 | 20516 | 763.17 | 29936 | 763.17 | 35199
765.83 | 21221 | 765.83 | 20711 | 765.83 | 29955 | 765.83 | 35156
768.48 | 21287 | 768.48 | 20584 | 768.48 | 29802 | 768.48 | 34904
771.14 | 21231 | 771.14 | 20727 | 771.14 | 30470 | 771.14 | 35419
773.79 | 21456 | 773.79 | 20754 | 773.79 | 30543 | 773.79 | 35541
776.44 | 21459 | 776.44 | 20694 | 776.44 | 30339 | 776.44 | 35419
779.09 | 21657 | 779.09 | 20691 | 779.09 | 30603 | 779.09 | 35576
781.74 | 21633 | 781.74 | 20796 | 781.74 | 30869 | 781.74 | 35774
784.39 | 21543 | 784.39 | 20942 | 784.39 | 30977 | 784.39 | 35962
787.04 | 21773 | 787.04 | 20918 | 787.04 | 31086 | 787.04 | 36181
789.69 | 21753 | 789.69 | 21052 | 789.69 | 31196 | 789.69 | 35957
792.34 | 21683 | 792.34 | 21056 | 792.34 | 31627 | 792.34 | 36315
794.98 | 21804 | 794.98 | 21051 | 794.98 | 31656 | 794.98 | 36582
797.63 | 21776 | 797.63 | 21256 | 797.63 | 31899 | 797.63 | 36784
800.27 | 21921 | 800.27 | 21480 | 800.27 | 32084 | 800.27 | 36950
802.92 | 22221 | 802.92 | 21396 | 802.92 | 31989 | 802.92 | 37022
805.56 | 22102 | 805.56 | 21517 | 805.56 | 32548 | 805.56 | 37275
808.2 | 22204 | 808.2 | 21749 | 808.2 | 32792 | 808.2 | 37493
810.84 | 22403 | 810.84 | 21696 | 810.84 | 33199 | 810.84 | 37775
813.48 | 22327 | 813.48 | 22031 | 813.48 | 33346 | 813.48 | 38471
816.12 | 22517 | 816.12 | 22210 | 816.12 | 33989 | 816.12 | 38424
818.76 | 22768 | 818.76 | 22386 | 818.76 | 34254 | 818.76 | 38596
821.4 | 22831 | 821.4 | 22669 | 821.4 | 34455 | 821.4 | 38922
824.04 | 23057 | 824.04 | 22724 | 824.04 | 34799 | 824.04 | 38942
826.67 | 23350 | 826.67 | 23087 | 826.67 | 35389 | 826.67 | 39610
829.31 | 23383 | 829.31 | 23111 | 829.31 | 35702 | 829.31 | 40159
831.95 | 23720 | 831.95 | 23331 | 831.95 | 36096 | 831.95 | 40584
834.58 | 23657 | 834.58 | 23904 | 834.58 | 36431 | 834.58 | 41120
837.21 | 24134 | 837.21 | 23913 | 837.21 | 36755 | 837.21 | 41398
839.85 | 24264 | 839.85 | 24290 | 839.85 | 37476 | 839.85 | 41868
842.48 | 24487 | 842.48 | 24585 | 842.48 | 37767 | 842.48 | 42417
845.11 | 24557 | 845.11 | 25022 | 845.11 | 38586 | 845.11 | 42703
847.74 | 24838 | 847.74 | 25290 | 847.74 | 38931 | 847.74 | 43307
850.37 | 25377 | 850.37 | 25775 | 850.37 | 39906 | 850.37 | 43868
853 | 25246 | 853 | 26023 | 853 | 40217 | 853 | 44516
855.62 | 25654 | 855.62 | 26494 | 855.62 | 40556 | 855.62 | 45156
858.25 | 25989 | 858.25 | 26770 | 858.25 | 41098 | 858.25 | 45827
860.88 | 26413 | 860.88 | 27220 | 860.88 | 42204 | 860.88 | 46297
863.5 | 26863 | 863.5 | 27598 | 863.5 | 42420 | 863.5 | 47222
866.13 | 27253 | 866.13 | 28240 | 866.13 | 43429 | 866.13 | 47436
868.75 | 27387 | 868.75 | 28442 | 868.75 | 43787 | 868.75 | 48394
871.37 | 27461 | 871.37 | 29039 | 871.37 | 44348 | 871.37 | 49259
873.99 | 28360 | 873.99 | 29778 | 873.99 | 44955 | 873.99 | 49771
876.62 | 28515 | 876.62 | 29949 | 876.62 | 45828 | 876.62 | 50274
879.24 | 28766 | 879.24 | 30719 | 879.24 | 46238 | 879.24 | 51392
881.86 | 29034 | 881.86 | 31211 | 881.86 | 46660 | 881.86 | 51793
884.47 | 29661 | 884.47 | 31772 | 884.47 | 47558 | 884.47 | 52461
887.09 | 29588 | 887.09 | 32327 | 887.09 | 48177 | 887.09 | 53262
889.71 | 29886 | 889.71 | 32947 | 889.71 | 48600 | 889.71 | 53793
892.33 | 30321 | 892.33 | 33277 | 892.33 | 49419 | 892.33 | 54624
894.94 | 30534 | 894.94 | 34011 | 894.94 | 49288 | 894.94 | 55225
897.56 | 31347 | 897.56 | 33963 | 897.56 | 50466 | 897.56 | 55861
900.17 | 31329 | 900.17 | 34858 | 900.17 | 50825 | 900.17 | 56145
902.78 | 31856 | 902.78 | 35022 | 902.78 | 51287 | 902.78 | 56784
905.4 | 31088 | 905.4 | 35652 | 905.4 | 51706 | 905.4 | 57018
908.01 | 32113 | 908.01 | 35811 | 908.01 | 52184 | 908.01 | 57449
910.62 | 32279 | 910.62 | 36365 | 910.62 | 52277 | 910.62 | 57576
913.23 | 32504 | 913.23 | 36811 | 913.23 | 52734 | 913.23 | 58069
915.84 | 32601 | 915.84 | 36131 | 915.84 | 53031 | 915.84 | 58613
918.45 | 32896 | 918.45 | 37461 | 918.45 | 52991 | 918.45 | 58579
921.05 | 32604 | 921.05 | 37408 | 921.05 | 53073 | 921.05 | 58704
923.66 | 32914 | 923.66 | 37855 | 923.66 | 52654 | 923.66 | 59023
926.27 | 33049 | 926.27 | 37535 | 926.27 | 52905 | 926.27 | 58459
928.87 | 32638 | 928.87 | 37227 | 928.87 | 53370 | 928.87 | 58474
931.48 | 32781 | 931.48 | 37814 | 931.48 | 52598 | 931.48 | 58442
934.08 | 32565 | 934.08 | 37760 | 934.08 | 52976 | 934.08 | 58053
936.68 | 32140 | 936.68 | 37868 | 936.68 | 52767 | 936.68 | 57921
939.28 | 32484 | 939.28 | 37199 | 939.28 | 52243 | 939.28 | 57951
941.88 | 32474 | 941.88 | 37292 | 941.88 | 51491 | 941.88 | 57405
944.48 | 31832 | 944.48 | 36413 | 944.48 | 51592 | 944.48 | 56825
947.08 | 31508 | 947.08 | 36917 | 947.08 | 51001 | 947.08 | 56517
949.68 | 31357 | 949.68 | 36523 | 949.68 | 50765 | 949.68 | 55644
952.28 | 30580 | 952.28 | 36161 | 952.28 | 49900 | 952.28 | 55603
954.88 | 30832 | 954.88 | 35443 | 954.88 | 49109 | 954.88 | 54809
957.47 | 30262 | 957.47 | 34903 | 957.47 | 49234 | 957.47 | 54204
960.07 | 29958 | 960.07 | 34596 | 960.07 | 48383 | 960.07 | 53360
962.66 | 29874 | 962.66 | 34112 | 962.66 | 47693 | 962.66 | 52812
965.26 | 29148 | 965.26 | 33480 | 965.26 | 46984 | 965.26 | 51958
967.85 | 29243 | 967.85 | 33167 | 967.85 | 45943 | 967.85 | 51296
970.44 | 28657 | 970.44 | 32683 | 970.44 | 45136 | 970.44 | 50640
973.04 | 28276 | 973.04 | 31922 | 973.04 | 44579 | 973.04 | 49674
975.63 | 28106 | 975.63 | 31207 | 975.63 | 43879 | 975.63 | 49322
978.22 | 27432 | 978.22 | 30552 | 978.22 | 43010 | 978.22 | 48265
980.81 | 27009 | 980.81 | 29883 | 980.81 | 42643 | 980.81 | 47460
983.39 | 26804 | 983.39 | 29630 | 983.39 | 42162 | 983.39 | 47295
985.98 | 26376 | 985.98 | 28916 | 985.98 | 41545 | 985.98 | 46681
988.57 | 25867 | 988.57 | 28409 | 988.57 | 40776 | 988.57 | 46072
991.15 | 25880 | 991.15 | 27782 | 991.15 | 40536 | 991.15 | 45438
993.74 | 25724 | 993.74 | 27382 | 993.74 | 39824 | 993.74 | 45177
996.32 | 25253 | 996.32 | 27220 | 996.32 | 39830 | 996.32 | 44874
998.91 | 25223 | 998.91 | 26632 | 998.91 | 39634 | 998.91 | 44483
1001.49 | 25105 | 1001.49 | 26215 | 1001.49 | 38950 | 1001.49 | 44014
1004.07 | 24948 | 1004.07 | 25926 | 1004.07 | 39048 | 1004.07 | 44161
1006.65 | 24961 | 1006.65 | 26104 | 1006.65 | 38840 | 1006.65 | 44141
1009.23 | 24426 | 1009.23 | 25873 | 1009.23 | 38765 | 1009.23 | 43646
1011.81 | 24676 | 1011.81 | 25751 | 1011.81 | 39004 | 1011.81 | 43482
1014.39 | 24543 | 1014.39 | 25747 | 1014.39 | 38884 | 1014.39 | 43841
1016.97 | 24822 | 1016.97 | 25285 | 1016.97 | 38700 | 1016.97 | 43557
1019.55 | 24539 | 1019.55 | 25180 | 1019.55 | 38822 | 1019.55 | 43628
1022.12 | 24272 | 1022.12 | 25422 | 1022.12 | 38449 | 1022.12 | 43604
1024.7 | 24071 | 1024.7 | 25286 | 1024.7 | 38426 | 1024.7 | 43373
1027.27 | 23848 | 1027.27 | 25242 | 1027.27 | 38078 | 1027.27 | 43190
1029.85 | 24002 | 1029.85 | 24924 | 1029.85 | 37567 | 1029.85 | 42843
1032.42 | 23864 | 1032.42 | 24577 | 1032.42 | 37096 | 1032.42 | 42680
1035 | 23555 | 1035 | 24495 | 1035 | 37016 | 1035 | 42272
1037.57 | 23557 | 1037.57 | 24276 | 1037.57 | 36162 | 1037.57 | 42157
1040.14 | 23176 | 1040.14 | 23870 | 1040.14 | 35968 | 1040.14 | 41643
1042.71 | 23073 | 1042.71 | 23728 | 1042.71 | 35495 | 1042.71 | 41766
1045.28 | 23104 | 1045.28 | 23551 | 1045.28 | 35270 | 1045.28 | 41023
1047.85 | 22822 | 1047.85 | 23266 | 1047.85 | 34986 | 1047.85 | 41020
1050.41 | 22759 | 1050.41 | 23084 | 1050.41 | 34162 | 1050.41 | 41011
1052.98 | 22653 | 1052.98 | 23003 | 1052.98 | 34344 | 1052.98 | 40616
1055.55 | 22488 | 1055.55 | 23008 | 1055.55 | 34325 | 1055.55 | 40848
1058.11 | 22702 | 1058.11 | 22856 | 1058.11 | 34266 | 1058.11 | 40766
1060.68 | 22641 | 1060.68 | 22985 | 1060.68 | 34042 | 1060.68 | 40670
1063.24 | 22517 | 1063.24 | 22801 | 1063.24 | 33891 | 1063.24 | 40577
1065.8 | 22691 | 1065.8 | 22712 | 1065.8 | 33964 | 1065.8 | 40598
1068.37 | 22622 | 1068.37 | 22739 | 1068.37 | 33619 | 1068.37 | 40462
1070.93 | 22506 | 1070.93 | 22660 | 1070.93 | 33469 | 1070.93 | 40344
1073.49 | 22521 | 1073.49 | 22561 | 1073.49 | 33742 | 1073.49 | 40416
1076.05 | 22542 | 1076.05 | 22910 | 1076.05 | 33520 | 1076.05 | 40703
1078.61 | 22379 | 1078.61 | 22688 | 1078.61 | 33607 | 1078.61 | 40378
1081.17 | 22623 | 1081.17 | 22293 | 1081.17 | 33497 | 1081.17 | 40703
1083.73 | 22505 | 1083.73 | 22336 | 1083.73 | 33280 | 1083.73 | 40449
1086.28 | 22563 | 1086.28 | 22477 | 1086.28 | 33107 | 1086.28 | 40751
1088.84 | 22341 | 1088.84 | 22661 | 1088.84 | 33176 | 1088.84 | 40300
1091.39 | 22418 | 1091.39 | 22392 | 1091.39 | 33004 | 1091.39 | 40308
1093.95 | 22527 | 1093.95 | 22746 | 1093.95 | 33063 | 1093.95 | 40481
1096.5 | 22461 | 1096.5 | 22608 | 1096.5 | 32918 | 1096.5 | 40348
1099.06 | 22475 | 1099.06 | 22507 | 1099.06 | 33365 | 1099.06 | 40314
1101.61 | 22544 | 1101.61 | 22500 | 1101.61 | 32937 | 1101.61 | 40292
1104.16 | 22546 | 1104.16 | 22510 | 1104.16 | 33165 | 1104.16 | 40402
1106.71 | 22307 | 1106.71 | 22593 | 1106.71 | 32787 | 1106.71 | 40220
1109.26 | 22241 | 1109.26 | 22396 | 1109.26 | 32798 | 1109.26 | 40180
1111.81 | 22479 | 1111.81 | 22409 | 1111.81 | 32803 | 1111.81 | 40381
1114.36 | 22317 | 1114.36 | 22507 | 1114.36 | 32868 | 1114.36 | 40078
1116.9 | 22368 | 1116.9 | 22383 | 1116.9 | 32547 | 1116.9 | 40531
1119.45 | 22161 | 1119.45 | 22332 | 1119.45 | 32861 | 1119.45 | 40043
1122 | 22226 | 1122 | 22403 | 1122 | 32673 | 1122 | 40425
1124.55 | 22509 | 1124.55 | 22260 | 1124.55 | 32526 | 1124.55 | 40205
1127.09 | 22136 | 1127.09 | 22138 | 1127.09 | 32387 | 1127.09 | 40157
1129.63 | 22188 | 1129.63 | 22104 | 1129.63 | 32185 | 1129.63 | 40093
1132.18 | 22217 | 1132.18 | 22144 | 1132.18 | 32538 | 1132.18 | 40091
1134.72 | 22104 | 1134.72 | 22327 | 1134.72 | 32561 | 1134.72 | 39950
1137.26 | 22140 | 1137.26 | 22315 | 1137.26 | 32472 | 1137.26 | 40225
1139.8 | 22201 | 1139.8 | 22082 | 1139.8 | 32393 | 1139.8 | 39874
1142.34 | 22073 | 1142.34 | 21754 | 1142.34 | 32151 | 1142.34 | 40147
1144.88 | 21941 | 1144.88 | 22017 | 1144.88 | 32178 | 1144.88 | 39923
1147.42 | 22022 | 1147.42 | 21878 | 1147.42 | 32243 | 1147.42 | 40080
1149.95 | 21913 | 1149.95 | 22062 | 1149.95 | 31935 | 1149.95 | 40266
1152.49 | 21790 | 1152.49 | 21755 | 1152.49 | 32004 | 1152.49 | 39752
1155.03 | 21627 | 1155.03 | 21647 | 1155.03 | 31966 | 1155.03 | 39464
1157.56 | 21800 | 1157.56 | 21670 | 1157.56 | 31839 | 1157.56 | 39445
1160.1 | 21805 | 1160.1 | 21704 | 1160.1 | 31919 | 1160.1 | 39677
1162.63 | 21592 | 1162.63 | 21686 | 1162.63 | 31944 | 1162.63 | 39745
1165.16 | 21630 | 1165.16 | 21799 | 1165.16 | 31578 | 1165.16 | 39513
1167.69 | 21591 | 1167.69 | 21613 | 1167.69 | 31548 | 1167.69 | 39266
1170.23 | 21533 | 1170.23 | 21382 | 1170.23 | 31322 | 1170.23 | 39183
1172.76 | 21534 | 1172.76 | 21404 | 1172.76 | 31614 | 1172.76 | 39281
1175.29 | 21496 | 1175.29 | 21180 | 1175.29 | 31347 | 1175.29 | 39303
1177.82 | 21425 | 1177.82 | 21148 | 1177.82 | 31103 | 1177.82 | 39564
1180.34 | 21380 | 1180.34 | 21151 | 1180.34 | 31225 | 1180.34 | 39129
1182.87 | 21352 | 1182.87 | 21101 | 1182.87 | 31193 | 1182.87 | 38809
1185.4 | 21284 | 1185.4 | 21076 | 1185.4 | 30848 | 1185.4 | 38841
1187.93 | 21156 | 1187.93 | 21218 | 1187.93 | 30874 | 1187.93 | 39058
1190.45 | 21288 | 1190.45 | 20983 | 1190.45 | 30837 | 1190.45 | 38861
1192.98 | 21035 | 1192.98 | 20892 | 1192.98 | 30721 | 1192.98 | 38647
1195.5 | 21005 | 1195.5 | 20621 | 1195.5 | 30661 | 1195.5 | 38716
1198.02 | 20765 | 1198.02 | 20730 | 1198.02 | 30758 | 1198.02 | 38867
1200.54 | 21037 | 1200.54 | 20584 | 1200.54 | 30643 | 1200.54 | 38788
1203.07 | 20922 | 1203.07 | 20618 | 1203.07 | 30303 | 1203.07 | 38497
1205.59 | 20999 | 1205.59 | 20448 | 1205.59 | 30388 | 1205.59 | 38528
1208.11 | 20940 | 1208.11 | 20301 | 1208.11 | 30240 | 1208.11 | 38643
1210.63 | 20742 | 1210.63 | 20386 | 1210.63 | 30070 | 1210.63 | 38488
1213.14 | 20811 | 1213.14 | 20247 | 1213.14 | 30074 | 1213.14 | 38406
1215.66 | 20730 | 1215.66 | 20140 | 1215.66 | 30097 | 1215.66 | 38680
1218.18 | 20753 | 1218.18 | 20285 | 1218.18 | 30051 | 1218.18 | 38058
1220.69 | 20785 | 1220.69 | 20140 | 1220.69 | 29998 | 1220.69 | 38145
1223.21 | 20810 | 1223.21 | 20126 | 1223.21 | 29832 | 1223.21 | 37984
1225.72 | 20582 | 1225.72 | 19744 | 1225.72 | 30043 | 1225.72 | 38295
1228.24 | 20544 | 1228.24 | 19939 | 1228.24 | 29618 | 1228.24 | 38200
1230.75 | 20482 | 1230.75 | 19951 | 1230.75 | 29519 | 1230.75 | 38009
1233.27 | 20304 | 1233.27 | 19834 | 1233.27 | 29238 | 1233.27 | 37976
1235.78 | 20558 | 1235.78 | 19680 | 1235.78 | 29518 | 1235.78 | 38173
1238.29 | 20263 | 1238.29 | 19605 | 1238.29 | 29202 | 1238.29 | 38005
1240.8 | 20448 | 1240.8 | 19483 | 1240.8 | 29316 | 1240.8 | 37768
1243.31 | 20255 | 1243.31 | 19570 | 1243.31 | 29295 | 1243.31 | 37898
1245.81 | 20173 | 1245.81 | 19224 | 1245.81 | 29124 | 1245.81 | 37873
1248.32 | 20125 | 1248.32 | 19336 | 1248.32 | 28967 | 1248.32 | 37605
1250.83 | 20414 | 1250.83 | 19133 | 1250.83 | 29075 | 1250.83 | 37671
1253.34 | 20303 | 1253.34 | 19033 | 1253.34 | 28844 | 1253.34 | 37514
1255.84 | 20204 | 1255.84 | 19012 | 1255.84 | 28823 | 1255.84 | 37650
1258.35 | 19782 | 1258.35 | 19054 | 1258.35 | 28627 | 1258.35 | 37120
1260.85 | 20051 | 1260.85 | 18956 | 1260.85 | 28717 | 1260.85 | 37787
1263.35 | 19866 | 1263.35 | 18977 | 1263.35 | 28721 | 1263.35 | 37765
1265.86 | 19913 | 1265.86 | 18819 | 1265.86 | 28678 | 1265.86 | 37460
1268.36 | 19940 | 1268.36 | 18785 | 1268.36 | 28712 | 1268.36 | 37650
1270.86 | 19777 | 1270.86 | 18674 | 1270.86 | 28456 | 1270.86 | 37534
1273.36 | 19883 | 1273.36 | 18424 | 1273.36 | 28567 | 1273.36 | 37512
1275.86 | 19566 | 1275.86 | 18481 | 1275.86 | 28382 | 1275.86 | 37315
1278.36 | 19611 | 1278.36 | 18347 | 1278.36 | 28364 | 1278.36 | 37596
1280.86 | 19582 | 1280.86 | 18471 | 1280.86 | 28476 | 1280.86 | 37548
1283.35 | 19720 | 1283.35 | 18326 | 1283.35 | 28339 | 1283.35 | 36924
1285.85 | 19668 | 1285.85 | 18201 | 1285.85 | 28394 | 1285.85 | 37090
1288.34 | 19453 | 1288.34 | 18145 | 1288.34 | 28296 | 1288.34 | 37486
1290.84 | 19603 | 1290.84 | 18032 | 1290.84 | 28232 | 1290.84 | 37232
1293.33 | 19584 | 1293.33 | 18036 | 1293.33 | 28100 | 1293.33 | 37168
1295.83 | 19586 | 1295.83 | 18124 | 1295.83 | 27900 | 1295.83 | 37289
1298.32 | 19501 | 1298.32 | 17936 | 1298.32 | 28099 | 1298.32 | 37235
1300.81 | 19301 | 1300.81 | 17971 | 1300.81 | 28090 | 1300.81 | 37012
1303.3 | 19293 | 1303.3 | 18053 | 1303.3 | 28238 | 1303.3 | 36865
1305.79 | 19468 | 1305.79 | 17989 | 1305.79 | 28223 | 1305.79 | 37143
1308.28 | 19274 | 1308.28 | 17697 | 1308.28 | 28088 | 1308.28 | 37156
1310.77 | 19265 | 1310.77 | 17701 | 1310.77 | 27580 | 1310.77 | 37137
1313.26 | 19353 | 1313.26 | 17753 | 1313.26 | 27661 | 1313.26 | 37157
1315.75 | 19279 | 1315.75 | 17778 | 1315.75 | 27709 | 1315.75 | 36943
1318.23 | 19415 | 1318.23 | 17708 | 1318.23 | 27756 | 1318.23 | 37070
1320.72 | 19157 | 1320.72 | 17583 | 1320.72 | 27513 | 1320.72 | 37192
1323.21 | 19251 | 1323.21 | 17675 | 1323.21 | 27793 | 1323.21 | 36899
1325.69 | 19166 | 1325.69 | 17544 | 1325.69 | 27487 | 1325.69 | 36278
1328.17 | 19195 | 1328.17 | 17584 | 1328.17 | 27719 | 1328.17 | 36711
1330.66 | 18976 | 1330.66 | 17519 | 1330.66 | 27783 | 1330.66 | 36740
1333.14 | 19363 | 1333.14 | 17421 | 1333.14 | 27608 | 1333.14 | 36815
1335.62 | 19130 | 1335.62 | 17491 | 1335.62 | 27547 | 1335.62 | 36326
1338.1 | 19219 | 1338.1 | 17383 | 1338.1 | 27398 | 1338.1 | 37203
1340.58 | 18986 | 1340.58 | 17511 | 1340.58 | 27612 | 1340.58 | 37070
1343.06 | 18985 | 1343.06 | 17349 | 1343.06 | 27455 | 1343.06 | 36984
1345.54 | 19173 | 1345.54 | 17458 | 1345.54 | 27330 | 1345.54 | 37241
1348.02 | 19080 | 1348.02 | 17377 | 1348.02 | 27223 | 1348.02 | 36718
1350.5 | 19055 | 1350.5 | 17365 | 1350.5 | 27189 | 1350.5 | 36687
1352.97 | 18900 | 1352.97 | 17247 | 1352.97 | 27474 | 1352.97 | 37449
1355.45 | 19063 | 1355.45 | 17238 | 1355.45 | 26897 | 1355.45 | 36926
1357.92 | 19204 | 1357.92 | 17441 | 1357.92 | 27168 | 1357.92 | 37105
1360.4 | 18968 | 1360.4 | 17126 | 1360.4 | 27109 | 1360.4 | 36933
1362.87 | 19127 | 1362.87 | 17208 | 1362.87 | 27153 | 1362.87 | 36644
1365.34 | 19084 | 1365.34 | 17315 | 1365.34 | 27043 | 1365.34 | 36461
1367.81 | 19109 | 1367.81 | 17198 | 1367.81 | 27008 | 1367.81 | 36888
1370.29 | 18785 | 1370.29 | 17134 | 1370.29 | 27037 | 1370.29 | 36590
1372.76 | 19000 | 1372.76 | 17187 | 1372.76 | 26862 | 1372.76 | 36392
1375.22 | 18758 | 1375.22 | 17256 | 1375.22 | 26765 | 1375.22 | 35662
1377.69 | 18865 | 1377.69 | 17047 | 1377.69 | 26953 | 1377.69 | 36581
1380.16 | 19005 | 1380.16 | 17055 | 1380.16 | 26563 | 1380.16 | 36714
1382.63 | 18771 | 1382.63 | 17214 | 1382.63 | 26874 | 1382.63 | 36372
1385.1 | 18793 | 1385.1 | 17085 | 1385.1 | 26864 | 1385.1 | 35553
1387.56 | 18991 | 1387.56 | 17037 | 1387.56 | 26681 | 1387.56 | 35684
1390.03 | 18624 | 1390.03 | 17067 | 1390.03 | 26588 | 1390.03 | 36220
1392.49 | 18884 | 1392.49 | 17071 | 1392.49 | 26908 | 1392.49 | 36272
1394.96 | 18869 | 1394.96 | 16914 | 1394.96 | 26704 | 1394.96 | 36068
1397.42 | 18935 | 1397.42 | 16945 | 1397.42 | 26613 | 1397.42 | 36498
1399.88 | 18722 | 1399.88 | 17147 | 1399.88 | 26702 | 1399.88 | 36078
1402.34 | 19004 | 1402.34 | 17045 | 1402.34 | 26699 | 1402.34 | 36352
1404.8 | 18925 | 1404.8 | 16855 | 1404.8 | 26524 | 1404.8 | 36184
1407.26 | 18903 | 1407.26 | 17030 | 1407.26 | 26637 | 1407.26 | 36387
1409.72 | 18899 | 1409.72 | 16983 | 1409.72 | 26526 | 1409.72 | 35993
1412.18 | 19003 | 1412.18 | 16969 | 1412.18 | 26555 | 1412.18 | 36371
1414.64 | 18914 | 1414.64 | 16687 | 1414.64 | 26606 | 1414.64 | 36562
1417.09 | 18856 | 1417.09 | 17000 | 1417.09 | 26692 | 1417.09 | 36209
1419.55 | 19014 | 1419.55 | 16917 | 1419.55 | 26529 | 1419.55 | 36236
1422.01 | 18890 | 1422.01 | 17009 | 1422.01 | 26321 | 1422.01 | 35498
1424.46 | 19047 | 1424.46 | 16951 | 1424.46 | 26402 | 1424.46 | 36117
1426.92 | 18966 | 1426.92 | 16984 | 1426.92 | 26474 | 1426.92 | 36383
1429.37 | 18833 | 1429.37 | 16962 | 1429.37 | 26374 | 1429.37 | 35905
1431.82 | 18902 | 1431.82 | 16831 | 1431.82 | 26397 | 1431.82 | 35669
1434.27 | 19103 | 1434.27 | 17024 | 1434.27 | 26326 | 1434.27 | 35853
1436.73 | 19048 | 1436.73 | 16897 | 1436.73 | 26392 | 1436.73 | 35493
1439.18 | 18823 | 1439.18 | 16843 | 1439.18 | 26344 | 1439.18 | 35671
1441.63 | 18980 | 1441.63 | 16917 | 1441.63 | 26345 | 1441.63 | 35674
1444.07 | 18988 | 1444.07 | 16874 | 1444.07 | 26389 | 1444.07 | 35746
1446.53 | 19005 | 1446.53 | 16959 | 1446.53 | 26140 | 1446.53 | 35850
1448.97 | 19010 | 1448.97 | 16947 | 1448.97 | 26154 | 1448.97 | 36039
1451.42 | 18920 | 1451.42 | 16975 | 1451.42 | 26190 | 1451.42 | 35452
1453.87 | 18931 | 1453.87 | 16773 | 1453.87 | 26287 | 1453.87 | 35889
1456.31 | 18898 | 1456.31 | 16826 | 1456.31 | 26227 | 1456.31 | 35280
1458.76 | 19017 | 1458.76 | 16886 | 1458.76 | 26146 | 1458.76 | 35193
1461.2 | 18929 | 1461.2 | 16725 | 1461.2 | 26354 | 1461.2 | 35514
1463.64 | 19025 | 1463.64 | 16610 | 1463.64 | 26206 | 1463.64 | 35829
1466.08 | 18901 | 1466.08 | 16823 | 1466.08 | 26176 | 1466.08 | 35432
1468.53 | 18959 | 1468.53 | 16980 | 1468.53 | 26056 | 1468.53 | 34462
1470.97 | 18965 | 1470.97 | 16942 | 1470.97 | 26190 | 1470.97 | 35306
1473.41 | 18926 | 1473.41 | 16861 | 1473.41 | 26110 | 1473.41 | 35860
1475.85 | 19041 | 1475.85 | 16859 | 1475.85 | 26089 | 1475.85 | 34858
1478.29 | 18894 | 1478.29 | 16871 | 1478.29 | 25935 | 1478.29 | 34965
1480.73 | 19045 | 1480.73 | 16766 | 1480.73 | 26136 | 1480.73 | 35240
1483.16 | 18880 | 1483.16 | 16745 | 1483.16 | 25944 | 1483.16 | 35047
1485.6 | 18854 | 1485.6 | 16647 | 1485.6 | 26037 | 1485.6 | 34819
1488.04 | 19039 | 1488.04 | 16717 | 1488.04 | 26004 | 1488.04 | 35758
1490.47 | 18948 | 1490.47 | 16929 | 1490.47 | 26025 | 1490.47 | 35533
1492.9 | 19017 | 1492.9 | 16658 | 1492.9 | 25979 | 1492.9 | 35116
1495.34 | 18831 | 1495.34 | 16856 | 1495.34 | 26177 | 1495.34 | 35694
1497.77 | 18917 | 1497.77 | 16790 | 1497.77 | 25912 | 1497.77 | 35895
1500.2 | 18833 | 1500.2 | 16736 | 1500.2 | 25863 | 1500.2 | 35289
1502.64 | 18970 | 1502.64 | 16718 | 1502.64 | 26168 | 1502.64 | 35788
1505.07 | 18931 | 1505.07 | 16877 | 1505.07 | 25861 | 1505.07 | 35760
1507.5 | 18964 | 1507.5 | 16787 | 1507.5 | 26074 | 1507.5 | 35789
1509.93 | 18969 | 1509.93 | 16801 | 1509.93 | 26136 | 1509.93 | 35920
1512.35 | 18947 | 1512.35 | 16873 | 1512.35 | 26041 | 1512.35 | 35550
1514.78 | 19128 | 1514.78 | 16763 | 1514.78 | 25942 | 1514.78 | 35936
1517.21 | 18830 | 1517.21 | 16894 | 1517.21 | 26405 | 1517.21 | 36055
1519.64 | 18960 | 1519.64 | 16828 | 1519.64 | 26063 | 1519.64 | 35685
1522.06 | 18993 | 1522.06 | 16850 | 1522.06 | 26196 | 1522.06 | 35790
1524.49 | 18939 | 1524.49 | 16691 | 1524.49 | 26044 | 1524.49 | 35820
1526.91 | 18829 | 1526.91 | 16693 | 1526.91 | 26187 | 1526.91 | 36041
1529.33 | 18977 | 1529.33 | 16994 | 1529.33 | 26162 | 1529.33 | 35796
1531.76 | 18994 | 1531.76 | 16764 | 1531.76 | 26214 | 1531.76 | 35874
1534.18 | 19124 | 1534.18 | 16853 | 1534.18 | 26271 | 1534.18 | 36254
1536.6 | 19115 | 1536.6 | 16906 | 1536.6 | 26222 | 1536.6 | 35945
1539.02 | 19117 | 1539.02 | 16748 | 1539.02 | 26447 | 1539.02 | 36256
1541.44 | 19031 | 1541.44 | 16932 | 1541.44 | 26359 | 1541.44 | 35917
1543.86 | 18724 | 1543.86 | 16728 | 1543.86 | 26353 | 1543.86 | 36433
1546.28 | 18856 | 1546.28 | 16848 | 1546.28 | 26346 | 1546.28 | 36164
1548.7 | 19232 | 1548.7 | 16717 | 1548.7 | 26484 | 1548.7 | 36793
1551.12 | 19071 | 1551.12 | 16878 | 1551.12 | 26573 | 1551.12 | 36591
1553.53 | 19080 | 1553.53 | 16959 | 1553.53 | 26728 | 1553.53 | 36863
1555.95 | 19049 | 1555.95 | 16960 | 1555.95 | 26850 | 1555.95 | 35945
1558.36 | 19164 | 1558.36 | 16935 | 1558.36 | 26752 | 1558.36 | 36373
1560.78 | 19312 | 1560.78 | 16943 | 1560.78 | 26724 | 1560.78 | 37236
1563.19 | 19063 | 1563.19 | 16835 | 1563.19 | 26744 | 1563.19 | 36875
1565.6 | 19007 | 1565.6 | 16720 | 1565.6 | 26610 | 1565.6 | 36271
1568.02 | 19153 | 1568.02 | 16862 | 1568.02 | 26724 | 1568.02 | 36488
1570.43 | 19086 | 1570.43 | 16988 | 1570.43 | 27109 | 1570.43 | 37433
1572.84 | 18994 | 1572.84 | 16916 | 1572.84 | 26571 | 1572.84 | 37027
1575.25 | 18980 | 1575.25 | 16859 | 1575.25 | 26516 | 1575.25 | 37555
1577.66 | 19204 | 1577.66 | 16873 | 1577.66 | 26642 | 1577.66 | 37236
1580.07 | 19214 | 1580.07 | 16983 | 1580.07 | 26832 | 1580.07 | 36139
1582.47 | 18915 | 1582.47 | 16909 | 1582.47 | 26804 | 1582.47 | 37109
1584.88 | 18900 | 1584.88 | 16837 | 1584.88 | 26799 | 1584.88 | 36870
1587.29 | 19192 | 1587.29 | 16851 | 1587.29 | 26771 | 1587.29 | 36883
1589.69 | 19197 | 1589.69 | 16797 | 1589.69 | 27036 | 1589.69 | 37517
1592.1 | 19000 | 1592.1 | 16814 | 1592.1 | 26809 | 1592.1 | 37037
1594.5 | 19235 | 1594.5 | 16834 | 1594.5 | 26862 | 1594.5 | 36690
1596.91 | 19083 | 1596.91 | 17001 | 1596.91 | 26773 | 1596.91 | 36608
1599.31 | 19066 | 1599.31 | 16792 | 1599.31 | 26932 | 1599.31 | 36690
1601.71 | 19286 | 1601.71 | 16899 | 1601.71 | 26835 | 1601.71 | 36854
1604.11 | 19207 | 1604.11 | 16827 | 1604.11 | 26704 | 1604.11 | 37146
1606.52 | 19026 | 1606.52 | 17024 | 1606.52 | 26777 | 1606.52 | 36119
1608.92 | 19327 | 1608.92 | 16997 | 1608.92 | 27018 | 1608.92 | 36571
1611.31 | 19289 | 1611.31 | 17023 | 1611.31 | 26801 | 1611.31 | 36870
1613.71 | 19157 | 1613.71 | 16840 | 1613.71 | 26881 | 1613.71 | 36271
1616.11 | 19252 | 1616.11 | 16940 | 1616.11 | 26780 | 1616.11 | 37238
1618.51 | 19095 | 1618.51 | 16883 | 1618.51 | 26878 | 1618.51 | 36024
1620.9 | 19104 | 1620.9 | 16783 | 1620.9 | 26855 | 1620.9 | 36786
1623.3 | 19102 | 1623.3 | 16743 | 1623.3 | 26646 | 1623.3 | 36079
1625.69 | 19322 | 1625.69 | 16962 | 1625.69 | 26480 | 1625.69 | 35945
1628.09 | 19227 | 1628.09 | 16979 | 1628.09 | 26439 | 1628.09 | 36876
1630.48 | 19193 | 1630.48 | 16745 | 1630.48 | 26237 | 1630.48 | 35423
1632.88 | 19305 | 1632.88 | 16921 | 1632.88 | 26689 | 1632.88 | 36229
1635.27 | 19122 | 1635.27 | 16841 | 1635.27 | 26479 | 1635.27 | 35849
1637.66 | 19216 | 1637.66 | 16881 | 1637.66 | 26247 | 1637.66 | 35612
1640.05 | 19050 | 1640.05 | 16901 | 1640.05 | 26377 | 1640.05 | 35440
1642.44 | 19326 | 1642.44 | 17100 | 1642.44 | 26059 | 1642.44 | 35358
1644.83 | 19323 | 1644.83 | 16794 | 1644.83 | 26185 | 1644.83 | 35436
1647.22 | 19099 | 1647.22 | 16931 | 1647.22 | 26462 | 1647.22 | 34947
1649.61 | 19216 | 1649.61 | 16971 | 1649.61 | 26320 | 1649.61 | 34642
1651.99 | 19213 | 1651.99 | 16795 | 1651.99 | 26336 | 1651.99 | 34561
1654.38 | 19220 | 1654.38 | 16841 | 1654.38 | 26155 | 1654.38 | 35059
1656.77 | 19431 | 1656.77 | 17066 | 1656.77 | 26186 | 1656.77 | 35002
1659.15 | 19305 | 1659.15 | 16853 | 1659.15 | 26129 | 1659.15 | 34913
1661.54 | 19173 | 1661.54 | 16793 | 1661.54 | 26242 | 1661.54 | 34825
1663.92 | 19472 | 1663.92 | 16918 | 1663.92 | 26161 | 1663.92 | 34746
1666.3 | 19134 | 1666.3 | 16953 | 1666.3 | 26036 | 1666.3 | 34997
1668.69 | 19173 | 1668.69 | 17014 | 1668.69 | 26036 | 1668.69 | 34892
1671.07 | 19344 | 1671.07 | 16963 | 1671.07 | 26135 | 1671.07 | 34891
1673.45 | 19265 | 1673.45 | 16918 | 1673.45 | 25924 | 1673.45 | 34645
1675.83 | 19319 | 1675.83 | 16830 | 1675.83 | 26175 | 1675.83 | 34636
1678.21 | 19356 | 1678.21 | 17053 | 1678.21 | 26246 | 1678.21 | 34744
1680.59 | 19233 | 1680.59 | 16999 | 1680.59 | 25962 | 1680.59 | 34960
1682.97 | 19311 | 1682.97 | 16757 | 1682.97 | 26464 | 1682.97 | 34522
1685.34 | 19437 | 1685.34 | 17139 | 1685.34 | 26279 | 1685.34 | 34574
1687.72 | 19420 | 1687.72 | 17080 | 1687.72 | 26086 | 1687.72 | 34431
1690.1 | 19258 | 1690.1 | 17218 | 1690.1 | 26283 | 1690.1 | 34540
1692.47 | 19551 | 1692.47 | 17051 | 1692.47 | 26314 | 1692.47 | 35220
1694.85 | 19406 | 1694.85 | 17140 | 1694.85 | 26400 | 1694.85 | 34842
1697.22 | 19482 | 1697.22 | 17145 | 1697.22 | 26418 | 1697.22 | 34658
1699.59 | 19414 | 1699.59 | 17123 | 1699.59 | 26457 | 1699.59 | 34397
1701.97 | 19425 | 1701.97 | 17121 | 1701.97 | 26391 | 1701.97 | 34899
1704.34 | 19437 | 1704.34 | 17156 | 1704.34 | 26332 | 1704.34 | 35180
1706.71 | 19528 | 1706.71 | 17221 | 1706.71 | 26412 | 1706.71 | 34944
1709.08 | 19539 | 1709.08 | 17191 | 1709.08 | 26593 | 1709.08 | 34963
1711.45 | 19393 | 1711.45 | 17355 | 1711.45 | 26454 | 1711.45 | 34555
1713.82 | 19537 | 1713.82 | 17149 | 1713.82 | 26368 | 1713.82 | 34893
1716.19 | 19598 | 1716.19 | 17376 | 1716.19 | 26599 | 1716.19 | 35120
1718.56 | 19539 | 1718.56 | 16996 | 1718.56 | 26266 | 1718.56 | 34768
1720.92 | 19605 | 1720.92 | 17311 | 1720.92 | 26347 | 1720.92 | 35025
1723.29 | 19557 | 1723.29 | 17289 | 1723.29 | 26675 | 1723.29 | 35356
1725.66 | 19619 | 1725.66 | 17379 | 1725.66 | 26404 | 1725.66 | 35106
1728.02 | 19746 | 1728.02 | 17384 | 1728.02 | 26642 | 1728.02 | 35427
1730.39 | 19735 | 1730.39 | 17292 | 1730.39 | 26834 | 1730.39 | 34985
1732.75 | 19633 | 1732.75 | 17297 | 1732.75 | 26784 | 1732.75 | 35261
1735.11 | 19760 | 1735.11 | 17455 | 1735.11 | 26485 | 1735.11 | 35428
1737.47 | 19754 | 1737.47 | 17351 | 1737.47 | 27031 | 1737.47 | 35329
1739.83 | 19699 | 1739.83 | 17417 | 1739.83 | 26957 | 1739.83 | 35259
1742.2 | 19809 | 1742.2 | 17287 | 1742.2 | 26847 | 1742.2 | 35325
1744.56 | 19619 | 1744.56 | 17600 | 1744.56 | 27104 | 1744.56 | 35448
1746.92 | 19835 | 1746.92 | 17293 | 1746.92 | 26977 | 1746.92 | 35169
1749.28 | 19918 | 1749.28 | 17463 | 1749.28 | 27019 | 1749.28 | 35324
1751.63 | 19972 | 1751.63 | 17434 | 1751.63 | 27023 | 1751.63 | 35747
1753.99 | 19852 | 1753.99 | 17383 | 1753.99 | 26904 | 1753.99 | 35458
1756.35 | 19932 | 1756.35 | 17405 | 1756.35 | 27103 | 1756.35 | 35609
1758.7 | 19978 | 1758.7 | 17697 | 1758.7 | 27160 | 1758.7 | 35536
1761.06 | 19964 | 1761.06 | 17552 | 1761.06 | 27132 | 1761.06 | 35371
1763.41 | 19739 | 1763.41 | 17698 | 1763.41 | 27054 | 1763.41 | 35232
1765.77 | 20106 | 1765.77 | 17614 | 1765.77 | 27145 | 1765.77 | 35390
1768.12 | 20070 | 1768.12 | 17661 | 1768.12 | 27192 | 1768.12 | 35833
1770.47 | 19908 | 1770.47 | 17711 | 1770.47 | 27105 | 1770.47 | 35858
1772.82 | 19897 | 1772.82 | 17738 | 1772.82 | 27198 | 1772.82 | 35577
1775.17 | 19961 | 1775.17 | 17488 | 1775.17 | 27275 | 1775.17 | 35438
1777.53 | 19969 | 1777.53 | 17610 | 1777.53 | 27086 | 1777.53 | 35647
1779.88 | 19995 | 1779.88 | 17614 | 1779.88 | 27257 | 1779.88 | 35469
1782.22 | 19866 | 1782.22 | 17536 | 1782.22 | 27436 | 1782.22 | 35521
1784.57 | 19888 | 1784.57 | 17542 | 1784.57 | 27326 | 1784.57 | 35324
1786.92 | 19939 | 1786.92 | 17777 | 1786.92 | 27175 | 1786.92 | 35647
1789.27 | 19831 | 1789.27 | 17646 | 1789.27 | 27168 | 1789.27 | 35632
1791.61 | 19982 | 1791.61 | 17683 | 1791.61 | 27220 | 1791.61 | 35593
1793.96 | 19979 | 1793.96 | 17629 | 1793.96 | 27069 | 1793.96 | 35160
1796.3 | 19887 | 1796.3 | 17733 | 1796.3 | 27223 | 1796.3 | 35233
1798.65 | 19910 | 1798.65 | 17687 | 1798.65 | 27381 | 1798.65 | 35634
1800.99 | 19804 | 1800.99 | 17693 | 1800.99 | 27123 | 1800.99 | 35087
1803.34 | 20034 | 1803.34 | 17741 | 1803.34 | 27104 | 1803.34 | 35325
1805.68 | 19748 | 1805.68 | 17704 | 1805.68 | 27131 | 1805.68 | 34909
1808.02 | 20033 | 1808.02 | 17727 | 1808.02 | 26874 | 1808.02 | 35341
1810.36 | 20056 | 1810.36 | 17628 | 1810.36 | 27213 | 1810.36 | 35360
1812.7 | 19936 | 1812.7 | 17673 | 1812.7 | 27232 | 1812.7 | 35043
1815.04 | 19940 | 1815.04 | 17757 | 1815.04 | 27082 | 1815.04 | 35225
1817.38 | 19889 | 1817.38 | 17508 | 1817.38 | 27041 | 1817.38 | 34809
1819.72 | 19696 | 1819.72 | 17637 | 1819.72 | 27189 | 1819.72 | 35192
1822.05 | 20008 | 1822.05 | 17483 | 1822.05 | 26826 | 1822.05 | 35127
1824.39 | 19795 | 1824.39 | 17583 | 1824.39 | 27070 | 1824.39 | 34612
1826.73 | 19682 | 1826.73 | 17561 | 1826.73 | 27044 | 1826.73 | 35133
1829.06 | 19766 | 1829.06 | 17654 | 1829.06 | 27059 | 1829.06 | 35128
1831.4 | 19668 | 1831.4 | 17583 | 1831.4 | 26979 | 1831.4 | 35152
1833.73 | 19708 | 1833.73 | 17585 | 1833.73 | 27083 | 1833.73 | 34999
1836.07 | 19549 | 1836.07 | 17484 | 1836.07 | 26788 | 1836.07 | 34983
1838.4 | 19675 | 1838.4 | 17553 | 1838.4 | 26938 | 1838.4 | 34858
1840.73 | 19698 | 1840.73 | 17487 | 1840.73 | 26699 | 1840.73 | 34591
1843.06 | 19681 | 1843.06 | 17663 | 1843.06 | 26809 | 1843.06 | 34758
1845.39 | 19672 | 1845.39 | 17630 | 1845.39 | 26957 | 1845.39 | 34695
1847.72 | 19706 | 1847.72 | 17394 | 1847.72 | 26764 | 1847.72 | 34508
1850.05 | 19627 | 1850.05 | 17421 | 1850.05 | 26821 | 1850.05 | 34453
1852.38 | 19426 | 1852.38 | 17580 | 1852.38 | 26665 | 1852.38 | 34559
1854.71 | 19703 | 1854.71 | 17516 | 1854.71 | 26530 | 1854.71 | 34421
1857.03 | 19676 | 1857.03 | 17353 | 1857.03 | 26684 | 1857.03 | 34535
1859.36 | 19581 | 1859.36 | 17541 | 1859.36 | 26844 | 1859.36 | 34725
1861.69 | 19610 | 1861.69 | 17459 | 1861.69 | 26467 | 1861.69 | 34711
1864.01 | 19586 | 1864.01 | 17479 | 1864.01 | 26595 | 1864.01 | 34607
1866.34 | 19496 | 1866.34 | 17483 | 1866.34 | 26482 | 1866.34 | 34377
1868.66 | 19673 | 1868.66 | 17458 | 1868.66 | 26537 | 1868.66 | 34570
1870.99 | 19490 | 1870.99 | 17399 | 1870.99 | 26610 | 1870.99 | 34352
1873.31 | 19674 | 1873.31 | 17572 | 1873.31 | 26480 | 1873.31 | 34611
1875.63 | 19626 | 1875.63 | 17534 | 1875.63 | 26363 | 1875.63 | 34156
1877.95 | 19470 | 1877.95 | 17561 | 1877.95 | 26211 | 1877.95 | 34397
1880.27 | 19511 | 1880.27 | 17582 | 1880.27 | 26257 | 1880.27 | 34541
1882.59 | 19603 | 1882.59 | 17524 | 1882.59 | 26379 | 1882.59 | 34528
1884.91 | 19327 | 1884.91 | 17423 | 1884.91 | 26104 | 1884.91 | 34487
1887.23 | 19601 | 1887.23 | 17167 | 1887.23 | 26292 | 1887.23 | 34441
1889.55 | 19512 | 1889.55 | 17330 | 1889.55 | 25780 | 1889.55 | 34475
1891.86 | 19362 | 1891.86 | 17419 | 1891.86 | 26095 | 1891.86 | 34380
1894.18 | 19535 | 1894.18 | 17337 | 1894.18 | 26016 | 1894.18 | 34575
1896.49 | 19329 | 1896.49 | 17177 | 1896.49 | 25773 | 1896.49 | 34305
1898.81 | 19652 | 1898.81 | 17294 | 1898.81 | 26154 | 1898.81 | 34271
1901.12 | 19579 | 1901.12 | 17001 | 1901.12 | 26103 | 1901.12 | 34410
1903.44 | 19477 | 1903.44 | 17200 | 1903.44 | 25995 | 1903.44 | 34209
1905.75 | 19394 | 1905.75 | 17105 | 1905.75 | 25917 | 1905.75 | 34277
1908.06 | 19490 | 1908.06 | 17271 | 1908.06 | 25805 | 1908.06 | 34627
1910.38 | 19345 | 1910.38 | 17212 | 1910.38 | 25723 | 1910.38 | 34323
1912.69 | 19333 | 1912.69 | 17268 | 1912.69 | 25686 | 1912.69 | 34233
1915 | 19442 | 1915 | 17241 | 1915 | 25975 | 1915 | 34356
1917.31 | 19380 | 1917.31 | 17200 | 1917.31 | 25620 | 1917.31 | 34124
1919.62 | 19357 | 1919.62 | 17075 | 1919.62 | 25613 | 1919.62 | 34428
1921.92 | 19321 | 1921.92 | 17217 | 1921.92 | 25918 | 1921.92 | 34006
1924.23 | 19174 | 1924.23 | 17084 | 1924.23 | 25315 | 1924.23 | 34130
1926.54 | 19373 | 1926.54 | 17086 | 1926.54 | 25585 | 1926.54 | 33964
1928.85 | 19193 | 1928.85 | 16933 | 1928.85 | 25549 | 1928.85 | 34103
1931.15 | 19102 | 1931.15 | 16737 | 1931.15 | 25407 | 1931.15 | 33655
1933.45 | 19180 | 1933.45 | 16992 | 1933.45 | 25343 | 1933.45 | 33700
1935.76 | 19263 | 1935.76 | 16909 | 1935.76 | 25214 | 1935.76 | 33865
1938.06 | 19192 | 1938.06 | 17000 | 1938.06 | 25410 | 1938.06 | 33956
1940.37 | 19106 | 1940.37 | 16950 | 1940.37 | 24882 | 1940.37 | 34006
1942.67 | 19388 | 1942.67 | 16918 | 1942.67 | 25179 | 1942.67 | 33915
1944.97 | 19175 | 1944.97 | 16806 | 1944.97 | 25309 | 1944.97 | 34214
1947.27 | 19203 | 1947.27 | 16921 | 1947.27 | 25122 | 1947.27 | 33725
1949.57 | 19317 | 1949.57 | 16845 | 1949.57 | 25347 | 1949.57 | 33556
1951.87 | 19071 | 1951.87 | 16990 | 1951.87 | 25192 | 1951.87 | 34149
1954.17 | 19107 | 1954.17 | 16839 | 1954.17 | 25007 | 1954.17 | 34106
1956.47 | 19131 | 1956.47 | 16967 | 1956.47 | 25105 | 1956.47 | 34001
1958.77 | 19061 | 1958.77 | 16823 | 1958.77 | 25151 | 1958.77 | 33616
1961.06 | 19233 | 1961.06 | 16729 | 1961.06 | 24969 | 1961.06 | 34020
1963.36 | 19305 | 1963.36 | 16785 | 1963.36 | 24843 | 1963.36 | 34016
1965.66 | 19256 | 1965.66 | 16745 | 1965.66 | 25051 | 1965.66 | 33996
1967.95 | 19372 | 1967.95 | 16704 | 1967.95 | 24893 | 1967.95 | 34147
1970.24 | 19384 | 1970.24 | 16795 | 1970.24 | 24878 | 1970.24 | 33500
1972.54 | 18961 | 1972.54 | 16695 | 1972.54 | 24734 | 1972.54 | 33766
1974.83 | 19228 | 1974.83 | 16782 | 1974.83 | 24988 | 1974.83 | 33538
1977.12 | 19190 | 1977.12 | 16572 | 1977.12 | 24949 | 1977.12 | 33962
1979.42 | 18823 | 1979.42 | 16687 | 1979.42 | 24800 | 1979.42 | 33410
1981.71 | 19131 | 1981.71 | 16618 | 1981.71 | 24827 | 1981.71 | 33649
1984 | 18911 | 1984 | 16611 | 1984 | 24620 | 1984 | 33888
1986.29 | 19138 | 1986.29 | 16454 | 1986.29 | 24827 | 1986.29 | 33656
1988.58 | 19219 | 1988.58 | 16548 | 1988.58 | 24632 | 1988.58 | 33421
1990.86 | 19130 | 1990.86 | 16637 | 1990.86 | 24839 | 1990.86 | 33864
1993.15 | 18989 | 1993.15 | 16642 | 1993.15 | 24937 | 1993.15 | 33698
1995.44 | 18792 | 1995.44 | 16692 | 1995.44 | 24631 | 1995.44 | 33240
1997.73 | 19063 | 1997.73 | 16361 | 1997.73 | 24714 | 1997.73 | 33764
2000.01 | 19007 | 2000.01 | 16348 | 2000.01 | 24757 | 2000.01 | 33798
2002.3 | 19020 | 2002.3 | 16604 | 2002.3 | 24654 | 2002.3 | 33227
2004.58 | 19015 | 2004.58 | 16589 | 2004.58 | 24568 | 2004.58 | 33940
2006.86 | 19017 | 2006.86 | 16562 | 2006.86 | 24623 | 2006.86 | 33531
2009.15 | 18945 | 2009.15 | 16543 | 2009.15 | 24628 | 2009.15 | 33457
2011.43 | 18829 | 2011.43 | 16542 | 2011.43 | 24565 | 2011.43 | 33155
2013.71 | 18930 | 2013.71 | 16449 | 2013.71 | 24485 | 2013.71 | 33478
2015.99 | 19015 | 2015.99 | 16414 | 2015.99 | 24756 | 2015.99 | 33652
2018.27 | 18845 | 2018.27 | 16555 | 2018.27 | 24590 | 2018.27 | 33647
2020.55 | 19131 | 2020.55 | 16437 | 2020.55 | 24183 | 2020.55 | 33115
2022.83 | 19030 | 2022.83 | 16533 | 2022.83 | 24666 | 2022.83 | 33357
2025.11 | 19072 | 2025.11 | 16487 | 2025.11 | 24456 | 2025.11 | 33271
2027.39 | 18966 | 2027.39 | 16438 | 2027.39 | 24250 | 2027.39 | 33315
2029.67 | 19052 | 2029.67 | 16422 | 2029.67 | 24531 | 2029.67 | 33583
2031.94 | 18990 | 2031.94 | 16420 | 2031.94 | 24319 | 2031.94 | 32951
2034.22 | 18734 | 2034.22 | 16100 | 2034.22 | 24608 | 2034.22 | 33147
2036.49 | 18964 | 2036.49 | 16385 | 2036.49 | 24400 | 2036.49 | 33699
2038.77 | 18942 | 2038.77 | 16342 | 2038.77 | 24160 | 2038.77 | 33550
2041.04 | 18947 | 2041.04 | 16368 | 2041.04 | 24378 | 2041.04 | 33412
2043.32 | 18981 | 2043.32 | 16433 | 2043.32 | 24354 | 2043.32 | 32907
2045.59 | 18837 | 2045.59 | 16376 | 2045.59 | 24490 | 2045.59 | 33412
2047.86 | 18774 | 2047.86 | 16459 | 2047.86 | 24289 | 2047.86 | 33185
2050.13 | 19105 | 2050.13 | 16311 | 2050.13 | 24421 | 2050.13 | 33413
2052.4 | 18832 | 2052.4 | 16294 | 2052.4 | 24127 | 2052.4 | 33396
2054.67 | 18814 | 2054.67 | 16080 | 2054.67 | 24270 | 2054.67 | 33390
2056.94 | 18898 | 2056.94 | 16026 | 2056.94 | 24410 | 2056.94 | 33390
2059.21 | 18620 | 2059.21 | 16297 | 2059.21 | 24172 | 2059.21 | 33339
2061.48 | 18822 | 2061.48 | 16408 | 2061.48 | 24384 | 2061.48 | 33510
2063.75 | 18905 | 2063.75 | 16246 | 2063.75 | 24179 | 2063.75 | 33650
2066.01 | 18898 | 2066.01 | 16197 | 2066.01 | 24101 | 2066.01 | 32688
2068.28 | 18865 | 2068.28 | 16239 | 2068.28 | 24100 | 2068.28 | 33276
2070.54 | 18680 | 2070.54 | 16237 | 2070.54 | 23909 | 2070.54 | 33212
2072.81 | 18729 | 2072.81 | 16119 | 2072.81 | 24249 | 2072.81 | 32478
2075.07 | 18618 | 2075.07 | 16150 | 2075.07 | 24078 | 2075.07 | 33193
2077.34 | 18787 | 2077.34 | 16163 | 2077.34 | 24186 | 2077.34 | 32746
2079.6 | 18700 | 2079.6 | 16139 | 2079.6 | 24185 | 2079.6 | 33351
2081.86 | 18696 | 2081.86 | 16063 | 2081.86 | 24035 | 2081.86 | 33184
2084.12 | 18590 | 2084.12 | 16008 | 2084.12 | 23838 | 2084.12 | 32935
2086.38 | 18747 | 2086.38 | 16137 | 2086.38 | 23903 | 2086.38 | 32838
2088.64 | 18800 | 2088.64 | 16114 | 2088.64 | 24048 | 2088.64 | 33294
2090.9 | 18638 | 2090.9 | 16057 | 2090.9 | 24090 | 2090.9 | 32673
2093.16 | 18823 | 2093.16 | 16187 | 2093.16 | 24088 | 2093.16 | 33027
2095.42 | 18715 | 2095.42 | 16052 | 2095.42 | 24051 | 2095.42 | 33422
2097.68 | 18869 | 2097.68 | 16188 | 2097.68 | 23862 | 2097.68 | 32966
2099.93 | 18685 | 2099.93 | 16070 | 2099.93 | 23902 | 2099.93 | 32115
2102.19 | 18685 | 2102.19 | 15827 | 2102.19 | 23956 | 2102.19 | 33248
2104.45 | 18733 | 2104.45 | 16232 | 2104.45 | 23673 | 2104.45 | 32785
2106.7 | 18663 | 2106.7 | 16022 | 2106.7 | 23861 | 2106.7 | 32679
2108.96 | 18626 | 2108.96 | 16026 | 2108.96 | 23717 | 2108.96 | 32691
2111.21 | 18593 | 2111.21 | 16004 | 2111.21 | 23311 | 2111.21 | 33115
2113.46 | 18652 | 2113.46 | 16045 | 2113.46 | 23625 | 2113.46 | 33179
2115.72 | 18442 | 2115.72 | 16000 | 2115.72 | 23759 | 2115.72 | 32055
2117.97 | 18490 | 2117.97 | 16033 | 2117.97 | 23810 | 2117.97 | 33057
2120.22 | 18791 | 2120.22 | 15941 | 2120.22 | 23706 | 2120.22 | 33132
2122.47 | 18600 | 2122.47 | 16049 | 2122.47 | 23493 | 2122.47 | 32321
2124.72 | 18646 | 2124.72 | 15997 | 2124.72 | 23531 | 2124.72 | 32774
2126.97 | 18631 | 2126.97 | 16012 | 2126.97 | 23603 | 2126.97 | 32793
2129.22 | 18566 | 2129.22 | 15982 | 2129.22 | 23454 | 2129.22 | 32559
2131.47 | 18529 | 2131.47 | 15826 | 2131.47 | 23605 | 2131.47 | 32816
2133.71 | 18395 | 2133.71 | 16065 | 2133.71 | 23578 | 2133.71 | 32870
2135.96 | 18449 | 2135.96 | 15918 | 2135.96 | 23232 | 2135.96 | 32169
2138.2 | 18536 | 2138.2 | 15893 | 2138.2 | 23554 | 2138.2 | 33015
2140.45 | 18637 | 2140.45 | 15911 | 2140.45 | 23383 | 2140.45 | 32816
2142.7 | 18621 | 2142.7 | 15881 | 2142.7 | 23518 | 2142.7 | 31965
2144.94 | 18581 | 2144.94 | 15831 | 2144.94 | 23717 | 2144.94 | 32810
2147.18 | 18366 | 2147.18 | 15816 | 2147.18 | 23253 | 2147.18 | 32277
2149.42 | 18426 | 2149.42 | 15914 | 2149.42 | 23304 | 2149.42 | 31666
2151.67 | 18578 | 2151.67 | 15711 | 2151.67 | 23359 | 2151.67 | 32298
2153.91 | 18375 | 2153.91 | 15860 | 2153.91 | 23340 | 2153.91 | 32403
2156.15 | 18464 | 2156.15 | 15839 | 2156.15 | 23202 | 2156.15 | 31901
2158.39 | 18524 | 2158.39 | 15912 | 2158.39 | 23294 | 2158.39 | 32195
2160.63 | 18692 | 2160.63 | 15688 | 2160.63 | 23081 | 2160.63 | 32537
2162.87 | 18504 | 2162.87 | 15678 | 2162.87 | 23183 | 2162.87 | 32078
2165.11 | 18409 | 2165.11 | 15767 | 2165.11 | 23242 | 2165.11 | 32448
2167.34 | 18269 | 2167.34 | 15757 | 2167.34 | 23329 | 2167.34 | 32392
2169.58 | 18453 | 2169.58 | 15580 | 2169.58 | 23227 | 2169.58 | 31974
2171.82 | 18304 | 2171.82 | 15485 | 2171.82 | 22982 | 2171.82 | 31546
2174.05 | 18390 | 2174.05 | 15669 | 2174.05 | 23346 | 2174.05 | 31923
2176.29 | 18404 | 2176.29 | 15692 | 2176.29 | 23188 | 2176.29 | 31268
2178.52 | 18405 | 2178.52 | 15788 | 2178.52 | 23058 | 2178.52 | 31878
2180.76 | 18397 | 2180.76 | 15821 | 2180.76 | 22996 | 2180.76 | 31995
2182.99 | 18212 | 2182.99 | 15644 | 2182.99 | 23147 | 2182.99 | 31612
2185.22 | 18523 | 2185.22 | 15827 | 2185.22 | 23237 | 2185.22 | 31612
2187.45 | 18271 | 2187.45 | 15858 | 2187.45 | 23159 | 2187.45 | 31924
2189.68 | 18489 | 2189.68 | 15686 | 2189.68 | 23363 | 2189.68 | 32369
2191.92 | 18321 | 2191.92 | 15850 | 2191.92 | 23041 | 2191.92 | 32288
2194.15 | 18581 | 2194.15 | 15730 | 2194.15 | 23244 | 2194.15 | 31814
2196.38 | 18595 | 2196.38 | 15527 | 2196.38 | 23149 | 2196.38 | 31866
2198.6 | 18519 | 2198.6 | 15648 | 2198.6 | 22880 | 2198.6 | 31668
2200.83 | 18365 | 2200.83 | 15805 | 2200.83 | 23358 | 2200.83 | 32822
2203.06 | 18514 | 2203.06 | 15594 | 2203.06 | 22937 | 2203.06 | 31306
2205.29 | 18517 | 2205.29 | 15676 | 2205.29 | 23222 | 2205.29 | 32159
2207.51 | 18546 | 2207.51 | 15835 | 2207.51 | 23262 | 2207.51 | 31820
2209.74 | 18283 | 2209.74 | 15760 | 2209.74 | 23166 | 2209.74 | 32692
2211.96 | 18403 | 2211.96 | 15519 | 2211.96 | 22755 | 2211.96 | 32653
2214.19 | 18429 | 2214.19 | 15786 | 2214.19 | 23197 | 2214.19 | 32579
2216.41 | 18319 | 2216.41 | 15601 | 2216.41 | 23066 | 2216.41 | 32576
2218.63 | 18449 | 2218.63 | 15654 | 2218.63 | 22869 | 2218.63 | 31159
2220.86 | 18572 | 2220.86 | 15596 | 2220.86 | 23246 | 2220.86 | 31306
2223.08 | 18262 | 2223.08 | 15599 | 2223.08 | 23064 | 2223.08 | 32579
2225.3 | 18308 | 2225.3 | 15578 | 2225.3 | 23294 | 2225.3 | 32285
2227.52 | 18406 | 2227.52 | 15595 | 2227.52 | 23177 | 2227.52 | 32721
2229.74 | 18353 | 2229.74 | 15617 | 2229.74 | 23094 | 2229.74 | 31744
2231.96 | 18568 | 2231.96 | 15470 | 2231.96 | 23239 | 2231.96 | 32445
2234.18 | 18433 | 2234.18 | 15830 | 2234.18 | 23058 | 2234.18 | 32272
2236.39 | 18641 | 2236.39 | 15621 | 2236.39 | 23176 | 2236.39 | 31937
2238.61 | 18529 | 2238.61 | 15593 | 2238.61 | 23187 | 2238.61 | 32542
2240.83 | 18399 | 2240.83 | 15593 | 2240.83 | 23116 | 2240.83 | 32530
2243.05 | 18464 | 2243.05 | 15618 | 2243.05 | 23093 | 2243.05 | 32017
2245.26 | 18531 | 2245.26 | 15730 | 2245.26 | 23245 | 2245.26 | 32585
2247.47 | 18671 | 2247.47 | 15545 | 2247.47 | 23076 | 2247.47 | 32991
2249.69 | 18278 | 2249.69 | 15543 | 2249.69 | 23337 | 2249.69 | 32513
2251.9 | 18658 | 2251.9 | 15670 | 2251.9 | 23235 | 2251.9 | 32144
2254.12 | 18706 | 2254.12 | 15548 | 2254.12 | 23081 | 2254.12 | 31830
2256.33 | 18508 | 2256.33 | 15662 | 2256.33 | 23187 | 2256.33 | 31917
2258.54 | 18550 | 2258.54 | 15652 | 2258.54 | 22989 | 2258.54 | 31839
2260.75 | 18613 | 2260.75 | 15598 | 2260.75 | 23235 | 2260.75 | 32928
2262.96 | 18539 | 2262.96 | 15643 | 2262.96 | 23106 | 2262.96 | 31518
2265.17 | 18505 | 2265.17 | 15618 | 2265.17 | 23051 | 2265.17 | 31578
2267.38 | 18464 | 2267.38 | 15667 | 2267.38 | 22991 | 2267.38 | 32878
2269.59 | 18740 | 2269.59 | 15556 | 2269.59 | 23209 | 2269.59 | 31974
2271.8 | 18671 | 2271.8 | 15560 | 2271.8 | 23012 | 2271.8 | 32363
2274 | 18540 | 2274 | 15743 | 2274 | 23116 | 2274 | 32177
2276.21 | 18612 | 2276.21 | 15568 | 2276.21 | 23108 | 2276.21 | 32901
2278.42 | 18514 | 2278.42 | 15635 | 2278.42 | 23159 | 2278.42 | 32985
2280.62 | 18722 | 2280.62 | 15395 | 2280.62 | 23080 | 2280.62 | 31334
2282.83 | 18512 | 2282.83 | 15550 | 2282.83 | 22937 | 2282.83 | 31937
2285.03 | 18567 | 2285.03 | 15580 | 2285.03 | 23173 | 2285.03 | 31644
2287.23 | 18547 | 2287.23 | 15629 | 2287.23 | 23080 | 2287.23 | 32087
2289.44 | 18490 | 2289.44 | 15598 | 2289.44 | 23326 | 2289.44 | 31559
2291.64 | 18452 | 2291.64 | 15509 | 2291.64 | 22931 | 2291.64 | 32287
2293.84 | 18612 | 2293.84 | 15551 | 2293.84 | 23097 | 2293.84 | 32131
2296.04 | 18379 | 2296.04 | 15568 | 2296.04 | 22870 | 2296.04 | 32099
2298.24 | 18527 | 2298.24 | 15494 | 2298.24 | 23292 | 2298.24 | 31992
2300.44 | 18430 | 2300.44 | 15507 | 2300.44 | 23189 | 2300.44 | 31840
2302.64 | 18677 | 2302.64 | 15539 | 2302.64 | 22950 | 2302.64 | 33123
2304.84 | 18391 | 2304.84 | 15443 | 2304.84 | 22972 | 2304.84 | 32390
2307.04 | 18371 | 2307.04 | 15615 | 2307.04 | 22890 | 2307.04 | 31866
2309.23 | 18530 | 2309.23 | 15562 | 2309.23 | 23067 | 2309.23 | 32131
2311.43 | 18403 | 2311.43 | 15517 | 2311.43 | 22933 | 2311.43 | 31374
2313.63 | 18548 | 2313.63 | 15592 | 2313.63 | 23226 | 2313.63 | 31678
2315.82 | 18523 | 2315.82 | 15558 | 2315.82 | 22984 | 2315.82 | 31806
2318.02 | 18613 | 2318.02 | 15484 | 2318.02 | 22947 | 2318.02 | 32265
2320.21 | 18523 | 2320.21 | 15434 | 2320.21 | 23031 | 2320.21 | 31964
2322.4 | 18490 | 2322.4 | 15559 | 2322.4 | 23077 | 2322.4 | 32785
2324.6 | 18524 | 2324.6 | 15526 | 2324.6 | 23211 | 2324.6 | 31964
2326.79 | 18828 | 2326.79 | 15648 | 2326.79 | 23395 | 2326.79 | 32686
2328.98 | 18767 | 2328.98 | 15655 | 2328.98 | 23305 | 2328.98 | 31644
2331.17 | 18611 | 2331.17 | 15624 | 2331.17 | 23000 | 2331.17 | 31796
2333.36 | 18671 | 2333.36 | 15581 | 2333.36 | 23193 | 2333.36 | 31937
2335.55 | 18425 | 2335.55 | 15520 | 2335.55 | 23055 | 2335.55 | 31463
2337.74 | 18291 | 2337.74 | 15237 | 2337.74 | 22813 | 2337.74 | 31668
2339.93 | 18379 | 2339.93 | 15551 | 2339.93 | 22836 | 2339.93 | 32198
2342.12 | 18449 | 2342.12 | 15346 | 2342.12 | 22975 | 2342.12 | 31463
2344.3 | 18532 | 2344.3 | 15421 | 2344.3 | 22981 | 2344.3 | 30994
2346.49 | 18495 | 2346.49 | 15246 | 2346.49 | 23014 | 2346.49 | 30994
2348.68 | 18359 | 2348.68 | 15146 | 2348.68 | 22753 | 2348.68 | 31453
2350.86 | 18473 | 2350.86 | 15298 | 2350.86 | 22915 | 2350.86 | 31588
2353.05 | 18587 | 2353.05 | 15496 | 2353.05 | 22976 | 2353.05 | 31744
2355.23 | 18306 | 2355.23 | 15318 | 2355.23 | 22839 | 2355.23 | 31866
2357.42 | 18537 | 2357.42 | 15484 | 2357.42 | 23045 | 2357.42 | 31588
2359.6 | 18365 | 2359.6 | 15346 | 2359.6 | 22909 | 2359.6 | 31559
2361.78 | 18509 | 2361.78 | 15312 | 2361.78 | 22759 | 2361.78 | 31559
2363.96 | 18367 | 2363.96 | 15507 | 2363.96 | 22916 | 2363.96 | 31602
2366.14 | 18484 | 2366.14 | 15279 | 2366.14 | 22825 | 2366.14 | 31838
2368.32 | 18398 | 2368.32 | 15381 | 2368.32 | 23100 | 2368.32 | 31830
2370.5 | 18379 | 2370.5 | 15211 | 2370.5 | 22973 | 2370.5 | 31820
2372.68 | 18506 | 2372.68 | 15483 | 2372.68 | 22567 | 2372.68 | 31334
2374.86 | 18288 | 2374.86 | 15283 | 2374.86 | 22879 | 2374.86 | 31727
2377.04 | 18347 | 2377.04 | 15298 | 2377.04 | 22848 | 2377.04 | 31578
2379.22 | 18385 | 2379.22 | 15265 | 2379.22 | 22772 | 2379.22 | 31374
2381.4 | 18342 | 2381.4 | 15409 | 2381.4 | 23068 | 2381.4 | 31612
2383.57 | 18588 | 2383.57 | 15354 | 2383.57 | 22779 | 2383.57 | 31727
2385.75 | 18556 | 2385.75 | 15384 | 2385.75 | 22872 | 2385.75 | 32177
2387.92 | 18488 | 2387.92 | 15406 | 2387.92 | 22863 | 2387.92 | 31374
2390.1 | 18450 | 2390.1 | 15248 | 2390.1 | 22530 | 2390.1 | 31398
2392.27 | 18407 | 2392.27 | 15319 | 2392.27 | 22648 | 2392.27 | 31388
2394.44 | 18427 | 2394.44 | 15295 | 2394.44 | 22703 | 2394.44 | 31094
2396.61 | 18201 | 2396.61 | 15302 | 2396.61 | 22733 | 2396.61 | 31278
2398.79 | 18185 | 2398.79 | 15259 | 2398.79 | 22704 | 2398.79 | 30793
2400.96 | 18181 | 2400.96 | 15281 | 2400.96 | 22787 | 2400.96 | 31056
2403.13 | 18381 | 2403.13 | 15416 | 2403.13 | 22782 | 2403.13 | 31840
2405.3 | 18412 | 2405.3 | 15120 | 2405.3 | 22675 | 2405.3 | 32080
2407.47 | 18331 | 2407.47 | 15317 | 2407.47 | 22156 | 2407.47 | 32035
2409.64 | 18443 | 2409.64 | 15182 | 2409.64 | 22557 | 2409.64 | 32210
2411.8 | 18378 | 2411.8 | 15152 | 2411.8 | 22499 | 2411.8 | 31094
2413.97 | 18287 | 2413.97 | 15197 | 2413.97 | 22591 | 2413.97 | 31820
2416.14 | 18520 | 2416.14 | 15323 | 2416.14 | 22736 | 2416.14 | 31800
2418.31 | 18227 | 2418.31 | 15256 | 2418.31 | 22363 | 2418.31 | 32201
2420.47 | 18509 | 2420.47 | 15343 | 2420.47 | 22825 | 2420.47 | 32017
2422.64 | 18287 | 2422.64 | 15305 | 2422.64 | 22506 | 2422.64 | 31288
2424.8 | 18246 | 2424.8 | 15183 | 2424.8 | 22675 | 2424.8 | 31443
2426.97 | 18233 | 2426.97 | 15154 | 2426.97 | 22421 | 2426.97 | 30689
2429.13 | 18299 | 2429.13 | 15362 | 2429.13 | 22427 | 2429.13 | 31612
2431.29 | 18375 | 2431.29 | 15363 | 2431.29 | 22151 | 2431.29 | 31735
2433.45 | 18164 | 2433.45 | 15154 | 2433.45 | 22320 | 2433.45 | 31488
2435.61 | 18257 | 2435.61 | 15119 | 2435.61 | 22281 | 2435.61 | 31559
2437.78 | 18334 | 2437.78 | 15239 | 2437.78 | 22454 | 2437.78 | 31488
2439.94 | 18194 | 2439.94 | 15133 | 2439.94 | 22299 | 2439.94 | 31847
2442.1 | 18246 | 2442.1 | 15297 | 2442.1 | 22330 | 2442.1 | 31021
2444.25 | 18223 | 2444.25 | 15050 | 2444.25 | 22432 | 2444.25 | 31094
2446.41 | 18234 | 2446.41 | 15138 | 2446.41 | 22361 | 2446.41 | 32375
2448.57 | 18286 | 2448.57 | 15159 | 2448.57 | 22217 | 2448.57 | 31288
2450.73 | 18297 | 2450.73 | 15249 | 2450.73 | 22461 | 2450.73 | 31388
2452.89 | 18432 | 2452.89 | 15249 | 2452.89 | 22374 | 2452.89 | 32372
2455.04 | 18280 | 2455.04 | 15222 | 2455.04 | 22317 | 2455.04 | 31543
2457.2 | 18331 | 2457.2 | 15131 | 2457.2 | 22332 | 2457.2 | 32219
2459.35 | 18334 | 2459.35 | 15039 | 2459.35 | 22226 | 2459.35 | 32232
2461.51 | 18204 | 2461.51 | 15368 | 2461.51 | 22365 | 2461.51 | 31206
2463.66 | 18150 | 2463.66 | 15260 | 2463.66 | 22267 | 2463.66 | 32446
2465.81 | 18314 | 2465.81 | 15114 | 2465.81 | 22429 | 2465.81 | 31644
2467.97 | 18169 | 2467.97 | 15281 | 2467.97 | 22310 | 2467.97 | 31084
2470.12 | 18339 | 2470.12 | 15175 | 2470.12 | 22221 | 2470.12 | 31453
2472.27 | 17968 | 2472.27 | 15182 | 2472.27 | 22434 | 2472.27 | 31698
2474.42 | 18262 | 2474.42 | 15170 | 2474.42 | 22194 | 2474.42 | 32186
2476.57 | 18196 | 2476.57 | 15216 | 2476.57 | 22337 | 2476.57 | 31602
2478.72 | 18305 | 2478.72 | 15106 | 2478.72 | 22200 | 2478.72 | 31437
2480.87 | 18280 | 2480.87 | 15223 | 2480.87 | 22292 | 2480.87 | 32119
2483.01 | 18277 | 2483.01 | 15375 | 2483.01 | 22261 | 2483.01 | 31398
2485.16 | 18286 | 2485.16 | 15135 | 2485.16 | 22249 | 2485.16 | 30857
2487.31 | 18263 | 2487.31 | 15233 | 2487.31 | 22196 | 2487.31 | 31066
2489.46 | 18228 | 2489.46 | 15257 | 2489.46 | 22250 | 2489.46 | 32252
2491.6 | 18201 | 2491.6 | 15299 | 2491.6 | 22165 | 2491.6 | 31222
2493.75 | 18327 | 2493.75 | 14955 | 2493.75 | 22012 | 2493.75 | 31271
2495.89 | 18312 | 2495.89 | 15128 | 2495.89 | 22059 | 2495.89 | 31704
2498.03 | 18099 | 2498.03 | 15217 | 2498.03 | 21990 | 2498.03 | 30716
2500.18 | 18273 | 2500.18 | 15300 | 2500.18 | 22079 | 2500.18 | 30888
2502.32 | 18260 | 2502.32 | 15070 | 2502.32 | 21946 | 2502.32 | 31066
2504.46 | 18239 | 2504.46 | 15256 | 2504.46 | 21540 | 2504.46 | 31139
2506.61 | 18258 | 2506.61 | 15093 | 2506.61 | 21990 | 2506.61 | 32354
2508.75 | 18117 | 2508.75 | 15188 | 2508.75 | 21629 | 2508.75 | 31021
2510.89 | 18011 | 2510.89 | 15069 | 2510.89 | 21995 | 2510.89 | 30616
2513.03 | 17956 | 2513.03 | 15057 | 2513.03 | 21926 | 2513.03 | 30669
2515.16 | 18013 | 2515.16 | 15030 | 2515.16 | 21687 | 2515.16 | 31188
2517.3 | 18041 | 2517.3 | 15115 | 2517.3 | 21884 | 2517.3 | 30406
2519.44 | 17954 | 2519.44 | 15152 | 2519.44 | 21746 | 2519.44 | 31149
2521.58 | 17976 | 2521.58 | 15108 | 2521.58 | 21937 | 2521.58 | 31443
2523.72 | 18055 | 2523.72 | 15076 | 2523.72 | 21674 | 2523.72 | 30937
2525.85 | 18017 | 2525.85 | 14918 | 2525.85 | 21282 | 2525.85 | 30793
2527.99 | 18107 | 2527.99 | 15122 | 2527.99 | 21779 | 2527.99 | 30599
2530.12 | 18114 | 2530.12 | 15057 | 2530.12 | 21314 | 2530.12 | 31304
2532.26 | 18071 | 2532.26 | 15102 | 2532.26 | 21513 | 2532.26 | 30554
2534.39 | 18041 | 2534.39 | 15221 | 2534.39 | 21447 | 2534.39 | 30669
2536.52 | 17915 | 2536.52 | 15038 | 2536.52 | 21350 | 2536.52 | 30564
2538.66 | 18005 | 2538.66 | 15051 | 2538.66 | 21385 | 2538.66 | 31906
2540.79 | 18022 | 2540.79 | 14887 | 2540.79 | 21249 | 2540.79 | 29942
2542.92 | 18017 | 2542.92 | 14991 | 2542.92 | 21290 | 2542.92 | 30170
2545.05 | 18151 | 2545.05 | 14973 | 2545.05 | 21008 | 2545.05 | 30230
2547.18 | 17907 | 2547.18 | 14970 | 2547.18 | 20835 | 2547.18 | 30574
2549.31 | 17828 | 2549.31 | 14896 | 2549.31 | 21047 | 2549.31 | 30833
2551.44 | 17885 | 2551.44 | 15035 | 2551.44 | 20825 | 2551.44 | 30340
2553.57 | 18015 | 2553.57 | 15036 | 2553.57 | 20676 | 2553.57 | 30564
2555.7 | 17898 | 2555.7 | 14840 | 2555.7 | 20964 | 2555.7 | 29589
2557.82 | 17667 | 2557.82 | 14915 | 2557.82 | 20977 | 2557.82 | 29922
2559.95 | 17876 | 2559.95 | 14880 | 2559.95 | 20860 | 2559.95 | 29798
2562.08 | 17749 | 2562.08 | 14846 | 2562.08 | 20602 | 2562.08 | 29771
2564.2 | 17838 | 2564.2 | 14896 | 2564.2 | 20533 | 2564.2 | 29683
2566.33 | 17726 | 2566.33 | 14760 | 2566.33 | 20702 | 2566.33 | 30444
2568.45 | 17549 | 2568.45 | 14896 | 2568.45 | 20717 | 2568.45 | 30030
2570.57 | 17819 | 2570.57 | 14767 | 2570.57 | 20622 | 2570.57 | 29579
2572.7 | 17650 | 2572.7 | 14773 | 2572.7 | 20499 | 2572.7 | 29511
2574.82 | 17726 | 2574.82 | 14659 | 2574.82 | 20450 | 2574.82 | 29822
2576.94 | 17600 | 2576.94 | 14721 | 2576.94 | 20286 | 2576.94 | 29817
2579.06 | 17606 | 2579.06 | 14731 | 2579.06 | 20192 | 2579.06 | 30121
2581.18 | 17561 | 2581.18 | 14731 | 2581.18 | 20183 | 2581.18 | 29944
2583.3 | 17531 | 2583.3 | 14369 | 2583.3 | 20244 | 2583.3 | 29247
2585.42 | 17472 | 2585.42 | 14681 | 2585.42 | 19911 | 2585.42 | 28452
2587.54 | 17428 | 2587.54 | 14340 | 2587.54 | 20023 | 2587.54 | 30303
2589.66 | 17535 | 2589.66 | 14499 | 2589.66 | 19900 | 2589.66 | 29579
2591.78 | 17439 | 2591.78 | 14461 | 2591.78 | 19989 | 2591.78 | 29594
2593.89 | 17448 | 2593.89 | 14569 | 2593.89 | 19893 | 2593.89 | 29041
2596.01 | 17256 | 2596.01 | 14599 | 2596.01 | 19459 | 2596.01 | 28469
2598.13 | 17371 | 2598.13 | 14567 | 2598.13 | 20015 | 2598.13 | 28406
2600.24 | 17345 | 2600.24 | 14461 | 2600.24 | 19678 | 2600.24 | 28621
2602.36 | 17182 | 2602.36 | 14458 | 2602.36 | 19649 | 2602.36 | 28500
2604.47 | 17208 | 2604.47 | 14154 | 2604.47 | 19655 | 2604.47 | 29038
2606.59 | 17021 | 2606.59 | 14447 | 2606.59 | 19681 | 2606.59 | 28175
2608.7 | 17352 | 2608.7 | 14515 | 2608.7 | 19530 | 2608.7 | 28910
2610.81 | 17176 | 2610.81 | 14499 | 2610.81 | 19669 | 2610.81 | 28774
2612.92 | 17081 | 2612.92 | 14304 | 2612.92 | 19511 | 2612.92 | 28164
2615.03 | 17176 | 2615.03 | 14490 | 2615.03 | 19591 | 2615.03 | 29111
2617.14 | 17198 | 2617.14 | 14403 | 2617.14 | 19483 | 2617.14 | 28700
2619.25 | 17269 | 2619.25 | 14380 | 2619.25 | 19627 | 2619.25 | 28843
2621.36 | 17231 | 2621.36 | 14382 | 2621.36 | 19416 | 2621.36 | 28671
2623.47 | 17054 | 2623.47 | 14234 | 2623.47 | 19578 | 2623.47 | 28490
2625.58 | 17271 | 2625.58 | 14235 | 2625.58 | 19615 | 2625.58 | 29085
2627.69 | 17064 | 2627.69 | 14374 | 2627.69 | 19577 | 2627.69 | 28962
2629.8 | 17179 | 2629.8 | 14388 | 2629.8 | 19597 | 2629.8 | 28628
2631.9 | 17073 | 2631.9 | 14495 | 2631.9 | 19558 | 2631.9 | 28462
2634.01 | 17080 | 2634.01 | 14420 | 2634.01 | 19526 | 2634.01 | 28665
2636.12 | 17227 | 2636.12 | 14396 | 2636.12 | 19801 | 2636.12 | 29858
2638.22 | 17285 | 2638.22 | 14537 | 2638.22 | 19382 | 2638.22 | 28665
2640.32 | 17315 | 2640.32 | 14570 | 2640.32 | 19739 | 2640.32 | 28565
2642.43 | 17301 | 2642.43 | 14495 | 2642.43 | 19950 | 2642.43 | 29226
2644.53 | 17216 | 2644.53 | 14312 | 2644.53 | 19927 | 2644.53 | 29206
2646.63 | 17319 | 2646.63 | 14436 | 2646.63 | 20037 | 2646.63 | 29286
2648.74 | 17213 | 2648.74 | 14607 | 2648.74 | 19859 | 2648.74 | 29534
2650.84 | 17328 | 2650.84 | 14493 | 2650.84 | 19997 | 2650.84 | 28733
2652.94 | 17132 | 2652.94 | 14565 | 2652.94 | 19894 | 2652.94 | 28955
2655.04 | 17245 | 2655.04 | 14523 | 2655.04 | 20039 | 2655.04 | 30124
2657.14 | 17259 | 2657.14 | 14579 | 2657.14 | 19902 | 2657.14 | 29736
2659.23 | 17386 | 2659.23 | 14532 | 2659.23 | 19977 | 2659.23 | 29453
2661.33 | 17438 | 2661.33 | 14535 | 2661.33 | 20052 | 2661.33 | 29286