## Figure 6, 24 hr
[5 empty] | 2 per | [5 empty] | 5 per | [5 empty] | 10 per | [5 empty] | PEO
100000 | 40.848 | 40.259 | 5 | 1.75856 | 44.585 | 100000 | 67.836 | 113.89 | 5 | 2.12241 | 59.221 | 100000 | 79.315 | 111.16 | 5 | 2.13529 | 54.493 | 100000 | 98.167 | 58.827 | 100000 | 2.05858 | 30.933
71968 | 76.159 | 56.447 | 4.85714 | 1.97679 | 36.545 | 71968 | 137.44 | 155.14 | 4.85714 | 2.31654 | 48.462 | 71968 | 109.49 | 132.56 | 4.85714 | 2.23535 | 50.445 | 71968 | 119.69 | 57.999 | 71968 | 2.12385 | 25.854
51794 | 102.86 | 68.802 | 4.71428 | 2.09255 | 33.777 | 51794 | 182.05 | 182.78 | 4.71428 | 2.41157 | 45.116 | 51794 | 134.53 | 160.17 | 4.71428 | 2.3205 | 49.973 | 51794 | 137.77 | 56.871 | 51794 | 2.1733 | 22.431
37275 | 119.44 | 85.798 | 4.57142 | 2.16749 | 35.691 | 37275 | 205.26 | 218.83 | 4.57142 | 2.47716 | 46.834 | 37275 | 151.98 | 195.19 | 4.57142 | 2.39336 | 52.094 | 37275 | 148.38 | 56.43 | 37275 | 2.20069 | 20.822
26826 | 128.17 | 106.96 | 4.42856 | 2.22256 | 39.845 | 26826 | 200.02 | 273.79 | 4.42856 | 2.5303 | 53.85 | 26826 | 173.58 | 241.41 | 4.42856 | 2.47325 | 54.284 | 26826 | 156.64 | 60.979 | 26826 | 2.22554 | 21.27
19306 | 141.79 | 129.23 | 4.28569 | 2.28296 | 42.348 | 19306 | 219.57 | 347.11 | 4.28569 | 2.61356 | 57.685 | 19306 | 200.02 | 295.86 | 4.28569 | 2.55283 | 55.94 | 19306 | 163.32 | 67.635 | 19306 | 2.24741 | 22.495
13894 | 158.31 | 153.72 | 4.14283 | 2.34374 | 44.159 | 13894 | 239.9 | 446.37 | 4.14283 | 2.70479 | 61.745 | 13894 | 234.18 | 370.66 | 4.14283 | 2.64191 | 57.716 | 13894 | 172.49 | 78.656 | 13894 | 2.27779 | 24.512
10000 | 179.15 | 182.71 | 4 | 2.40804 | 45.564 | 10000 | 280.39 | 583.31 | 4 | 2.81104 | 64.327 | 10000 | 276.4 | 462.7 | 4 | 2.73156 | 59.148 | 10000 | 184.76 | 90.015 | 10000 | 2.31285 | 25.975
7196.8 | 202.37 | 218.09 | 3.85714 | 2.4735 | 47.142 | 7196.8 | 324.54 | 778.75 | 3.85714 | 2.92617 | 67.377 | 7196.8 | 344.13 | 580.02 | 3.85714 | 2.82894 | 59.32 | 7196.8 | 199.97 | 103.46 | 7196.8 | 2.35247 | 27.357
5179.4 | 227.18 | 260.3 | 3.71428 | 2.53845 | 48.887 | 5179.4 | 393.23 | 1034.6 | 3.71428 | 3.04407 | 69.191 | 5179.4 | 429.61 | 724.33 | 3.71428 | 2.92539 | 59.328 | 5179.4 | 217.37 | 118.78 | 5179.4 | 2.39394 | 28.655
3727.5 | 261.35 | 316.14 | 3.57142 | 2.61297 | 50.421 | 3727.5 | 481.57 | 1380.6 | 3.57142 | 3.16501 | 70.772 | 3727.5 | 537.23 | 909.61 | 3.57142 | 3.02383 | 59.434 | 3727.5 | 237.81 | 138.84 | 3727.5 | 2.43993 | 30.277
2682.6 | 304.3 | 389.63 | 3.42856 | 2.69406 | 52.011 | 2682.6 | 609.75 | 1821.1 | 3.42856 | 3.28339 | 71.489 | 2682.6 | 653.39 | 1153.5 | 3.42856 | 3.12245 | 60.473 | 2682.6 | 261.62 | 162.47 | 2682.6 | 2.48849 | 31.842
1930.6 | 370.02 | 481.94 | 3.28569 | 2.78362 | 52.484 | 1930.6 | 781.69 | 2386.1 | 3.28569 | 3.39983 | 71.862 | 1930.6 | 796.28 | 1460.6 | 3.28569 | 3.22102 | 61.403 | 1930.6 | 287.98 | 191.04 | 1930.6 | 2.53856 | 33.56
1389.4 | 442.58 | 601 | 3.14283 | 2.87296 | 53.632 | 1389.4 | 1015.4 | 3082.9 | 3.14283 | 3.51132 | 71.771 | 1389.4 | 961.55 | 1856.8 | 3.14283 | 3.32035 | 62.624 | 1389.4 | 319.91 | 224.29 | 1389.4 | 2.59184 | 35.034
1000 | 539.28 | 744.39 | 3 | 2.96341 | 54.079 | 1000 | 1373 | 3983.3 | 3 | 3.62462 | 70.982 | 1000 | 1171.7 | 2342.2 | 3 | 3.41814 | 63.424 | 1000 | 354.27 | 264.93 | 1000 | 2.6458 | 36.79
719.68 | 650.87 | 918.63 | 2.85714 | 3.05146 | 54.682 | 719.68 | 1848.9 | 5108.8 | 2.85714 | 3.73505 | 70.105 | 719.68 | 1434.5 | 2989.8 | 2.85714 | 3.52064 | 64.368 | 719.68 | 394.14 | 315.41 | 719.68 | 2.70313 | 38.669
517.94 | 789.9 | 1124.2 | 2.71428 | 3.13799 | 54.909 | 517.94 | 2334.7 | 6509.1 | 2.71428 | 3.8398 | 70.269 | 517.94 | 1760.6 | 3761.2 | 2.71428 | 3.61835 | 64.917 | 517.94 | 432.99 | 376.47 | 517.94 | 2.75874 | 41.006
372.75 | 951.96 | 1380.3 | 2.57142 | 3.22448 | 55.409 | 372.75 | 2861.5 | 8324.5 | 2.57142 | 3.94461 | 71.03 | 372.75 | 2082.3 | 4822.7 | 2.57142 | 3.72042 | 66.647 | 372.75 | 475.57 | 462.41 | 372.75 | 2.82172 | 44.196
268.26 | 1141.8 | 1682.1 | 2.42856 | 3.30816 | 55.832 | 268.26 | 3740 | 10589 | 2.42856 | 4.05038 | 70.549 | 268.26 | 2645.9 | 6134.4 | 2.42856 | 3.82482 | 66.669 | 268.26 | 526.09 | 572.35 | 268.26 | 2.89064 | 47.412
193.06 | 1357.9 | 2035.3 | 2.28569 | 3.38858 | 56.291 | 193.06 | 4917.6 | 13398 | 2.28569 | 4.15448 | 69.847 | 193.06 | 3358.2 | 7783 | 2.28569 | 3.92822 | 66.662 | 193.06 | 582.81 | 718.96 | 193.06 | 2.96638 | 50.971
138.94 | 1673.4 | 2541 | 2.14283 | 3.48324 | 56.634 | 138.94 | 6609.7 | 17581 | 2.14283 | 4.27376 | 69.398 | 138.94 | 4579.6 | 10061 | 2.14283 | 4.04352 | 65.528 | 138.94 | 663.67 | 932.49 | 138.94 | 3.05862 | 54.56
100 | 2041 | 3135.5 | 2 | 3.57302 | 56.94 | 100 | 8290.1 | 22848 | 2 | 4.3857 | 70.058 | 100 | 5779 | 12842 | 2 | 4.14866 | 65.773 | 100 | 752.63 | 1205.9 | 100 | 3.15275 | 58.032
71.968 | 2475.7 | 3795.9 | 1.85714 | 3.65628 | 56.888 | 71.968 | 10298 | 29040 | 1.85714 | 4.48872 | 70.476 | 71.968 | 7201.8 | 16058 | 1.85714 | 4.24549 | 65.846 | 71.968 | 844.91 | 1524.7 | 71.968 | 3.24132 | 61.008
51.794 | 3127.8 | 4703.4 | 1.71428 | 3.75193 | 56.376 | 51.794 | 14414 | 38125 | 1.71428 | 4.61022 | 69.29 | 51.794 | 9427.7 | 20710 | 1.71428 | 4.35708 | 65.525 | 51.794 | 1017.5 | 2008.7 | 51.794 | 3.35251 | 63.135
37.275 | 3983.7 | 5834.9 | 1.57142 | 3.84912 | 55.678 | 37.275 | 20096 | 50323 | 1.57142 | 4.7339 | 68.232 | 37.275 | 12543 | 26857 | 1.57142 | 4.47191 | 64.967 | 37.275 | 1258.1 | 2662.8 | 37.275 | 3.4691 | 64.712
26.826 | 5177.8 | 7288.2 | 1.42856 | 3.95135 | 54.609 | 26.826 | 28544 | 67225 | 1.42856 | 4.86353 | 66.995 | 26.826 | 17046 | 35056 | 1.42856 | 4.59085 | 64.069 | 26.826 | 1638.7 | 3596 | 26.826 | 3.59679 | 65.501
19.306 | 6496.1 | 8777.5 | 1.28569 | 4.03818 | 53.496 | 19.306 | 38131 | 87649 | 1.28569 | 4.98039 | 66.489 | 19.306 | 22612 | 43981 | 1.28569 | 4.6942 | 62.792 | 19.306 | 2099.1 | 4660.5 | 19.306 | 3.70855 | 65.754
13.894 | 8033.6 | 10474 | 1.14283 | 4.12057 | 52.513 | 13.894 | 52414 | 113080 | 1.14283 | 5.09562 | 65.133 | 13.894 | 29621 | 54829 | 1.14283 | 4.79462 | 61.621 | 13.894 | 2738.5 | 5959.3 | 13.894 | 3.8168 | 65.32
10 | 9799 | 12389 | 1 | 4.19855 | 51.66 | 10 | 73045 | 142590 | 1 | 5.20469 | 62.877 | 10 | 38651 | 67415 | 1 | 4.89047 | 60.174 | 10 | 3565.2 | 7535.1 | 10 | 3.92096 | 64.68
7.1968 | 11808 | 14683 | 0.85714 | 4.27513 | 51.195 | 7.1968 | 102470 | 176140 | 0.85714 | 5.30916 | 59.811 | 7.1968 | 49960 | 82438 | 0.85714 | 4.98406 | 58.784 | 7.1968 | 4728.8 | 9448.7 | 7.1968 | 4.02391 | 63.414
5.1794 | 14083 | 17580 | 0.71428 | 4.35268 | 51.304 | 5.1794 | 142090 | 214120 | 0.71428 | 5.4099 | 56.433 | 5.1794 | 65484 | 101120 | 0.71428 | 5.08088 | 57.075 | 5.1794 | 6194.6 | 11745 | 5.1794 | 4.12313 | 62.192
3.7275 | 16606 | 21484 | 0.57142 | 4.43383 | 52.298 | 3.7275 | 191640 | 253130 | 0.57142 | 5.50174 | 52.872 | 3.7275 | 84530 | 126740 | 0.57142 | 5.18281 | 56.3 | 3.7275 | 8025.4 | 14545 | 3.7275 | 4.22042 | 61.112
2.6826 | 19287 | 26345 | 0.42856 | 4.5139 | 53.794 | 2.6826 | 250150 | 285410 | 0.42856 | 5.57922 | 48.767 | 2.6826 | 106840 | 154420 | 0.42856 | 5.27365 | 55.322 | 2.6826 | 10218 | 17839 | 2.6826 | 4.31298 | 60.197
1.9306 | 22907 | 32882 | 0.28569 | 4.60286 | 55.138 | 1.9306 | 318220 | 303220 | 0.28569 | 5.64301 | 43.617 | 1.9306 | 136790 | 185340 | 0.28569 | 5.36241 | 53.572 | 1.9306 | 12981 | 21927 | 1.9306 | 4.40622 | 59.373
1.3894 | 28185 | 41731 | 0.14283 | 4.70206 | 55.966 | 1.3894 | 382840 | 317500 | 0.14283 | 5.69667 | 39.67 | 1.3894 | 176660 | 222810 | 0.14283 | 5.45385 | 51.591 | 1.3894 | 16927 | 27113 | 1.3894 | 4.50465 | 58.024
1 | 36879 | 53292 | 0 | 4.81163 | 55.317 | 1 | 453520 | 324050 | 0 | 5.74617 | 35.547 | 1 | 230540 | 258710 | 0 | 5.53973 | 48.295 | 1 | 22699 | 33627 | 1 | 4.60822 | 55.98
0.51795 | 64338 | 79580 | -0.28571 | 5.01 | 51.046 | 0.51795 | 539820 | 328460 | -0.28571 | 5.88 | 31.319 | 0.51795 | 365260 | 301330 | -0.28571 | 5.67533 | 39.522 | 0.51795 | 40381 | 47530 | 0.51795 | 4.79496 | 49.649
0.26827 | 103710 | 101670 | -0.57143 | 5.16206 | 44.431 | 0.26827 | 647080 | 335170 | -0.57143 | 5.94 | 27.383 | 0.26827 | 523950 | 317250 | -0.57143 | 5.80712 | 31.195 | 0.26827 | 64290 | 58269 | 0.26827 | 4.93835 | 42.188
0.13895 | 137670 | 112310 | -0.85714 | 5.24961 | 39.209 | 0.13895 | 709330 | 351950 | -0.85714 | 6.04 | 26.39 | 0.13895 | 634520 | 310090 | -0.85714 | 5.88946 | 26.045 | 0.13895 | 86037 | 63875 | 0.13895 | 5.02999 | 36.591
0.07197 | 168750 | 125910 | -1.14286 | 5.32336 | 36.728 | 0.07197 | 658110 | 322930 | -1.14286 | 6.14 | 26.137 | 0.07197 | 744790 | 318990 | -1.14286 | 5.97608 | 23.186 | 0.07197 | 106590 | 70489 | 0.07197 | 5.1065 | 33.476
0.03728 | 182520 | 149660 | -1.42857 | 5.37299 | 39.351 | 0.03728 | 518770 | 541670 | -1.42857 | 6.242 | 46.237 | 0.03728 | 837690 | 325110 | -1.42857 | 6.05519 | 21.211 | 0.03728 | 123870 | 84062 | 0.03728 | 5.27522 | 34.162
0.01931 | 409800 | 387060 | -1.71429 | 5.4751 | 43.365 | 0.01931 | 346270 | 482370 | -1.71429 | 6.3137 | 54.328 | 0.01931 | 731380 | 268030 | -1.71429 | 6.15096 | 20.126 | 0.01931 | 147800 | 113170 | 0.01931 | 5.36986 | 37.44
0.01 | 783850 | 880620 | -2 | 5.57 | 48.328 | 0.01 | 257720 | 306050 | -2 | 6.38402 | 49.899 | 0.01 | 369300 | 151080 | -2 | 6.20098 | 22.25 | 0.01 | 167120 | 159710 | 0.01 | 5.46393 | 43.701

## Figure 6, 7 days
[5 empty] | 2per | [5 empty] | 5 per | [5 empty] | 10 per | [5 empty] | PEO
100000 | 115.39 | -5.6286 | 5 | 2.32899 | -2.7925 | 100000 | 175.39 | 69.831 | 5 | 2.27596 | 21.71 | 100000 | 54.684 | 27.607 | 5 | 1.78716 | 26.787 | 100000 | 84.816 | -12.309 | 1.93301 | 100000 | -8.2581
71968 | 98.086 | -4.0096 | 4.85714 | 2.2874 | -2.3409 | 71968 | 173.29 | 58.225 | 4.85714 | 2.262 | 18.572 | 71968 | 73.012 | 27.635 | 4.85714 | 1.89246 | 20.732 | 71968 | 78.767 | -12.979 | 1.90216 | 71968 | -9.3573
51794 | 89.795 | 0.60231 | 4.71428 | 2.25508 | 0.38432 | 51794 | 170.48 | 53.286 | 4.71428 | 2.25191 | 17.357 | 51794 | 86.338 | 24.202 | 4.71428 | 1.95263 | 15.659 | 51794 | 73.518 | -11.794 | 1.87191 | 51794 | -9.1145
37275 | 91.522 | 6.2444 | 4.57142 | 2.23264 | 3.9032 | 37275 | 169.66 | 57.604 | 4.57142 | 2.25327 | 18.753 | 37275 | 92.63 | 20.174 | 4.57142 | 1.97682 | 12.287 | 37275 | 68.643 | -7.2509 | 1.83901 | 37275 | -6.03
26826 | 95.04 | 7.8884 | 4.42856 | 2.23134 | 4.7448 | 26826 | 174.73 | 67.272 | 4.42856 | 2.27238 | 21.056 | 26826 | 95.12 | 16.473 | 4.42856 | 1.98469 | 9.8253 | 26826 | 66.649 | -3.3468 | 1.82434 | 26826 | -2.8748
19306 | 97.523 | 7.6977 | 4.28569 | 2.23639 | 4.5132 | 19306 | 183.03 | 80.598 | 4.28569 | 2.30101 | 23.765 | 19306 | 96.755 | 15.327 | 4.28569 | 1.99106 | 9.0015 | 19306 | 65.637 | 0.12418 | 1.81715 | 19306 | 0.1084
13894 | 97.687 | 8.1236 | 4.14283 | 2.2511 | 4.7538 | 13894 | 194.54 | 95.845 | 4.14283 | 2.33618 | 26.228 | 13894 | 99.301 | 16.424 | 4.14283 | 2.00281 | 9.3916 | 13894 | 66.735 | 1.8885 | 1.82453 | 13894 | 1.6209
10000 | 97.345 | 8.6984 | 4 | 2.26527 | 5.1062 | 10000 | 205.84 | 115.72 | 4 | 2.37317 | 29.344 | 10000 | 101.8 | 17.984 | 4 | 2.01444 | 10.018 | 10000 | 67.653 | 4.0847 | 1.83108 | 10000 | 3.4552
7196.8 | 97.71 | 10.063 | 3.85714 | 2.28206 | 5.8805 | 7196.8 | 219.81 | 142.17 | 3.85714 | 2.41795 | 32.895 | 7196.8 | 104.19 | 20.198 | 3.85714 | 2.02584 | 10.97 | 7196.8 | 68.95 | 6.1487 | 1.84025 | 7196.8 | 5.096
5179.4 | 98.426 | 12.557 | 3.71428 | 2.30274 | 7.2707 | 5179.4 | 234.52 | 175.76 | 3.71428 | 2.46697 | 36.85 | 5179.4 | 106.62 | 23.46 | 3.71428 | 2.0381 | 12.409 | 5179.4 | 70.279 | 7.8404 | 1.84951 | 5179.4 | 6.3658
3727.5 | 99.898 | 16.979 | 3.57142 | 2.32818 | 9.6466 | 3727.5 | 253.94 | 219.31 | 3.57142 | 2.52574 | 40.816 | 3727.5 | 109.29 | 28.944 | 3.57142 | 2.05331 | 14.833 | 3727.5 | 71.977 | 9.698 | 1.8611 | 3727.5 | 7.6738
2682.6 | 101.91 | 22.246 | 3.42856 | 2.35761 | 12.314 | 2682.6 | 278.95 | 277.11 | 3.42856 | 2.5946 | 44.811 | 2682.6 | 113.04 | 36.833 | 3.42856 | 2.07511 | 18.048 | 2682.6 | 73.689 | 11.687 | 1.8728 | 2682.6 | 9.0127
1930.6 | 104.52 | 28.074 | 3.28569 | 2.39329 | 15.034 | 1930.6 | 314.51 | 353.48 | 3.28569 | 2.67499 | 48.339 | 1930.6 | 116.8 | 45.701 | 3.28569 | 2.0984 | 21.368 | 1930.6 | 75.781 | 13.811 | 1.88666 | 1930.6 | 10.328
1389.4 | 107.82 | 35.618 | 3.14283 | 2.43559 | 18.281 | 1389.4 | 360.78 | 455.04 | 3.14283 | 2.76396 | 51.591 | 1389.4 | 121.9 | 57.739 | 3.14283 | 2.12995 | 25.344 | 1389.4 | 78.315 | 16.116 | 1.90285 | 1389.4 | 11.628
1000 | 111.76 | 44.675 | 3 | 2.48312 | 21.787 | 1000 | 421.67 | 583.04 | 3 | 2.85706 | 54.125 | 1000 | 127.47 | 72.969 | 3 | 2.16696 | 29.788 | 1000 | 81.051 | 18.937 | 1.9203 | 1000 | 13.151
719.68 | 115.55 | 56.653 | 2.85714 | 2.53681 | 26.117 | 719.68 | 500.02 | 752.75 | 2.85714 | 2.95602 | 56.406 | 719.68 | 135.44 | 94.057 | 2.85714 | 2.21719 | 34.778 | 719.68 | 84.059 | 22.6 | 1.93974 | 719.68 | 15.049
517.94 | 121.45 | 71.719 | 2.71428 | 2.5967 | 30.562 | 517.94 | 596.54 | 950.94 | 2.71428 | 3.05019 | 57.9 | 517.94 | 144.13 | 120.13 | 2.71428 | 2.2733 | 39.811 | 517.94 | 87.777 | 27.147 | 1.96322 | 517.94 | 17.185
372.75 | 127.47 | 92.568 | 2.57142 | 2.66424 | 35.987 | 372.75 | 721.28 | 1216.5 | 2.57142 | 3.15054 | 59.338 | 372.75 | 156.63 | 155.96 | 2.57142 | 2.34445 | 44.877 | 372.75 | 92.268 | 33.649 | 1.99217 | 372.75 | 20.036
268.26 | 135.57 | 118.87 | 2.42856 | 2.73591 | 41.245 | 268.26 | 869.61 | 1524.7 | 2.42856 | 3.24433 | 60.303 | 268.26 | 169.85 | 201.6 | 2.42856 | 2.42096 | 49.885 | 268.26 | 96.824 | 41.518 | 2.02263 | 268.26 | 23.21
193.06 | 143.31 | 152 | 2.28569 | 2.81145 | 46.685 | 193.06 | 1049.3 | 1900.4 | 2.28569 | 3.33664 | 61.094 | 193.06 | 185.81 | 260.36 | 2.28569 | 2.50496 | 54.486 | 193.06 | 101.01 | 51.465 | 2.0545 | 193.06 | 26.998
138.94 | 157.18 | 201.6 | 2.14283 | 2.90278 | 52.058 | 138.94 | 1310.3 | 2427 | 2.14283 | 3.44063 | 61.636 | 138.94 | 208.59 | 344.75 | 2.14283 | 2.60524 | 58.825 | 138.94 | 106.64 | 65.346 | 2.09715 | 138.94 | 31.497
100 | 170.88 | 263.22 | 2 | 2.99511 | 57.009 | 100 | 1619.2 | 3081.6 | 2 | 3.54172 | 62.281 | 100 | 235.71 | 452.81 | 2 | 2.70799 | 62.501 | 100 | 112.77 | 83.633 | 2.14737 | 100 | 36.56
71.968 | 186.47 | 336.88 | 1.85714 | 3.08243 | 61.035 | 71.968 | 1971.9 | 3802.1 | 1.85714 | 3.63176 | 62.587 | 71.968 | 264.43 | 578.82 | 1.85714 | 2.80371 | 65.448 | 71.968 | 119.03 | 105.52 | 2.20159 | 71.968 | 41.557
51.794 | 215.97 | 447.36 | 1.71428 | 3.18543 | 64.232 | 51.794 | 2507.4 | 4857.7 | 1.71428 | 3.73773 | 62.699 | 51.794 | 317.29 | 776.48 | 1.71428 | 2.92366 | 67.774 | 51.794 | 129.22 | 139.45 | 2.27903 | 51.794 | 47.181
37.275 | 258.27 | 602.84 | 1.57142 | 3.29117 | 66.809 | 37.275 | 3217.9 | 6234.5 | 1.57142 | 3.84609 | 62.7 | 37.275 | 389.86 | 1042.2 | 1.57142 | 3.04638 | 69.492 | 37.275 | 141.89 | 186.33 | 2.36961 | 37.275 | 52.711
26.826 | 316.65 | 829.74 | 1.42856 | 3.40267 | 69.112 | 26.826 | 4222.9 | 8166.2 | 1.42856 | 3.96348 | 62.656 | 26.826 | 491.96 | 1426.7 | 1.42856 | 3.17875 | 70.977 | 26.826 | 156.7 | 256.02 | 2.47737 | 26.826 | 58.532
19.306 | 399.88 | 1108.2 | 1.28569 | 3.50496 | 70.16 | 19.306 | 5441.1 | 10400 | 1.28569 | 4.06956 | 62.383 | 19.306 | 626.87 | 1889.9 | 1.28569 | 3.29909 | 71.651 | 19.306 | 176.37 | 342.5 | 2.58574 | 19.306 | 62.755
13.894 | 506.48 | 1456.8 | 1.14283 | 3.60188 | 70.831 | 13.894 | 7037.6 | 13116 | 1.14283 | 4.17275 | 61.785 | 13.894 | 787.53 | 2479.7 | 1.14283 | 3.41527 | 72.382 | 13.894 | 199.97 | 456.95 | 2.69792 | 13.894 | 66.366
10 | 663.57 | 1907.2 | 1 | 3.6983 | 70.817 | 10 | 9215.2 | 16400 | 1 | 4.27441 | 60.669 | 10 | 1011.4 | 3240.8 | 1 | 3.53084 | 72.668 | 10 | 233.79 | 607.83 | 2.81374 | 10 | 68.962
7.1968 | 871.79 | 2489.6 | 0.85714 | 3.79294 | 70.702 | 7.1968 | 12071 | 20464 | 0.85714 | 4.37583 | 59.467 | 7.1968 | 1272.8 | 4231.8 | 0.85714 | 3.64533 | 73.26 | 7.1968 | 280.69 | 809.58 | 2.93291 | 7.1968 | 70.879
5.1794 | 1158.1 | 3247.1 | 0.71428 | 3.8915 | 70.372 | 5.1794 | 15764 | 25405 | 0.71428 | 4.47566 | 58.18 | 5.1794 | 1641.4 | 5568.1 | 0.71428 | 3.76381 | 73.576 | 5.1794 | 347.93 | 1081.4 | 3.05538 | 5.1794 | 72.167
3.7275 | 1533.9 | 4191.8 | 0.57142 | 3.98837 | 69.902 | 3.7275 | 20421 | 31355 | 0.57142 | 4.57309 | 56.925 | 3.7275 | 2104.3 | 7351.7 | 0.57142 | 3.88349 | 74.028 | 3.7275 | 438.46 | 1436.4 | 3.17661 | 3.7275 | 73.026
2.6826 | 2016.8 | 5333 | 0.42856 | 4.08264 | 69.285 | 2.6826 | 26256 | 37849 | 0.42856 | 4.66337 | 55.251 | 2.6826 | 2755.5 | 9584 | 0.42856 | 3.9988 | 73.96 | 2.6826 | 555.5 | 1888.3 | 3.29409 | 2.6826 | 73.608
1.9306 | 2718.6 | 6819.4 | 0.28569 | 4.17569 | 68.265 | 1.9306 | 34029 | 45319 | 0.28569 | 4.75337 | 53.099 | 1.9306 | 3684.8 | 12599 | 0.28569 | 4.11817 | 73.699 | 1.9306 | 716.65 | 2474.8 | 3.41101 | 1.9306 | 73.851
1.3894 | 3699.8 | 8816.7 | 0.14283 | 4.27416 | 67.236 | 1.3894 | 44644 | 53899 | 0.14283 | 4.84502 | 50.366 | 1.3894 | 5128.9 | 16667 | 0.14283 | 4.2415 | 72.897 | 1.3894 | 938.33 | 3302.6 | 3.53571 | 1.3894 | 74.14
1 | 5271.2 | 11537 | 0 | 4.37854 | 65.445 | 1 | 58160 | 62448 | 0 | 4.93114 | 47.037 | 1 | 7678 | 22550 | 0 | 4.37696 | 71.198 | 1 | 1283.1 | 4497.6 | 3.66997 | 1 | 74.078
0.51795 | 10635 | 18696 | -0.28571 | 4.56914 | 60.368 | 0.51795 | 91227 | 75993 | -0.28571 | 5.07456 | 39.795 | 0.51795 | 16903 | 38136 | -0.28571 | 4.62028 | 66.096 | 0.51795 | 2447.2 | 8253.9 | 3.93496 | 0.51795 | 73.486
0.26827 | 19621 | 26819 | -0.57143 | 4.71035 | 53.811 | 0.26827 | 127600 | 83038 | -0.57143 | 5.18253 | 33.054 | 0.26827 | 33435 | 58259 | -0.57143 | 4.82718 | 60.149 | 0.26827 | 4918.9 | 14337 | 4.18061 | 0.26827 | 71.064
0.13895 | 29317 | 33622 | -0.85714 | 4.832 | 48.914 | 0.13895 | 162870 | 89643 | -0.85714 | 5.2693 | 28.827 | 0.13895 | 53163 | 78818 | -0.85714 | 4.97805 | 56.001 | 0.13895 | 8280.8 | 21434 | 4.36131 | 0.13895 | 68.878
0.07197 | 40590 | 39524 | -1.14286 | 4.95 | 44.238 | 0.07197 | 207770 | 105390 | -1.14286 | 5.3673 | 26.896 | 0.07197 | 80305 | 101010 | -1.14286 | 5.09111 | 51.518 | 0.07197 | 15690 | 33024 | 4.56303 | 0.07197 | 64.588
0.03728 | 51629 | 47041 | -1.42857 | 5.04 | 42.338 | 0.03728 | 254780 | 125520 | -1.42857 | 5.45335 | 26.227 | 0.03728 | 109870 | 124770 | -1.42857 | 5.18208 | 48.634 | 0.03728 | 27866 | 46490 | 4.73402 | 0.03728 | 59.063
0.01931 | 70842 | 60654 | -1.71429 | 5.12 | 40.57 | 0.01931 | 309040 | 144880 | -1.71429 | 5.53316 | 25.118 | 0.01931 | 156660 | 166660 | -1.71429 | 5.25932 | 46.771 | 0.01931 | 45703 | 58237 | 4.8694 | 0.01931 | 51.877
0.01 | 93866 | 81668 | -2 | 5.19 | 41.025 | 0.01 | 358390 | 155970 | -2 | 5.59202 | 23.518 | 0.01 | 206530 | 231610 | -2 | 5.39181 | 48.276 | 0.01 | 63359 | 64835 | 4.95738 | 0.01 | 45.66

## Sheet3
[6 empty] | 2 per | [5 empty] | 5 per | [5 empty] | 10 per | [5 empty] | PEO
100000 | 210.01 | 37.267 | 5 | 2.06269 | 100000 | 10.062 | 100000 | 49.679 | 49.76 | 5 | 1.84704 | 45.047 | 100000 | 48.543 | 47.367 | 1.83138 | 100000 | 44.298 | 100000 | 119.6 | -1.3483 | 2.07773 | 100000 | -0.64592
71968 | 192.76 | 20.278 | 4.85714 | 1.99197 | 71968 | 6.0056 | 71968 | 96.839 | 52.294 | 4.85714 | 2.04159 | 28.37 | 71968 | 99.015 | 52.077 | 2.04871 | 71968 | 27.742 | 71968 | 106.5 | 3.4207 | 2.02759 | 71968 | 1.8396
51794 | 179.38 | 13.892 | 4.71428 | 1.95326 | 51794 | 4.4284 | 51794 | 125.41 | 41.797 | 4.71428 | 2.1212 | 18.432 | 51794 | 128.94 | 41.144 | 2.13146 | 51794 | 17.697 | 51794 | 102.31 | 8.8738 | 2.01153 | 51794 | 4.9571
37275 | 170.06 | 16.492 | 4.57142 | 1.96254 | 37275 | 5.5391 | 37275 | 136.9 | 30.913 | 4.57142 | 2.14721 | 12.724 | 37275 | 139.96 | 27.767 | 2.15439 | 37275 | 11.221 | 37275 | 106.32 | 14.307 | 2.03052 | 37275 | 7.6639
26826 | 169.01 | 21.302 | 4.42856 | 1.9794 | 26826 | 7.1836 | 26826 | 134.91 | 35.238 | 4.42856 | 2.14436 | 14.638 | 26826 | 138.98 | 28.587 | 2.15195 | 26826 | 11.622 | 26826 | 112.11 | 13.224 | 2.05266 | 26826 | 6.727
19306 | 170.34 | 26.201 | 4.28569 | 1.99046 | 19306 | 8.7446 | 19306 | 137.62 | 36.904 | 4.28569 | 2.15378 | 15.01 | 19306 | 141.98 | 27.14 | 2.16002 | 19306 | 10.821 | 19306 | 114.85 | 11.367 | 2.06224 | 19306 | 5.6522
13894 | 175.12 | 33.395 | 4.14283 | 1.99133 | 13894 | 10.796 | 13894 | 140.64 | 42.578 | 4.14283 | 2.16717 | 16.842 | 13894 | 144.26 | 29.899 | 2.16826 | 13894 | 11.709 | 13894 | 115.43 | 12.301 | 2.06476 | 13894 | 6.0827
10000 | 179.76 | 40.129 | 4 | 1.99004 | 10000 | 12.583 | 10000 | 143.51 | 51.108 | 4 | 2.18281 | 19.601 | 10000 | 146.86 | 33.908 | 2.1782 | 10000 | 13 | 10000 | 116.15 | 14.975 | 2.06859 | 10000 | 7.3469
7196.8 | 184.99 | 49.328 | 3.85714 | 1.99223 | 7196.8 | 14.93 | 7196.8 | 147.78 | 61.234 | 3.85714 | 2.20404 | 22.506 | 7196.8 | 150.75 | 37.171 | 2.19106 | 7196.8 | 13.851 | 7196.8 | 117.75 | 18.449 | 2.07624 | 7196.8 | 8.9046
5179.4 | 192.12 | 58.359 | 3.71428 | 1.99662 | 5179.4 | 16.896 | 5179.4 | 153.64 | 73.332 | 3.71428 | 2.23106 | 25.514 | 5179.4 | 155.64 | 40.101 | 2.20607 | 5179.4 | 14.448 | 5179.4 | 119.34 | 21.611 | 2.08379 | 5179.4 | 10.264
3727.5 | 200.61 | 71.287 | 3.57142 | 2.00574 | 3727.5 | 19.562 | 3727.5 | 161.95 | 91.059 | 3.57142 | 2.26902 | 29.348 | 3727.5 | 161.51 | 47.004 | 2.22588 | 3727.5 | 16.226 | 3727.5 | 122.64 | 26.709 | 2.09868 | 3727.5 | 12.286
2682.6 | 210.59 | 86.954 | 3.42856 | 2.01833 | 2682.6 | 22.436 | 2682.6 | 170.97 | 116.14 | 3.42856 | 2.31532 | 34.19 | 2682.6 | 168.12 | 56.109 | 2.24854 | 2682.6 | 18.456 | 2682.6 | 126.38 | 32.959 | 2.11598 | 2682.6 | 14.616
1930.6 | 223.29 | 106.39 | 3.28569 | 2.03435 | 1930.6 | 25.476 | 1930.6 | 182.72 | 149.72 | 3.28569 | 2.37334 | 39.332 | 1930.6 | 175.31 | 67.759 | 2.27404 | 1930.6 | 21.131 | 1930.6 | 131.54 | 40.671 | 2.1389 | 1930.6 | 17.18
1389.4 | 238.72 | 131.69 | 3.14283 | 2.05519 | 1389.4 | 28.885 | 1389.4 | 196.96 | 192.37 | 3.14283 | 2.43984 | 44.325 | 1389.4 | 182.93 | 82.712 | 2.30268 | 1389.4 | 24.33 | 1389.4 | 136.89 | 49.947 | 2.16352 | 1389.4 | 20.045
1000 | 257.76 | 161.49 | 3 | 2.08048 | 1000 | 32.069 | 1000 | 218.32 | 246.61 | 3 | 2.51768 | 48.483 | 1000 | 193.38 | 100.85 | 2.33866 | 1000 | 27.543 | 1000 | 143.65 | 60.998 | 2.19329 | 1000 | 23.007
719.68 | 278.19 | 202.69 | 2.85714 | 2.10958 | 719.68 | 36.077 | 719.68 | 246.36 | 318.47 | 2.85714 | 2.60492 | 52.276 | 719.68 | 206.85 | 125.05 | 2.38329 | 719.68 | 31.156 | 719.68 | 150.32 | 75.02 | 2.22531 | 719.68 | 26.522
517.94 | 305.03 | 251.11 | 2.71428 | 2.14934 | 517.94 | 39.463 | 517.94 | 277.89 | 405.26 | 2.71428 | 2.69143 | 55.562 | 517.94 | 222.81 | 155.37 | 2.43399 | 517.94 | 34.888 | 517.94 | 159.72 | 92.997 | 2.26675 | 517.94 | 30.209
372.75 | 337.04 | 315.35 | 2.57142 | 2.19736 | 372.75 | 43.096 | 372.75 | 320.24 | 528.11 | 2.57142 | 2.79072 | 58.768 | 372.75 | 240.31 | 198.2 | 2.49347 | 372.75 | 39.516 | 372.75 | 169.59 | 117.28 | 2.31427 | 372.75 | 34.666
268.26 | 377.96 | 391.79 | 2.42856 | 2.25602 | 268.26 | 46.03 | 268.26 | 370.5 | 679.81 | 2.42856 | 2.88886 | 61.41 | 268.26 | 259.91 | 251.82 | 2.55858 | 268.26 | 44.095 | 268.26 | 180.15 | 146.17 | 2.36549 | 268.26 | 39.055
193.06 | 425.21 | 488.73 | 2.28569 | 2.31996 | 193.06 | 48.976 | 193.06 | 434.36 | 875.19 | 2.28569 | 2.98992 | 63.606 | 193.06 | 281.41 | 318.17 | 2.62814 | 193.06 | 48.509 | 193.06 | 191.29 | 181.9 | 2.42155 | 193.06 | 43.559
138.94 | 492.44 | 629.76 | 2.14283 | 2.40761 | 138.94 | 51.977 | 138.94 | 521.82 | 1152.9 | 2.14283 | 3.10223 | 65.649 | 138.94 | 313.38 | 413.31 | 2.71491 | 138.94 | 52.83 | 138.94 | 208.74 | 235.51 | 2.4979 | 138.94 | 48.448
100 | 574.4 | 804.87 | 2 | 2.49668 | 100 | 54.487 | 100 | 625.01 | 1498.8 | 2 | 3.21056 | 67.365 | 100 | 348.14 | 535.64 | 2.80539 | 100 | 56.978 | 100 | 225.49 | 304.18 | 2.57824 | 100 | 53.451
71.968 | 667.05 | 1008.3 | 1.85714 | 2.58551 | 71.968 | 56.516 | 71.968 | 736.29 | 1900 | 1.85714 | 3.30912 | 68.819 | 71.968 | 382.56 | 680.51 | 2.89247 | 71.968 | 60.657 | 71.968 | 242.61 | 384.46 | 2.65764 | 71.968 | 57.746
51.794 | 815.14 | 1297.9 | 1.71428 | 2.69616 | 51.794 | 57.871 | 51.794 | 929.5 | 2520.9 | 1.71428 | 3.42924 | 69.762 | 51.794 | 442.53 | 905.27 | 3.00329 | 51.794 | 63.95 | 51.794 | 272.77 | 513.14 | 2.76428 | 51.794 | 62.007
37.275 | 1012.5 | 1672.4 | 1.57142 | 2.8168 | 37.275 | 58.81 | 37.275 | 1199.5 | 3369.5 | 1.57142 | 3.55347 | 70.406 | 37.275 | 520.08 | 1216.7 | 3.12163 | 37.275 | 66.857 | 37.275 | 314.51 | 694.07 | 2.88196 | 37.275 | 65.624
26.826 | 1284.2 | 2176.8 | 1.42856 | 2.94847 | 26.826 | 59.461 | 26.826 | 1575.3 | 4543.1 | 1.42856 | 3.68201 | 70.877 | 26.826 | 630.69 | 1673.7 | 3.25251 | 26.826 | 69.354 | 26.826 | 364.73 | 962.77 | 3.01263 | 26.826 | 69.252
19.306 | 1616.4 | 2760.1 | 1.28569 | 3.07118 | 19.306 | 59.647 | 19.306 | 2043.3 | 5931.4 | 1.28569 | 3.79751 | 70.993 | 19.306 | 770.2 | 2240.2 | 3.37455 | 19.306 | 71.027 | 19.306 | 433.51 | 1297.4 | 3.13605 | 19.306 | 71.526
13.894 | 2001.2 | 3461.5 | 1.14283 | 3.18817 | 13.894 | 59.967 | 13.894 | 2669.8 | 7726.6 | 1.14283 | 3.91248 | 70.939 | 13.894 | 957.62 | 2967.9 | 3.49396 | 13.894 | 72.118 | 13.894 | 525.66 | 1746.1 | 3.26091 | 13.894 | 73.247
10 | 2516.4 | 4311.7 | 1 | 3.3052 | 10 | 59.731 | 10 | 3575.2 | 10089 | 1 | 4.02955 | 70.489 | 10 | 1213.2 | 3886 | 3.6097 | 10 | 72.662 | 10 | 666.43 | 2325.9 | 3.38373 | 10 | 74.013
7.1968 | 3140 | 5355 | 0.85714 | 3.42124 | 7.1968 | 59.614 | 7.1968 | 4809.3 | 13197 | 0.85714 | 4.14755 | 69.979 | 7.1968 | 1560.1 | 5093.7 | 3.72651 | 7.1968 | 72.972 | 7.1968 | 871.07 | 3102 | 3.50813 | 7.1968 | 74.316
5.1794 | 3985.2 | 6692.8 | 0.71428 | 3.53749 | 5.1794 | 59.229 | 5.1794 | 6470.5 | 17132 | 0.71428 | 4.26276 | 69.311 | 5.1794 | 2018.9 | 6676 | 3.84352 | 5.1794 | 73.175 | 5.1794 | 1160.6 | 4097.8 | 3.62931 | 5.1794 | 74.187
3.7275 | 5016.8 | 8343.7 | 0.57142 | 3.64969 | 3.7275 | 58.983 | 3.7275 | 8799 | 22108 | 0.57142 | 4.37649 | 68.299 | 3.7275 | 2621.2 | 8784.4 | 3.96224 | 3.7275 | 73.386 | 3.7275 | 1547.6 | 5388.8 | 3.7487 | 3.7275 | 73.978
2.6826 | 6346.2 | 10298 | 0.42856 | 3.756 | 2.6826 | 58.358 | 2.6826 | 12092 | 28012 | 0.42856 | 4.48444 | 66.651 | 2.6826 | 3392.7 | 11414 | 4.0758 | 2.6826 | 73.447 | 2.6826 | 2090.3 | 6962 | 3.86148 | 2.6826 | 73.289
1.9306 | 8083 | 12619 | 0.28569 | 3.86577 | 1.9306 | 57.36 | 1.9306 | 16847 | 35222 | 0.28569 | 4.59155 | 64.437 | 1.9306 | 4512.6 | 14955 | 4.19371 | 1.9306 | 73.21 | 1.9306 | 2833.3 | 9002.5 | 3.97487 | 1.9306 | 72.531
1.3894 | 10488 | 15602 | 0.14283 | 3.98053 | 1.3894 | 56.09 | 1.3894 | 23458 | 43632 | 0.14283 | 4.69494 | 61.737 | 1.3894 | 6158.7 | 19821 | 4.31714 | 1.3894 | 72.74 | 1.3894 | 3916.8 | 11822 | 4.09531 | 1.3894 | 71.671
1 | 13966 | 19405 | 0 | 4.10326 | 1 | 54.257 | 1 | 32893 | 53437 | 0 | 4.79761 | 58.386 | 1 | 9065.4 | 26879 | 4.45281 | 1 | 71.364 | 1 | 5542.8 | 15809 | 4.18224 | 1 | 70.68
0.51795 | 24909 | 27468 | -0.28571 | 4.33262 | 0.51795 | 47.797 | 0.51795 | 61786 | 73422 | -0.28571 | 4.98209 | 49.919 | 0.51795 | 20518 | 47212 | 4.61 | 0.51795 | 66.511 | 0.51795 | 11196 | 27778 | 4.32284 | 0.51795 | 68.049
0.26827 | 39854 | 32346 | -0.57143 | 4.52154 | 0.26827 | 39.064 | 0.26827 | 100020 | 88593 | -0.57143 | 5.12587 | 41.531 | 0.26827 | 40706 | 71696 | 4.81916 | 0.26827 | 60.414 | 0.26827 | 21362 | 44165 | 4.44049 | 0.26827 | 64.188
0.13895 | 51615 | 32075 | -0.85714 | 4.64942 | 0.13895 | 31.858 | 0.13895 | 131440 | 94804 | -0.85714 | 5.20968 | 35.801 | 0.13895 | 65413 | 95973 | 4.9809 | 0.13895 | 55.723 | 0.13895 | 34888 | 63220 | 4.55061 | 0.13895 | 61.109
0.07197 | 60248 | 28595 | -1.14286 | 4.75323 | 0.07197 | 25.39 | 0.07197 | 162860 | 102410 | -1.14286 | 5.28416 | 32.162 | 0.07197 | 99651 | 124990 | 5.10037 | 0.07197 | 51.438 | 0.07197 | 56158 | 88308 | 4.62172 | 0.07197 | 57.547
0.03728 | 65162 | 26064 | -1.42857 | 4.84414 | 0.03728 | 21.801 | 0.03728 | 196530 | 112100 | -1.42857 | 5.35461 | 29.7 | 0.03728 | 143190 | 161200 | 5.17337 | 0.03728 | 48.387 | 0.03728 | 86668 | 119800 | 4.67079 | 0.03728 | 54.118
0.01931 | 70696 | 20807 | -1.71429 | 4.9697 | 0.01931 | 16.4 | 0.01931 | 239290 | 130820 | -1.71429 | 5.4357 | 28.666 | 0.01931 | 200480 | 197250 | 5.23491 | 0.01931 | 44.535 | 0.01931 | 132100 | 161110 | 4.73429 | 0.01931 | 50.652
0.01 | 73103 | 15661 | -2 | 5.09489 | 0.01 | 12.092 | 0.01 | 273430 | 160360 | -2 | 5.50105 | 30.391 | 0.01 | 256360 | 230570 | 5.30254 | 0.01 | 41.968 | 0.01 | 182960 | 209310 | 4.7546 | 0.01 | 48.844