## Figure 8 (a)
| A-PEO | A-PEO-T2 | A-PEO-T5 | A-PEO-T10
24 | 480000 | 590000 | 5000000 | 940000
168 | 150000 | 250000 | 940000 | 730000
336 | 18000 | 37000 | 92000 | 71000

## Figure 8 (b)
| A-PEO | A-PEO-T2 | A-PEO-T5 | A-PEO-T10
24 | 820000 | 4800000 | 16000000 | 8700000
168 | 280000 | 940000 | 5600000 | 1100000
336 | 39000 | 81000 | 980000 | 290000