## Figure 9 a, b
|  |  |  | 10 g |  |  |  |  | 5 g |  |  |  |  | 2g |  |  |  |  | A-PEO
Time, min | Area | Conc, mM | C/C0 | -Ln C/C0 | Time, min | Area | Conc, mM | C/C0 | -Ln C/C0 | Time, min | Area | Conc, mM | C/C0 | -Ln C/C0 | Time, min | Area | Conc, mM | C/C0 | -Ln C/C0
15 | 1115 | 0.10598 | 0.98673 | 0.01336 | 15 | 1122 | 0.10664 | 0.99204 | 0.00799 | 15 | 1128 | 0.10721 | 0.99559 | 0.00442 | 15 | 1133 | 0.10769 | 0.99736 | 0.00264
30 | 1099 | 0.10446 | 0.97257 | 0.02782 | 30 | 1110 | 0.1055 | 0.98143 | 0.01874 | 30 | 1119 | 0.10636 | 0.98764 | 0.01243 | 30 | 1132 | 0.10759 | 0.99648 | 0.00353
45 | 1078 | 0.10246 | 0.95398 | 0.04711 | 45 | 1098 | 0.10436 | 0.97082 | 0.02961 | 45 | 1107 | 0.10522 | 0.97705 | 0.02322 | 45 | 1130 | 0.1074 | 0.99472 | 0.0053
60 | 1068 | 0.10151 | 0.94513 | 0.05643 | 60 | 1085 | 0.10313 | 0.95933 | 0.04152 | 60 | 1099 | 0.10446 | 0.96999 | 0.03047 | 60 | 1135 | 0.10788 | 0.99912 | 0.000880669
90 | 1047 | 0.09952 | 0.92655 | 0.07629 | 90 | 1065 | 0.10123 | 0.94164 | 0.06013 | 90 | 1088 | 0.10341 | 0.96028 | 0.04053 | 90 | 1131 | 0.1075 | 0.9956 | 0.00441
120 | 1017 | 0.09666 | 0.9 | 0.10536 | 120 | 1048 | 0.09961 | 0.92661 | 0.07622 | 120 | 1068 | 0.10151 | 0.94263 | 0.05908 | 120 | 1128 | 0.10721 | 0.99296 | 0.00707
150 | 998 | 0.09486 | 0.88319 | 0.12422 | 150 | 1029 | 0.0978 | 0.90981 | 0.09451 | 150 | 1052 | 0.09999 | 0.92851 | 0.07418 | 150 | 1129 | 0.10731 | 0.99384 | 0.00618
180 | 974 | 0.09258 | 0.86195 | 0.14856 | 180 | 1012 | 0.09619 | 0.89478 | 0.11117 | 180 | 1040 | 0.09885 | 0.91792 | 0.08565 | 180 | 1131 | 0.1075 | 0.9956 | 0.00441
210 | 956 | 0.09087 | 0.84602 | 0.16721 | 210 | 998 | 0.09486 | 0.8824 | 0.1251 | 210 | 1028 | 0.09771 | 0.90733 | 0.09725 | 210 | 1126 | 0.10702 | 0.9912 | 0.00884
240 | 940 | 0.08935 | 0.83186 | 0.18409 | 240 | 983 | 0.09343 | 0.86914 | 0.14025 | 240 | 1015 | 0.09647 | 0.89585 | 0.10998 | 240 | 1122 | 0.10664 | 0.98768 | 0.0124