## Figure 12
| Mg3Zn0.3Ca |  | PEO |  | PEO/PLA |  | PEO/PCL
Time (days) | VH2 (mL/cm2) |  | VH2 (mL/cm2) |  | VH2 (mL/cm2) |  | VH2 (mL/cm2)
|  | desvitaion |  | desvitaion |  | desvitaion |  | desvitaion
0.01042 | 0 | 0 | 0 | 0 | 0 | 0 | 0 | 0
0.02083 | 0.00563 | 0.00563 | 0 | 0 | 0 | 0 | 0 | 0
0.03125 | 0.01315 | 0.00861 | 0.00188 | 0.00325 | 0 | 0 | 0 | 0
0.04167 | 0.01878 | 0.01301 | 0.00188 | 0.00325 | 0.01478 | 0.0128 | 0.00322 | 0.00558
0.05208 | 0.02254 | 0.01952 | 0.00563 | 0 | 0.01478 | 0.0128 | 0.00322 | 0.00558
0.0625 | 0.02629 | 0.02133 | 0.00563 | 0 | 0.01478 | 0.0128 | 0.01061 | 0.01112
0.07292 | 0.0338 | 0.02456 | 0.00751 | 0.00325 | 0.01478 | 0.0128 | 0.01061 | 0.01112
0.08333 | 0.03756 | 0.02662 | 0.00939 | 0.00325 | 0.01478 | 0.0128 | 0.01378 | 0.00727
0.09375 | 0.04319 | 0.03103 | 0.00939 | 0.00325 | 0.02217 | 0 | 0.01378 | 0.00727
0.13542 | 0.05446 | 0.03622 | 0.01315 | 0.00651 | 0.02217 | 0 | 0.01378 | 0.00727
0.17708 | 0.06761 | 0.04472 | 0.02254 | 0.00563 | 0.02217 | 0 | 0.01701 | 0.00665
1.01042 | 0.49953 | 0.35481 | 0.10704 | 0.05007 | 0.04435 | 0 | 0.02018 | 0.00174
1.09375 | 0.53897 | 0.38612 | 0.12394 | 0.05433 | 0.05174 | 0.0128 | 0.02018 | 0.00174
1.17708 | 0.56901 | 0.40403 | 0.14648 | 0.05882 | 0.05174 | 0.0128 | 0.02018 | 0.00174
2.01042 | 0.81502 | 0.541 | 0.3662 | 0.09223 | 0.05174 | 0.0128 | 0.02757 | 0.01453
2.09375 | 0.8507 | 0.56818 | 0.39624 | 0.09533 | 0.05174 | 0.0128 | 0.02757 | 0.01453
2.17708 | 0.87887 | 0.58298 | 0.44131 | 0.10083 | 0.05174 | 0.0128 | 0.02757 | 0.01453
3.01042 | 1.18873 | 0.88379 | 0.70047 | 0.14032 | 0.05174 | 0.0128 | 0.02757 | 0.01453
3.09375 | 1.21502 | 0.89718 | 0.73991 | 0.14499 | 0.05174 | 0.0128 | 0.02757 | 0.01453
3.17708 | 1.22817 | 0.90199 | 0.877 | 0.15473 | 0.02217 | 0 | 0.00639 | 0.00554
4.01042 | 1.60939 | 1.12064 | 1.11925 | 0.13735 | 0.02217 | 0 | 0.00639 | 0.00554
4.09375 | 1.63944 | 1.1257 | 1.17559 | 0.1236 | 0.03695 | 0.0128 | 0.01378 | 0.00727
4.17708 | 1.65822 | 1.13636 | 1.21878 | 0.11876 | 0.04435 | 0 | 0.01695 | 0.0065
5.01042 | 2.22723 | 1.45445 | 1.58873 | 0.24712 | 0.05174 | 0.0128 | 0.01695 | 0.0065
5.09375 | 2.29859 | 1.49807 | 1.63005 | 0.24746 | 0.05174 | 0.0128 | 0.01695 | 0.0065
5.17708 | 2.33239 | 1.5257 | 1.65446 | 0.26547 | 0.05174 | 0.0128 | 0.01695 | 0.0065
6.01042 | 2.68169 | 1.61552 | 2.15399 | 0.37748 | 0.05174 | 0.0128 | 0.01695 | 0.0065
6.09375 | 2.7493 | 1.64359 | 2.20469 | 0.39196 | 0.05913 | 0.0128 | 0.02334 | 0.0047
6.17708 | 2.86948 | 1.68719 | 2.24977 | 0.41147 | 0.06652 | 0 | 0.03074 | 0.01265
7.01042 | 3.62441 | 1.98493 | 3.16244 | 0.89445 | 0.05174 | 0.0128 | 0.02012 | 0.00959
7.09375 | 3.69765 | 2.01727 | 3.27887 | 0.94871 | 0.05913 | 0.0128 | 0.02012 | 0.00959
7.17708 | 3.75023 | 2.0236 | 3.46291 | 1.01622 | 0.05913 | 0.0128 | 0.02012 | 0.00959
8.01042 | 4.39624 | 2.11917 | 4.22535 | 1.40763 | 0.02217 | 0 | 0.00634 | 0.01098
8.09375 | 4.46385 | 2.12475 | 4.30423 | 1.4631 | 0.02956 | 0.0128 | 0.00634 | 0.01098
8.17708 | 4.5446 | 2.14053 | 4.4169 | 1.52907 | 0.03695 | 0.0128 | 0.00951 | 0.01646
9.01042 | 5.01972 | 2.28865 | 5.2939 | 1.99419 | 0.01478 | 0.0128 | 0.01267 | 0.02195
9.09375 | 5.10798 | 2.29794 | 5.37653 | 2.12099 | 0.01478 | 0.0128 | 0.01267 | 0.02195
9.17708 | 5.38967 | 2.41224 | 5.50235 | 2.1253 | 0.01478 | 0.0128 | 0.01584 | 0.02744
10.01042 | 5.6338 | 2.43951 | 6.42817 | 2.63044 | 0.02217 | 0.02217 | 0.02535 | 0.0439
10.09375 | 5.68451 | 2.43957 | 6.82066 | 2.2289 | 0.02217 | 0.02217 | 0.03491 | 0.05231
10.17708 | 5.72207 | 2.44784 | 7.00657 | 2.36664 | 0.02956 | 0.03387 | 0.03808 | 0.05778
11.01042 | 6.88263 | 2.34574 | 7.44789 | 3.14933 | 0.02956 | 0.03387 | 0.04864 | 0.05701
11.09375 | 6.92019 | 2.35005 | 7.51549 | 3.18301 | 0.02217 | 0.0384 | 0.06237 | 0.06365
11.17708 | 6.97089 | 2.35753 | 7.63944 | 3.24755 | 0.02956 | 0.05121 | 0.06876 | 0.06515
12.01042 | 8.10516 | 2.23085 | 8.51831 | 3.73214 | 0.03695 | 0.06401 | 0.08571 | 0.06834
12.09375 | 8.22911 | 2.23188 | 8.58028 | 3.75258 | 0.06652 | 0.05866 | 0.13968 | 0.09482
12.17708 | 8.66667 | 2.42995 | 8.62723 | 3.78005 | 0.07391 | 0.07128 | 0.14285 | 0.09976
13.01042 | 9.98498 | 2.58587 | 9.64507 | 4.21839 | 0.07391 | 0.07128 | 0.14607 | 0.09523
13.09375 | 10.12394 | 2.5735 | 9.72582 | 4.23085 | 0.07391 | 0.09231 | 0.15985 | 0.09456