## AM-60s-1h
Area 2.8cm2
Time | Freq | Zreal | Zimag | Zmod | Zphz | Idc | Vdc
s | Hz | ohm | ohm | ohm | ° | A | V
4 | 100195.3 | 15.51995 | -3.758888 | 15.96866 | -13.61471 | -5.861384e-07 | 0.4765559
7 | 79570.31 | 15.86613 | -3.796423 | 16.31401 | -13.45664 | 2.505226e-07 | 0.4765563
8 | 63164.06 | 16.2656 | -3.916946 | 16.73057 | -13.5397 | -4.019014e-07 | 0.4765443
10 | 50273.44 | 16.70117 | -4.096972 | 17.19634 | -13.78308 | -4.63227e-07 | 0.4765428
12 | 39960.94 | 17.0743 | -4.322761 | 17.613 | -14.20725 | -4.21775e-07 | 0.4765697
13 | 31757.81 | 17.57336 | -4.628389 | 18.17264 | -14.75522 | 2.959594e-07 | 0.4765673
15 | 25195.31 | 18.0489 | -5.003407 | 18.72957 | -15.49412 | -5.606084e-07 | 0.4765418
17 | 20039.06 | 18.55519 | -5.470169 | 19.34472 | -16.42579 | 1.180127e-07 | 0.4765607
18 | 15663.11 | 19.10222 | -6.126551 | 20.06064 | -17.78232 | -1.523914e-07 | 0.476556
20 | 12461.89 | 19.61405 | -6.876598 | 20.78457 | -19.32044 | -1.611716e-07 | 0.4765499
22 | 9946.65 | 20.21198 | -7.758615 | 21.64995 | -20.99991 | -1.170997e-07 | 0.4765553
23 | 7888.72 | 20.90067 | -8.910676 | 22.72088 | -23.09022 | -1.173977e-07 | 0.4765596
25 | 6288.11 | 21.63337 | -10.25075 | 23.9391 | -25.35346 | -1.093865e-07 | 0.4765579
27 | 5039.063 | 22.42887 | -11.83706 | 25.3608 | -27.8233 | -4.851661e-07 | 0.4765803
28 | 4001.524 | 23.38824 | -13.81805 | 27.1652 | -30.57509 | -4.979947e-07 | 0.4765803
30 | 3164.063 | 24.51782 | -16.24549 | 29.41156 | -33.52843 | -4.812983e-07 | 0.4765783
32 | 2507.267 | 25.82039 | -19.14055 | 32.14115 | -36.54939 | -4.674253e-07 | 0.476579
33 | 1979.167 | 27.37898 | -22.68266 | 35.55435 | -39.64074 | -4.822734e-07 | 0.4765773
35 | 1598.011 | 29.02555 | -26.48927 | 39.29585 | -42.38417 | -4.844454e-07 | 0.476578
36 | 1257.622 | 31.1933 | -31.59009 | 44.39545 | -45.3621 | -4.881708e-07 | 0.4765781
38 | 1004.464 | 33.61867 | -37.3298 | 50.23673 | -47.99427 | -4.746729e-07 | 0.4765794
39 | 800.3049 | 36.57518 | -44.24904 | 57.40837 | -50.42369 | -4.826697e-07 | 0.4765778
41 | 631.0096 | 40.31268 | -52.89286 | 66.50388 | -52.6869 | -4.795039e-07 | 0.4765735
42 | 498.6702 | 44.86603 | -63.12564 | 77.44551 | -54.597 | -4.495506e-07 | 0.4765786
44 | 397.2458 | 50.29269 | -74.8703 | 90.19377 | -56.10953 | -4.471008e-07 | 0.4765806
45 | 319.6023 | 56.6806 | -88.02361 | 104.6941 | -57.2215 | -4.307617e-07 | 0.4765755
46 | 251.1161 | 65.3927 | -105.0789 | 123.765 | -58.10517 | -4.348806e-07 | 0.4765768
48 | 200.8929 | 75.41823 | -123.4685 | 144.6803 | -58.58218 | -3.267277e-08 | 0.4765759
49 | 158.0056 | 88.67039 | -146.2658 | 171.0442 | -58.7746 | -2.858704e-08 | 0.4765763
51 | 125.558 | 104.2017 | -171.3198 | 200.5204 | -58.69082 | -3.084085e-08 | 0.4765798
52 | 99.734 | 122.9108 | -199.6934 | 234.4878 | -58.38779 | -3.050246e-08 | 0.4765762
53 | 79.44915 | 144.7033 | -231.414 | 272.9313 | -57.98222 | -1.50996e-07 | 0.4765747
55 | 63.34459 | 169.9468 | -266.6422 | 316.1961 | -57.48824 | -1.567192e-07 | 0.4765742
56 | 49.86702 | 201.7052 | -308.2736 | 368.3987 | -56.80304 | -1.36542e-07 | 0.4765717
58 | 38.10976 | 242.6877 | -361.5965 | 435.4875 | -56.13222 | -9.646678e-08 | 0.4765742
59 | 31.25 | 276.4891 | -405.8758 | 491.1022 | -55.73668 | -9.519827e-08 | 0.4765743
60 | 24.93351 | 319.013 | -462.8763 | 562.1599 | -55.4255 | -1.087404e-07 | 0.4765726
62 | 19.94681 | 365.3994 | -526.8872 | 641.1917 | -55.25846 | -9.556263e-08 | 0.4765714
63 | 15.57309 | 422.4927 | -609.1682 | 741.3407 | -55.2565 | -8.420334e-08 | 0.4765727
64 | 12.40079 | 480.6901 | -698.2855 | 847.7415 | -55.45701 | -7.490418e-08 | 0.4765724
66 | 9.91015 | 543.9089 | -800.8968 | 968.128 | -55.8186 | -6.480094e-08 | 0.4765732
68 | 7.971939 | 612.0491 | -917.8859 | 1103.231 | -56.30452 | -5.649875e-08 | 0.4765724
69 | 6.351626 | 691.1712 | -1062.271 | 1267.334 | -56.94978 | -5.196582e-08 | 0.4765715
71 | 4.970838 | 787.4709 | -1248.633 | 1476.21 | -57.76175 | -6.289586e-09 | 0.4765742
73 | 3.942389 | 892.0433 | -1460.447 | 1711.329 | -58.58335 | 5.598331e-10 | 0.4765734
76 | 3.16723 | 1003.754 | -1698.279 | 1972.732 | -59.41512 | 3.414005e-09 | 0.4765714
79 | 2.485419 | 1149.9 | -2017.672 | 2322.342 | -60.32057 | 2.839501e-09 | 0.4765682
82 | 1.971194 | 1309.754 | -2382.55 | 2718.823 | -61.20117 | 5.534336e-09 | 0.4765661
86 | 1.605308 | 1474.653 | -2765.846 | 3134.407 | -61.93501 | 7.854e-09 | 0.4765673
90 | 1.260081 | 1702.27 | -3304.836 | 3717.481 | -62.7477 | 1.021216e-08 | 0.4765661
95 | 1.001603 | 1960.993 | -3919.99 | 4383.128 | -63.42327 | 1.190358e-08 | 0.4765662
101 | 0.7971939 | 2269.313 | -4651.688 | 5175.711 | -63.9947 | 1.257275e-08 | 0.4765656
107 | 0.6334459 | 2643.427 | -5531.927 | 6131.062 | -64.45923 | 1.458872e-08 | 0.4765656
115 | 0.5029507 | 3107.11 | -6585.751 | 7281.913 | -64.7424 | 1.588672e-08 | 0.4765653
124 | 0.3985969 | 3679.645 | -7852.796 | 8672.15 | -64.89326 | 1.761737e-08 | 0.4765657
135 | 0.316723 | 4386.333 | -9335.174 | 10314.33 | -64.8325 | 1.912313e-08 | 0.4765657
149 | 0.2514753 | 5267.191 | -11091.49 | 12278.62 | -64.59763 | 2.090072e-08 | 0.4765653
166 | 0.199638 | 6373.843 | -13149.39 | 14612.75 | -64.13936 | 2.557502e-08 | 0.4765634
187 | 0.1585758 | 7760.947 | -15534.24 | 17365.04 | -63.45316 | 2.780356e-08 | 0.4765649
214 | 0.1260081 | 9488.941 | -18254.2 | 20573.18 | -62.53358 | 3.114538e-08 | 0.4765623
254 | 0.1000747 | 11644.95 | -21276.48 | 24254.76 | -61.30743 | 3.607787e-08 | 0.476561
303 | 0.0794492 | 14321.1 | -24724.86 | 28572.93 | -59.91978 | 3.877179e-08 | 0.4765598
342 | 0.0631058 | 17612.32 | -28483.74 | 33489.06 | -58.2703 | 4.264573e-08 | 0.4765595
390 | 0.050123 | 21585.53 | -32557.93 | 39063.46 | -56.45608 | 4.637831e-08 | 0.476558
451 | 0.0398191 | 26363.9 | -36858.68 | 45316.86 | -54.42501 | 5.118142e-08 | 0.4765564
553 | 0.0316296 | 32006.49 | -41427.6 | 52351.33 | -52.31073 | 5.692215e-08 | 0.4765547
681 | 0.0251206 | 38535.2 | -46081.97 | 60070.87 | -50.09657 | 6.2703e-08 | 0.4765558
801 | 0.0199536 | 45996.62 | -50850.17 | 68566.96 | -47.86902 | 6.82324e-08 | 0.4765536
1003 | 0.015849 | 54326.81 | -55610.91 | 77743.02 | -45.6692 | 7.374341e-08 | 0.4765519
1193 | 0.01259 | 63047.13 | -59283.8 | 86541.95 | -43.23794 | 8.307494e-08 | 0.4765503
1512 | 0.0100006 | 72661.27 | -63145.02 | 96265 | -40.99171 | 8.776495e-08 | 0.476545

## AM-60s-1h fit
Area 2.8cm2
Freq(Hz) | Time(Sec) | Z'(a)(Ohm) | Z''(b)(Ohm)
100195.3 | 1 | 33.236 | -2.8604
79570.31 | 2 | 33.48 | -3.3759
63164.06 | 3 | 33.769 | -3.9855
50273.44 | 4 | 34.105 | -4.6962
39960.94 | 5 | 34.504 | -5.5387
31757.81 | 6 | 34.976 | -6.5332
25195.31 | 7 | 35.537 | -7.7155
20039.06 | 8 | 36.192 | -9.095
15663.11 | 9 | 37.03 | -10.856
12461.89 | 10 | 37.952 | -12.793
9946.65 | 11 | 39.024 | -15.04
7888.72 | 12 | 40.325 | -17.762
6288.11 | 13 | 41.828 | -20.899
5039.063 | 14 | 43.555 | -24.495
4001.524 | 15 | 45.675 | -28.895
3164.063 | 16 | 48.234 | -34.185
2507.267 | 17 | 51.241 | -40.377
1979.167 | 18 | 54.871 | -47.812
1598.011 | 19 | 58.745 | -55.701
1257.622 | 20 | 63.874 | -66.072
1004.464 | 21 | 69.588 | -77.534
800.3049 | 22 | 76.421 | -91.113
631.0096 | 23 | 84.926 | -107.82
498.6702 | 24 | 94.984 | -127.33
397.2458 | 25 | 106.55 | -149.44
319.6023 | 26 | 119.65 | -174.06
251.1161 | 27 | 136.96 | -205.96
200.8929 | 28 | 156.1 | -240.44
158.0056 | 29 | 180.7 | -283.67
125.558 | 30 | 208.93 | -331.85
99.734 | 31 | 242.68 | -387.67
79.44915 | 32 | 282.37 | -451.15
63.34459 | 33 | 329.3 | -523.55
49.86702 | 34 | 388.13 | -610.96
38.10976 | 35 | 467.31 | -723.97
31.25 | 36 | 535.6 | -818.29
24.93351 | 37 | 624.22 | -937.94
19.94681 | 38 | 723.52 | -1070.5
15.57309 | 39 | 847.11 | -1236.7
12.40079 | 40 | 972.65 | -1411.3
9.91015 | 41 | 1106.5 | -1609
7.971939 | 42 | 1245.9 | -1832.4
6.351626 | 43 | 1402.1 | -2108.5
4.970838 | 44 | 1586 | -2469.3
3.942389 | 45 | 1780 | -2886.2
3.16723 | 46 | 1987.9 | -3363.1
2.485419 | 47 | 2256.2 | -4004.1
1.971194 | 48 | 2562.3 | -4749.2
1.605308 | 49 | 2885.2 | -5535.5
1.260081 | 50 | 3344.4 | -6641.1
1.001603 | 51 | 3877.1 | -7896.9
0.797194 | 52 | 4523.1 | -9379.7
0.633446 | 53 | 5318.1 | -11148
0.502951 | 54 | 6294.7 | -13243
0.398597 | 55 | 7502.5 | -15733
0.316723 | 56 | 8968.7 | -18623
0.251475 | 57 | 10775 | -22014
0.199638 | 58 | 12999 | -25965
0.158576 | 59 | 15729 | -30530
0.126008 | 60 | 19085 | -35772
0.100075 | 61 | 23227 | -41770
0.079449 | 62 | 28334 | -48561
0.063106 | 63 | 34591 | -56126
0.050123 | 64 | 42243 | -64439
0.039819 | 65 | 51532 | -73384
0.03163 | 66 | 62722 | -82778
0.025121 | 67 | 76040 | -92324
0.019954 | 68 | 91617 | -101600
0.015849 | 69 | 109480 | -110100
0.01259 | 70 | 129470 | -117270
0.010001 | 71 | 151230 | -122540

## AM-60s-7d
Area 2.8cm2
Time | Freq | Zreal | Zimag | Zsig | Zmod | Zphz | Idc | Vdc
s | Hz | ohm | ohm | V | ohm | ° | A | V
3 | 100195.3 | 19.80685 | -8.862111 | 1 | 21.69904 | -24.10501 | 1.126062e-07 | 0.3563518
5 | 79570.31 | 20.42601 | -10.12074 | 1 | 22.79586 | -26.35764 | -3.035893e-09 | 0.3563447
7 | 63164.06 | 21.17422 | -11.7732 | 1 | 24.22717 | -29.07475 | -1.479439e-07 | 0.356337
8 | 50273.44 | 22.01545 | -13.7798 | 1 | 25.97235 | -32.04307 | 2.728029e-07 | 0.3563506
10 | 39960.94 | 23.04277 | -16.15893 | 1 | 28.14392 | -35.04037 | -9.858923e-10 | 0.3563402
11 | 31757.81 | 24.19845 | -18.94598 | 1 | 30.73296 | -38.05889 | -9.124752e-07 | 0.356325
13 | 25195.31 | 25.66013 | -22.49601 | 1 | 34.12496 | -41.24075 | 6.324092e-08 | 0.3563385
14 | 20039.06 | 27.04812 | -26.46742 | 1 | 37.84343 | -44.3783 | -8.046449e-07 | 0.356334
16 | 15663.11 | 29.42789 | -31.99633 | 1 | 43.47143 | -47.39442 | -3.029104e-07 | 0.356341
17 | 12461.89 | 31.81784 | -38.01657 | 1 | 49.57454 | -50.07247 | -2.809617e-07 | 0.3563358
19 | 9946.65 | 34.55245 | -45.20804 | 1 | 56.90025 | -52.60937 | -3.126931e-07 | 0.3563401
21 | 7888.72 | 38.1312 | -54.05051 | 1 | 66.14716 | -54.79805 | -3.012845e-07 | 0.3563393
22 | 6288.11 | 42.24243 | -64.15233 | 1 | 76.8111 | -56.63626 | -4.162359e-07 | 0.3563296
24 | 5039.063 | 47.14379 | -75.93846 | 1 | 89.38225 | -58.16734 | -6.583201e-07 | 0.3563577
25 | 4001.524 | 53.3222 | -90.38882 | 1 | 104.9447 | -59.46278 | -6.583143e-07 | 0.3563584
27 | 3164.063 | 60.97333 | -107.8688 | 1 | 123.9089 | -60.5225 | -6.474616e-07 | 0.3563586
28 | 2507.267 | 70.16843 | -128.528 | 1 | 146.4344 | -61.36815 | -7.873371e-08 | 0.3563582
30 | 1979.167 | 81.47724 | -153.1453 | 1 | 173.4705 | -61.98587 | -7.14094e-08 | 0.3563595
31 | 1598.011 | 93.78377 | -179.2116 | 1 | 202.2676 | -62.37635 | -8.159887e-08 | 0.3563566
33 | 1257.622 | 110.3497 | -213.5243 | 1 | 240.3532 | -62.67001 | -7.051676e-08 | 0.3563567
34 | 1004.464 | 129.1136 | -251.3535 | 1 | 282.5755 | -62.81164 | -7.384686e-08 | 0.356355
36 | 800.3049 | 151.992 | -296.1283 | 1 | 332.8566 | -62.8302 | -7.776506e-08 | 0.356352
37 | 631.0096 | 180.9808 | -350.9913 | 1 | 394.9037 | -62.72312 | -7.69199e-08 | 0.356352
38 | 498.6702 | 215.9336 | -414.3596 | 1 | 467.2485 | -62.4748 | -6.38907e-08 | 0.3563554
40 | 397.2458 | 256.8352 | -485.7597 | 1 | 549.4786 | -62.1333 | -6.415734e-08 | 0.3563572
41 | 319.6023 | 303.807 | -564.4257 | 1 | 640.9954 | -61.70826 | -6.381364e-08 | 0.3563544
42 | 251.1161 | 366.8217 | -664.8504 | 1 | 759.3314 | -61.11291 | -6.460965e-08 | 0.3563547
44 | 200.8929 | 437.5066 | -771.5226 | 1 | 886.938 | -60.44377 | -6.209298e-08 | 0.3563556
45 | 158.0056 | 529.6371 | -901.9772 | 1 | 1045.982 | -59.57873 | -6.221687e-08 | 0.3563569
46 | 125.558 | 635.8781 | -1043.446 | 1 | 1221.933 | -58.64178 | -6.12938e-08 | 0.3563555
48 | 99.734 | 763.8189 | -1202.198 | 1 | 1424.324 | -57.57009 | -5.509675e-09 | 0.3563538
49 | 79.44915 | 912.8978 | -1376.271 | 1 | 1651.516 | -56.44318 | -2.79996e-08 | 0.3563521
51 | 63.34459 | 1088.253 | -1565.953 | 1 | 1906.962 | -55.20278 | -2.442893e-08 | 0.3563512
52 | 49.86702 | 1313.806 | -1784.346 | 1 | 2215.847 | -53.63594 | -2.330895e-08 | 0.3563509
53 | 38.10976 | 1601.706 | -2047.048 | 1 | 2599.205 | -51.95872 | -2.177584e-08 | 0.3563501
55 | 31.25 | 1847.901 | -2252.618 | 1 | 2913.593 | -50.63678 | -1.995566e-08 | 0.3563514
56 | 24.93351 | 2164.625 | -2497.373 | 1 | 3304.917 | -49.08253 | -2.127116e-08 | 0.3563502
57 | 19.94681 | 2514.978 | -2746.824 | 1 | 3724.266 | -47.52294 | -2.020175e-08 | 0.35635
59 | 15.57309 | 2947.261 | -3034.559 | 1 | 4230.236 | -45.83611 | -1.86917e-08 | 0.356349
60 | 12.40079 | 3388.658 | -3307.105 | 1 | 4734.971 | -44.30219 | -1.748302e-08 | 0.3563492
62 | 9.91015 | 3861.299 | -3581.395 | 1 | 5266.5 | -42.84624 | -1.686218e-08 | 0.3563482
63 | 7.971939 | 4358.142 | -3853.25 | 1 | 5817.297 | -41.4815 | -1.567374e-08 | 0.3563484
65 | 6.351626 | 4916.139 | -4145.284 | 1 | 6430.537 | -40.13755 | -1.358838e-08 | 0.3563487
67 | 4.970838 | 5566.643 | -4470.301 | 1 | 7139.405 | -38.76626 | -1.402211e-08 | 0.3563472
69 | 3.942389 | 6229.533 | -4785.591 | 1 | 7855.505 | -37.53184 | -1.347448e-08 | 0.3563449
72 | 3.16723 | 6895.83 | -5088.897 | 1 | 8570.26 | -36.42611 | -1.158044e-08 | 0.3563448
75 | 2.485419 | 7706.241 | -5437.77 | 1 | 9431.622 | -35.20802 | -1.250073e-08 | 0.3563369
78 | 1.971194 | 8513.098 | -5775.831 | 1 | 10287.52 | -34.15548 | -1.211362e-08 | 0.3563367
81 | 1.605308 | 9272.007 | -6082.566 | 1 | 11089.08 | -33.26543 | -1.116476e-08 | 0.3563338
86 | 1.260081 | 10219.93 | -6442.525 | 1 | 12081.11 | -32.22684 | -1.057896e-08 | 0.3563336
91 | 1.001603 | 11167.48 | -6787.309 | 1 | 13068.29 | -31.29016 | -5.200137e-09 | 0.3563323
97 | 0.7971939 | 12159.63 | -7135.045 | 1 | 14098.42 | -30.40363 | -5.755828e-09 | 0.356331
103 | 0.6334459 | 13197.68 | -7486.413 | 1 | 15173.17 | -29.56416 | -5.361882e-09 | 0.3563287
110 | 0.5029507 | 14280.31 | -7842.867 | 1 | 16292.26 | -28.77597 | -4.974366e-09 | 0.3563282
119 | 0.3985969 | 15415.94 | -8213.699 | 1 | 17467.57 | -28.04894 | -4.894877e-09 | 0.3563267
130 | 0.316723 | 16573.93 | -8596.281 | 1 | 18670.6 | -27.41409 | -5.00662e-09 | 0.3563228
144 | 0.2514753 | 17777.85 | -9005.56 | 1 | 19928.67 | -26.86498 | -5.475765e-09 | 0.3563202
161 | 0.199638 | 19031.55 | -9445.235 | 1 | 21246.47 | -26.39491 | -5.558807e-09 | 0.3563132
182 | 0.1585758 | 20326.54 | -9920.83 | 1 | 22618.38 | -26.01574 | -5.324775e-09 | 0.3563104
209 | 0.1260081 | 21665.44 | -10430.73 | 1 | 24045.61 | -25.70827 | -5.151772e-09 | 0.3563027
249 | 0.1000747 | 23079.68 | -11008.81 | 1 | 25570.8 | -25.50074 | -6.271544e-09 | 0.356292
288 | 0.0794492 | 24605.19 | -11668.43 | 1 | 27231.74 | -25.37155 | -9.466288e-09 | 0.3562835
326 | 0.0631058 | 26134.04 | -12346 | 1 | 28903.5 | -25.28655 | -7.838125e-09 | 0.3562749
375 | 0.050123 | 27800.24 | -13132.15 | 1 | 30745.84 | -25.2849 | -7.689975e-09 | 0.3562626
456 | 0.0398191 | 29591.47 | -14032.81 | 1 | 32750.19 | -25.37116 | -8.469473e-09 | 0.3562509
533 | 0.0316296 | 31437.23 | -15051.58 | 1 | 34854.69 | -25.58426 | -8.492185e-09 | 0.3562351
628 | 0.0251206 | 33408.16 | -16209.2 | 1 | 37132.79 | -25.88205 | -8.056036e-09 | 0.3562198
749 | 0.0199536 | 35079.28 | -17263.87 | 1 | 39097.27 | -26.20358 | -8.697226e-09 | 0.3562035
900 | 0.015849 | 37285.41 | -18816.69 | 1 | 41764.45 | -26.77854 | -8.88923e-09 | 0.356184
1091 | 0.01259 | 39832.38 | -20618.93 | 1 | 44852.63 | -27.36801 | -1.054515e-08 | 0.3561617
1410 | 0.0100006 | 42159.74 | -22567.18 | 1 | 47819.68 | -28.15916 | -1.113143e-08 | 0.3561415

## AM-60s-7d fit
Area 2.8cm2
Freq(Hz) | Time(Sec) | Z'(a)(Ohm) | Z''(b)(Ohm)
100195.3 | 1 | 37.459 | -15.024
79570.31 | 2 | 38.605 | -17.901
63164.06 | 3 | 39.975 | -21.335
50273.44 | 4 | 41.591 | -25.375
39960.94 | 5 | 43.531 | -30.208
31757.81 | 6 | 45.849 | -35.961
25195.31 | 7 | 48.642 | -42.862
20039.06 | 8 | 51.946 | -50.981
15663.11 | 9 | 56.225 | -61.432
12461.89 | 10 | 61.005 | -73.022
9946.65 | 11 | 66.636 | -86.569
7888.72 | 12 | 73.569 | -103.09
6288.11 | 13 | 81.699 | -122.27
5039.063 | 14 | 91.184 | -144.38
4001.524 | 15 | 103.01 | -171.58
3164.063 | 16 | 117.53 | -204.44
2507.267 | 17 | 134.91 | -243.06
1979.167 | 18 | 156.27 | -289.58
1598.011 | 19 | 179.49 | -339.02
1257.622 | 20 | 210.81 | -404.07
1004.464 | 21 | 246.38 | -475.88
800.3049 | 22 | 289.75 | -560.74
631.0096 | 23 | 344.76 | -664.69
498.6702 | 24 | 411.1 | -785.18
397.2458 | 25 | 488.78 | -920.43
319.6023 | 26 | 578.12 | -1069.3
251.1161 | 27 | 697.9 | -1259.2
200.8929 | 28 | 831.91 | -1460.5
158.0056 | 29 | 1005.9 | -1707.3
125.558 | 30 | 1206.6 | -1974.7
99.734 | 31 | 1447 | -2274.9
79.44915 | 32 | 1729.2 | -2604
63.34459 | 33 | 2061 | -2964.4
49.86702 | 34 | 2473.2 | -3379.5
38.10976 | 35 | 3021.5 | -3885.9
31.25 | 36 | 3489.2 | -4284.1
24.93351 | 37 | 4091.2 | -4759.2
19.94681 | 38 | 4762.7 | -5247.7
15.57309 | 39 | 5599.8 | -5806.5
12.40079 | 40 | 6457.1 | -6331.7
9.91015 | 41 | 7382.4 | -6854.8
7.971939 | 42 | 8356.8 | -7365.7
6.351626 | 43 | 9452.4 | -7900.3
4.970838 | 44 | 10722 | -8477.4
3.942389 | 45 | 12002 | -9024.1
3.16723 | 46 | 13282 | -9543
2.485419 | 47 | 14776 | -10123
1.971194 | 48 | 16280 | -10688
1.605308 | 49 | 17675 | -11200
1.260081 | 50 | 19397 | -11823
1.001603 | 51 | 21108 | -12439
0.797194 | 52 | 22888 | -13079
0.633446 | 53 | 24767 | -13758
0.502951 | 54 | 26742 | -14480
0.398597 | 55 | 28832 | -15254
0.316723 | 56 | 31003 | -16070
0.251475 | 57 | 33293 | -16945
0.199638 | 58 | 35705 | -17881
0.158576 | 59 | 38241 | -18882
0.126008 | 60 | 40913 | -19953
0.100075 | 61 | 43740 | -21103
0.079449 | 62 | 46734 | -22338
0.063106 | 63 | 49895 | -23658
0.050123 | 64 | 53243 | -25074
0.039819 | 65 | 56788 | -26589
0.03163 | 66 | 60548 | -28211
0.025121 | 67 | 64540 | -29949
0.019954 | 68 | 68777 | -31808
0.015849 | 69 | 73277 | -33798
0.01259 | 70 | 78057 | -35923
0.010001 | 71 | 83138 | -38196

## AM-60s-30d
Area 2.8cm2
Time | Freq | Zreal | Zimag | Zsig | Zmod | Zphz | Idc | Vdc
s | Hz | ohm | ohm | V | ohm | ° | A | V
3 | 100195.3 | 17.46128 | -8.595549 | 1 | 19.46227 | -26.20933 | 2.368934e-07 | 0.0392618
4 | 79570.31 | 18.10096 | -9.57501 | 1 | 20.47744 | -27.87786 | -3.032351e-07 | 0.0392598
5 | 63164.06 | 18.80328 | -10.92361 | 1 | 21.746 | -30.1541 | -4.855792e-09 | 0.0392662
6 | 50273.44 | 19.61428 | -12.50592 | 1 | 23.26194 | -32.52129 | 4.52852e-07 | 0.0392277
7 | 39960.94 | 20.62629 | -14.56467 | 1 | 25.25021 | -35.22675 | 4.388571e-07 | 0.0392478
8 | 31757.81 | 21.76129 | -16.99117 | 1 | 27.60894 | -37.98264 | -2.536865e-07 | 0.039235
10 | 25195.31 | 23.12498 | -19.92103 | 1 | 30.52232 | -40.74329 | -3.383952e-07 | 0.0392214
11 | 20039.06 | 24.67506 | -23.66014 | 1 | 34.18568 | -43.79712 | -2.820956e-07 | 0.0392298
12 | 15663.11 | 26.83343 | -27.96277 | 1 | 38.75499 | -46.18069 | -9.881261e-08 | 0.0392553
13 | 12461.89 | 29.22108 | -33.03805 | 1 | 44.10651 | -48.50828 | -3.739865e-08 | 0.039257
14 | 9946.65 | 31.94693 | -39.00193 | 1 | 50.41584 | -50.6787 | -2.773481e-08 | 0.0392582
15 | 7888.72 | 35.40423 | -46.06161 | 1 | 58.09588 | -52.45313 | -1.059786e-07 | 0.0392533
17 | 6288.11 | 39.53562 | -54.29663 | 1 | 67.16538 | -53.94009 | 5.967081e-08 | 0.0392598
18 | 5039.063 | 44.41239 | -63.57334 | 1 | 77.55018 | -55.06181 | -3.597478e-07 | 0.0392783
19 | 4001.524 | 50.52111 | -74.86117 | 1 | 90.31377 | -55.986 | -3.592605e-07 | 0.039276
20 | 3164.063 | 58.01206 | -88.22905 | 1 | 105.5924 | -56.67442 | -3.665255e-07 | 0.0392776
21 | 2507.267 | 66.96872 | -103.5537 | 1 | 123.3214 | -57.10903 | -3.758914e-07 | 0.039278
22 | 1979.167 | 77.85651 | -121.7469 | 1 | 144.5128 | -57.4013 | -5.213869e-08 | 0.0392753
23 | 1598.011 | 89.48849 | -140.3376 | 1 | 166.4417 | -57.47574 | -5.893796e-08 | 0.0392763
25 | 1257.622 | 104.7514 | -164.1727 | 1 | 194.7448 | -57.45982 | -5.638493e-08 | 0.0392752
26 | 1004.464 | 121.6021 | -189.7343 | 1 | 225.3579 | -57.34389 | -5.800806e-08 | 0.0392754
27 | 800.3049 | 141.4509 | -219.332 | 1 | 260.9883 | -57.18135 | -6.510217e-08 | 0.0392726
28 | 631.0096 | 165.8417 | -254.979 | 1 | 304.1674 | -56.95949 | -7.27323e-08 | 0.0392739
29 | 498.6702 | 194.028 | -295.2988 | 1 | 353.3387 | -56.69282 | -5.106303e-08 | 0.039276
30 | 397.2458 | 225.6545 | -340.1461 | 1 | 408.1903 | -56.43952 | -5.03856e-08 | 0.0392791
31 | 319.6023 | 260.6195 | -389.0529 | 1 | 468.2784 | -56.18258 | -4.882698e-08 | 0.0392718
33 | 251.1161 | 305.6888 | -451.155 | 1 | 544.9647 | -55.87963 | -4.732038e-08 | 0.0392766
34 | 200.8929 | 354.4912 | -516.9636 | 1 | 626.8297 | -55.56087 | -5.031729e-08 | 0.0392752
35 | 158.0056 | 415.9424 | -597.8367 | 1 | 728.2972 | -55.17189 | -4.946578e-08 | 0.039276
36 | 125.558 | 484.8868 | -686.1762 | 1 | 840.2101 | -54.75304 | -4.706639e-08 | 0.0392749
37 | 99.734 | 566.5418 | -786.0536 | 1 | 968.943 | -54.21812 | -4.167168e-08 | 0.0392726
38 | 79.44915 | 657.1542 | -897.5978 | 1 | 1112.445 | -53.79119 | -7.652099e-08 | 0.0392744
39 | 63.34459 | 767.8511 | -1021.517 | 1 | 1277.925 | -53.06865 | -7.541576e-08 | 0.0392722
41 | 49.86702 | 907.347 | -1166.67 | 1 | 1477.971 | -52.12695 | -4.140492e-08 | 0.0392729
42 | 38.10976 | 1086.212 | -1348.299 | 1 | 1731.406 | -51.14452 | -3.742557e-08 | 0.0392752
43 | 31.25 | 1240.912 | -1493.848 | 1 | 1942.021 | -50.28419 | -3.429096e-08 | 0.039274
44 | 24.93351 | 1441.207 | -1671.999 | 1 | 2207.41 | -49.23978 | -3.646904e-08 | 0.0392733
45 | 19.94681 | 1666.284 | -1859.437 | 1 | 2496.799 | -48.13577 | -3.585914e-08 | 0.039274
47 | 15.57309 | 1950.959 | -2079.304 | 1 | 2851.271 | -46.82398 | -3.818855e-08 | 0.0392733
48 | 12.40079 | 2246.64 | -2292.223 | 1 | 3209.623 | -45.57539 | -4.023226e-08 | 0.0392737
50 | 9.91015 | 2569.74 | -2510.697 | 1 | 3592.654 | -44.33415 | -4.216401e-08 | 0.0392733
51 | 7.971939 | 2915.734 | -2730.128 | 1 | 3994.384 | -43.1171 | -4.22856e-08 | 0.0392741
53 | 6.351626 | 3311.542 | -2966.089 | 1 | 4445.672 | -41.85023 | -4.522994e-08 | 0.0392732
55 | 4.970838 | 3779.134 | -3230.312 | 1 | 4971.596 | -40.52301 | -5.580835e-08 | 0.0392738
57 | 3.942389 | 4260.779 | -3487.341 | 1 | 5505.977 | -39.29947 | -6.226433e-08 | 0.0392737
59 | 3.16723 | 4753.747 | -3737.692 | 1 | 6047.186 | -38.17664 | -7.746596e-08 | 0.0392732
62 | 2.485419 | 5353.775 | -4021.45 | 1 | 6695.892 | -36.91179 | -8.71382e-08 | 0.0392663
65 | 1.971194 | 5957.118 | -4293.3 | 1 | 7343.002 | -35.78033 | -7.923386e-08 | 0.0392673
69 | 1.605308 | 6525.202 | -4532.227 | 1 | 7944.768 | -34.78279 | -6.122159e-08 | 0.0392695
73 | 1.260081 | 7237.27 | -4820.609 | 1 | 8695.766 | -33.66684 | -5.663107e-08 | 0.0392693
78 | 1.001603 | 7956.174 | -5103.428 | 1 | 9452.284 | -32.67784 | -7.157139e-08 | 0.0392688
83 | 0.7971939 | 8705.275 | -5375.486 | 1 | 10231.21 | -31.69523 | -7.395656e-08 | 0.0392674
89 | 0.6334459 | 9532.55 | -5695.998 | 1 | 11104.68 | -30.85964 | -8.486422e-08 | 0.0392693
96 | 0.5029507 | 10382.06 | -5991.917 | 1 | 11987.09 | -29.99102 | -7.839705e-08 | 0.0392689
105 | 0.3985969 | 11259.25 | -6254.81 | 1 | 12879.96 | -29.05332 | -7.59026e-08 | 0.0392674
116 | 0.316723 | 12164.49 | -6639.29 | 1 | 13858.39 | -28.62539 | -1.112086e-07 | 0.0392681
130 | 0.2514753 | 13168.97 | -6906.373 | 1 | 14870.1 | -27.67444 | -8.800897e-08 | 0.0392664
147 | 0.199638 | 14258.1 | -7276.423 | 1 | 16007.49 | -27.03687 | -8.952561e-08 | 0.0392658
168 | 0.1585758 | 15262.51 | -7483.127 | 1 | 16998.28 | -26.11846 | -7.737338e-08 | 0.0392675
194 | 0.1260081 | 16225.86 | -7604.556 | 1 | 17919.48 | -25.11102 | -1.064829e-07 | 0.0392654
227 | 0.1000747 | 17444.2 | -8282.915 | 1 | 19310.79 | -25.39947 | -1.193189e-07 | 0.039264
265 | 0.0794492 | 18769.52 | -8812.257 | 1 | 20735.26 | -25.14997 | -1.230146e-07 | 0.0392625
304 | 0.0631058 | 20096.39 | -9556.25 | 1 | 22252.79 | -25.43207 | -1.274328e-07 | 0.039261
353 | 0.050123 | 21173.91 | -9906.19 | 1 | 23376.63 | -25.07249 | -1.259994e-07 | 0.0392624
414 | 0.0398191 | 21965.21 | -9730.7 | 1 | 24024.09 | -23.89359 | -1.380296e-07 | 0.0392599
490 | 0.0316296 | 24821.61 | -10915.57 | 1 | 27115.71 | -23.738 | -1.301066e-07 | 0.039258
586 | 0.0251206 | 25396.92 | -11487.74 | 1 | 27874.21 | -24.33857 | -1.428653e-07 | 0.039257
746 | 0.0199536 | 26462.85 | -12325.52 | 1 | 29192.47 | -24.97454 | -1.576081e-07 | 0.0392562
898 | 0.015849 | 27574 | -12522.11 | 1 | 30284.13 | -24.4241 | -1.517959e-07 | 0.0392534
1088 | 0.01259 | 30876.45 | -13263.27 | 1 | 33604.61 | -23.24639 | -1.549606e-07 | 0.0392502
1328 | 0.0100006 | 32033.31 | -14672.79 | 1 | 35233.84 | -24.61005 | -1.524291e-07 | 0.0392458

## AM-60s-30d fit
Area 2.8cm2
Freq(Hz) | Time(Sec) | Z'(a)(Ohm) | Z''(b)(Ohm)
100195.3 | 1 | 30.451 | -4.4195
79570.31 | 2 | 30.783 | -5.2727
63164.06 | 3 | 31.182 | -6.2921
50273.44 | 4 | 31.654 | -7.4925
39960.94 | 5 | 32.222 | -8.9297
31757.81 | 6 | 32.903 | -10.642
25195.31 | 7 | 33.726 | -12.697
20039.06 | 8 | 34.705 | -15.117
15663.11 | 9 | 35.978 | -18.232
12461.89 | 10 | 37.408 | -21.687
9946.65 | 11 | 39.103 | -25.723
7888.72 | 12 | 41.204 | -30.643
6288.11 | 13 | 43.686 | -36.345
5039.063 | 14 | 46.603 | -42.906
4001.524 | 15 | 50.274 | -50.957
3164.063 | 16 | 54.822 | -60.649
2507.267 | 17 | 60.319 | -71.981
1979.167 | 18 | 67.15 | -85.544
1598.011 | 19 | 74.648 | -99.843
1257.622 | 20 | 84.862 | -118.46
1004.464 | 21 | 96.572 | -138.76
800.3049 | 22 | 110.95 | -162.37
631.0096 | 23 | 129.29 | -190.73
498.6702 | 24 | 151.45 | -222.8
397.2458 | 25 | 177.35 | -257.8
319.6023 | 26 | 206.91 | -295.09
251.1161 | 27 | 246.02 | -340.88
200.8929 | 28 | 288.88 | -387.35
158.0056 | 29 | 342.95 | -441.61
125.558 | 30 | 403.1 | -497.43
99.734 | 31 | 472.07 | -556.9
79.44915 | 32 | 549.09 | -618.87
63.34459 | 33 | 634.81 | -683.71
49.86702 | 34 | 735.19 | -755.58
38.10976 | 35 | 860.16 | -840.9
31.25 | 36 | 960.71 | -907.42
24.93351 | 37 | 1083.9 | -987.47
19.94681 | 38 | 1215 | -1072
15.57309 | 39 | 1372 | -1173.5
12.40079 | 40 | 1528.1 | -1275.3
9.91015 | 41 | 1693.6 | -1384.9
7.971939 | 42 | 1866.5 | -1501.7
6.351626 | 43 | 2061.4 | -1635.9
4.970838 | 44 | 2290.2 | -1796.8
3.942389 | 45 | 2526.2 | -1966.3
3.16723 | 46 | 2768.8 | -2143.8
2.485419 | 47 | 3062.7 | -2362.2
1.971194 | 48 | 3371.2 | -2595
1.605308 | 49 | 3669.8 | -2822.7
1.260081 | 50 | 4055.7 | -3119.9
1.001603 | 51 | 4459.2 | -3433
0.797194 | 52 | 4901 | -3777.8
0.633446 | 53 | 5391.4 | -4161.9
0.502951 | 54 | 5934.3 | -4588.2
0.398597 | 55 | 6538.9 | -5063.1
0.316723 | 56 | 7199.4 | -5581.6
0.251475 | 57 | 7931.5 | -6155.2
0.199638 | 58 | 8741.2 | -6787.6
0.158576 | 59 | 9634 | -7481.9
0.126008 | 60 | 10619 | -8243.6
0.100075 | 61 | 11710 | -9081.9
0.079449 | 62 | 12918 | -10003
0.063106 | 63 | 14249 | -11009
0.050123 | 64 | 15720 | -12110
0.039819 | 65 | 17343 | -13311
0.03163 | 66 | 19135 | -14621
0.025121 | 67 | 21114 | -16048
0.019954 | 68 | 23295 | -17596
0.015849 | 69 | 25699 | -19274
0.01259 | 70 | 28346 | -21088
0.010001 | 71 | 31259 | -23043

## C-60s-1h
Area 2.8cm2
Time | Freq | Zreal | Zimag | Zsig | Zmod | Zphz | Idc | Vdc
s | Hz | ohm | ohm | V | ohm | ° | A | V
4 | 100195.3 | 13.27558 | -6.70691 | 1 | 14.87359 | -26.80321 | -2.598622e-07 | 0.4560747
5 | 79570.31 | 13.95632 | -7.386239 | 1 | 15.79036 | -27.88957 | -5.513016e-07 | 0.4560855
7 | 63164.06 | 14.76092 | -8.229374 | 1 | 16.89992 | -29.14014 | -4.415232e-07 | 0.4560819
8 | 50273.44 | 15.71367 | -9.172731 | 1 | 18.19501 | -30.2739 | -7.338472e-07 | 0.4560806
10 | 39960.94 | 16.8509 | -10.29927 | 1 | 19.74912 | -31.43327 | -7.528229e-07 | 0.4560577
11 | 31757.81 | 18.14726 | -11.5882 | 1 | 21.53159 | -32.56086 | 1.491048e-07 | 0.4560876
13 | 25195.31 | 19.64471 | -12.96561 | 1 | 23.53766 | -33.42502 | 2.514013e-07 | 0.456101
14 | 20039.06 | 21.49411 | -14.49493 | 1 | 25.92489 | -33.99446 | -5.627132e-07 | 0.4560849
16 | 15663.11 | 23.47554 | -16.20829 | 1 | 28.52735 | -34.62247 | -2.260996e-07 | 0.4560781
17 | 12461.89 | 25.74326 | -17.86543 | 1 | 31.33511 | -34.76007 | -7.241829e-08 | 0.4560811
19 | 9946.65 | 28.09344 | -19.67492 | 1 | 34.29787 | -35.00503 | -2.238274e-07 | 0.4560812
20 | 7888.72 | 30.82162 | -21.60892 | 1 | 37.64197 | -35.03414 | -1.777113e-07 | 0.4560826
22 | 6288.11 | 33.62584 | -23.60479 | 1 | 41.08385 | -35.06823 | -2.036187e-07 | 0.4560762
23 | 5039.063 | 36.55927 | -25.70431 | 1 | 44.69107 | -35.11051 | -5.19322e-07 | 0.4561073
25 | 4001.524 | 39.79812 | -28.12796 | 1 | 48.73471 | -35.25137 | -5.122707e-07 | 0.4561048
26 | 3164.063 | 43.27286 | -30.88744 | 1 | 53.16554 | -35.51861 | -5.260207e-07 | 0.4561015
28 | 2507.267 | 46.90557 | -34.01306 | 1 | 57.9398 | -35.94733 | -5.218468e-07 | 0.4561024
29 | 1979.167 | 50.81609 | -37.7299 | 1 | 63.29155 | -36.59313 | -5.124336e-07 | 0.4561036
31 | 1598.011 | 54.57082 | -41.67141 | 1 | 68.66208 | -37.3661 | -5.084976e-07 | 0.4561022
32 | 1257.622 | 59.11298 | -46.91344 | 1 | 75.46665 | -38.43634 | -5.185299e-07 | 0.4561023
34 | 1004.464 | 63.78151 | -52.76866 | 1 | 82.7805 | -39.60214 | -5.166684e-07 | 0.4561011
35 | 800.3049 | 69.02521 | -59.821 | 1 | 91.34019 | -40.91398 | -4.943869e-07 | 0.4561033
36 | 631.0096 | 75.18191 | -68.58886 | 1 | 101.7681 | -42.37437 | -4.978111e-07 | 0.4561026
38 | 498.6702 | 82.26212 | -78.91878 | 1 | 113.9966 | -43.8117 | -4.673554e-07 | 0.4561012
39 | 397.2458 | 90.16747 | -90.70853 | 1 | 127.8992 | -45.17139 | -3.365471e-08 | 0.4561056
40 | 319.6023 | 98.9663 | -103.8238 | 1 | 143.4354 | -46.37218 | -4.506222e-08 | 0.4561018
42 | 251.1161 | 110.4603 | -120.7204 | 1 | 163.6304 | -47.5412 | -3.451956e-08 | 0.4561035
43 | 200.8929 | 123.0546 | -138.8147 | 1 | 185.5046 | -48.44407 | -3.319715e-08 | 0.4561023
44 | 158.0056 | 139.1275 | -161.1446 | 1 | 212.8945 | -49.19364 | -3.912915e-08 | 0.4561042
45 | 125.558 | 157.3744 | -185.5258 | 1 | 243.2828 | -49.69335 | -4.017321e-08 | 0.4561037
47 | 99.734 | 178.9636 | -213.1007 | 1 | 278.2802 | -49.9762 | -4.594348e-08 | 0.4561015
48 | 79.44915 | 203.5759 | -244.0536 | 1 | 317.8134 | -50.16703 | -1.858806e-07 | 0.4561001
49 | 63.34459 | 232.1235 | -277.7859 | 1 | 362.0032 | -50.11719 | -1.640892e-07 | 0.4561008
51 | 49.86702 | 268.1187 | -317.5121 | 1 | 415.5738 | -49.82105 | -1.52794e-07 | 0.4561016
52 | 38.10976 | 313.937 | -367.7869 | 1 | 483.5531 | -49.51646 | -1.231952e-07 | 0.4561014
53 | 31.25 | 352.2648 | -409.0252 | 1 | 539.8075 | -49.26398 | -1.266946e-07 | 0.4561029
55 | 24.93351 | 401.1702 | -460.3267 | 1 | 610.6048 | -48.92817 | -1.330373e-07 | 0.4561008
56 | 19.94681 | 454.9715 | -516.3787 | 1 | 688.2194 | -48.61733 | -1.202919e-07 | 0.4560999
57 | 15.57309 | 521.6313 | -586.4088 | 1 | 784.8404 | -48.34578 | -1.107789e-07 | 0.4560996
59 | 12.40079 | 589.9277 | -658.8616 | 1 | 884.3716 | -48.15955 | -9.953022e-08 | 0.4560997
60 | 9.91015 | 664.2036 | -739.3555 | 1 | 993.888 | -48.06491 | -9.367692e-08 | 0.456099
62 | 7.971939 | 743.5052 | -828.2151 | 1 | 1112.987 | -48.08505 | -8.58944e-08 | 0.456099
64 | 6.351626 | 835.6434 | -933.6144 | 1 | 1252.971 | -48.16946 | -7.845108e-08 | 0.4561001
66 | 4.970838 | 946.4626 | -1064.899 | 1 | 1424.711 | -48.3699 | -3.111296e-08 | 0.4561
68 | 3.942389 | 1064.318 | -1208.667 | 1 | 1610.481 | -48.63377 | -2.569868e-08 | 0.4560993
70 | 3.16723 | 1190.043 | -1364.534 | 1 | 1810.568 | -48.90752 | -2.160282e-08 | 0.4560983
73 | 2.485419 | 1350.216 | -1565.578 | 1 | 2067.394 | -49.22421 | -1.93934e-08 | 0.4560923
76 | 1.971194 | 1521.28 | -1787.392 | 1 | 2347.139 | -49.59834 | -1.594211e-08 | 0.4560925
80 | 1.605308 | 1692.855 | -2012.578 | 1 | 2629.872 | -49.93155 | -1.148502e-08 | 0.4560919
84 | 1.260081 | 1924.042 | -2317.442 | 1 | 3012.055 | -50.29905 | -8.006757e-09 | 0.4560934
89 | 1.001603 | 2177.52 | -2650.357 | 1 | 3430.158 | -50.59365 | -5.834241e-09 | 0.4560933
95 | 0.7971939 | 2470.135 | -3032.265 | 1 | 3911.035 | -50.83315 | -5.956339e-09 | 0.4560904
101 | 0.6334459 | 2808.759 | -3471.142 | 1 | 4465.193 | -51.02111 | -3.919864e-09 | 0.4560927
108 | 0.5029507 | 3205.286 | -3970.005 | 1 | 5102.43 | -51.08343 | -4.8533e-10 | 0.4560915
120 | 0.3985969 | 3670.297 | -4543.719 | 1 | 5840.93 | -51.06964 | 3.221388e-10 | 0.4560906
131 | 0.316723 | 4201.543 | -5183.024 | 1 | 6672.084 | -50.97055 | 1.478961e-09 | 0.4560894
144 | 0.2514753 | 4819.969 | -5908.151 | 1 | 7624.851 | -50.79185 | 3.350654e-09 | 0.4560886
165 | 0.199638 | 5532.635 | -6718.626 | 1 | 8703.446 | -50.52933 | 4.160892e-09 | 0.4560895
187 | 0.1585758 | 6352.304 | -7622.086 | 1 | 9922.09 | -50.19192 | 5.068153e-09 | 0.4560888
213 | 0.1260081 | 7286.763 | -8625.443 | 1 | 11291.38 | -49.80892 | 6.376145e-09 | 0.4560885
245 | 0.1000747 | 8365.067 | -9752.18 | 1 | 12848.32 | -49.3782 | 7.184724e-09 | 0.4560855
284 | 0.0794492 | 9587.42 | -11001.78 | 1 | 14593.07 | -48.92974 | 8.792536e-09 | 0.4560868
323 | 0.0631058 | 10989.65 | -12384.16 | 1 | 16557.17 | -48.41428 | 1.254613e-08 | 0.4560862
372 | 0.050123 | 12548.3 | -13876.88 | 1 | 18709.02 | -47.87824 | 1.432107e-08 | 0.4560838
432 | 0.0398191 | 14338.27 | -15581.3 | 1 | 21174.58 | -47.37902 | 1.559699e-08 | 0.4560818
509 | 0.0316296 | 16346.99 | -17421.26 | 1 | 23889.84 | -46.82215 | 1.775364e-08 | 0.4560818
637 | 0.0251206 | 18573.84 | -19419.4 | 1 | 26871.93 | -46.27494 | 1.960553e-08 | 0.4560789
797 | 0.0199536 | 21046.72 | -21592.95 | 1 | 30153.27 | -45.73393 | 2.135791e-08 | 0.4560744
948 | 0.015849 | 23827.82 | -24003.97 | 1 | 33822.41 | -45.211 | 2.277059e-08 | 0.456072
1202 | 0.01259 | 26924.44 | -26724.74 | 1 | 37935.96 | -44.78674 | 2.393555e-08 | 0.4560712
1521 | 0.0100006 | 30515.05 | -29741.45 | 1 | 42611.29 | -44.26445 | 2.522592e-08 | 0.4560671

## C-60s-1h fit
Area 2.8cm2
Freq(Hz) | Time(Sec) | Z'(a)(Ohm) | Z''(b)(Ohm)
100195.3 | 1 | 37.459 | -15.024
79570.31 | 2 | 38.605 | -17.901
63164.06 | 3 | 39.975 | -21.335
50273.44 | 4 | 41.591 | -25.375
39960.94 | 5 | 43.531 | -30.208
31757.81 | 6 | 45.849 | -35.961
25195.31 | 7 | 48.642 | -42.862
20039.06 | 8 | 51.946 | -50.981
15663.11 | 9 | 56.225 | -61.432
12461.89 | 10 | 61.005 | -73.022
9946.65 | 11 | 66.636 | -86.569
7888.72 | 12 | 73.569 | -103.09
6288.11 | 13 | 81.699 | -122.27
5039.063 | 14 | 91.184 | -144.38
4001.524 | 15 | 103.01 | -171.58
3164.063 | 16 | 117.53 | -204.44
2507.267 | 17 | 134.91 | -243.06
1979.167 | 18 | 156.27 | -289.58
1598.011 | 19 | 179.49 | -339.02
1257.622 | 20 | 210.81 | -404.07
1004.464 | 21 | 246.38 | -475.88
800.3049 | 22 | 289.75 | -560.74
631.0096 | 23 | 344.76 | -664.69
498.6702 | 24 | 411.1 | -785.18
397.2458 | 25 | 488.78 | -920.43
319.6023 | 26 | 578.12 | -1069.3
251.1161 | 27 | 697.9 | -1259.2
200.8929 | 28 | 831.91 | -1460.5
158.0056 | 29 | 1005.9 | -1707.3
125.558 | 30 | 1206.6 | -1974.7
99.734 | 31 | 1447 | -2274.9
79.44915 | 32 | 1729.2 | -2604
63.34459 | 33 | 2061 | -2964.4
49.86702 | 34 | 2473.2 | -3379.5
38.10976 | 35 | 3021.5 | -3885.9
31.25 | 36 | 3489.2 | -4284.1
24.93351 | 37 | 4091.2 | -4759.2
19.94681 | 38 | 4762.7 | -5247.7
15.57309 | 39 | 5599.8 | -5806.5
12.40079 | 40 | 6457.1 | -6331.7
9.91015 | 41 | 7382.4 | -6854.8
7.971939 | 42 | 8356.8 | -7365.7
6.351626 | 43 | 9452.4 | -7900.3
4.970838 | 44 | 10722 | -8477.4
3.942389 | 45 | 12002 | -9024.1
3.16723 | 46 | 13282 | -9543
2.485419 | 47 | 14776 | -10123
1.971194 | 48 | 16280 | -10688
1.605308 | 49 | 17675 | -11200
1.260081 | 50 | 19397 | -11823
1.001603 | 51 | 21108 | -12439
0.797194 | 52 | 22888 | -13079
0.633446 | 53 | 24767 | -13758
0.502951 | 54 | 26742 | -14480
0.398597 | 55 | 28832 | -15254
0.316723 | 56 | 31003 | -16070
0.251475 | 57 | 33293 | -16945
0.199638 | 58 | 35705 | -17881
0.158576 | 59 | 38241 | -18882
0.126008 | 60 | 40913 | -19953
0.100075 | 61 | 43740 | -21103
0.079449 | 62 | 46734 | -22338
0.063106 | 63 | 49895 | -23658
0.050123 | 64 | 53243 | -25074
0.039819 | 65 | 56788 | -26589
0.03163 | 66 | 60548 | -28211
0.025121 | 67 | 64540 | -29949
0.019954 | 68 | 68777 | -31808
0.015849 | 69 | 73277 | -33798
0.01259 | 70 | 78057 | -35923
0.010001 | 71 | 83138 | -38196

## C-60s-7d
Area 2.8cm2
Time | Freq | Zreal | Zimag | Zsig | Zmod | Zphz | Idc | Vdc
s | Hz | ohm | ohm | V | ohm | ° | A | V
3 | 100195.3 | 8.941412 | -1.715401 | 1 | 9.104474 | -10.86018 | -2.012981e-06 | 0.0137486
5 | 79570.31 | 9.098284 | -1.983853 | 1 | 9.312059 | -12.30064 | -1.871813e-06 | 0.0137446
6 | 63164.06 | 9.250051 | -2.288834 | 1 | 9.52902 | -13.89812 | 1.569293e-06 | 0.01376
8 | 50273.44 | 9.450927 | -2.657904 | 1 | 9.81756 | -15.70769 | -1.754364e-06 | 0.0137365
10 | 39960.94 | 9.64007 | -3.114915 | 1 | 10.13083 | -17.90677 | 8.469053e-07 | 0.0137563
11 | 31757.81 | 9.8988 | -3.650323 | 1 | 10.55041 | -20.24216 | -2.42196e-06 | 0.01373
13 | 25195.31 | 10.19499 | -4.29403 | 1 | 11.06239 | -22.84035 | -1.722635e-06 | 0.0137404
15 | 20039.06 | 10.59125 | -5.099242 | 1 | 11.75486 | -25.70886 | 1.187881e-06 | 0.01375
16 | 15663.11 | 10.98631 | -6.143506 | 1 | 12.58736 | -29.21376 | -2.300686e-07 | 0.0137504
18 | 12461.89 | 11.468 | -7.182869 | 1 | 13.53176 | -32.06058 | -1.833769e-07 | 0.0137531
19 | 9946.65 | 12.03086 | -8.496251 | 1 | 14.72847 | -35.22993 | -1.438057e-07 | 0.0137467
20 | 7888.72 | 12.72307 | -10.03864 | 1 | 16.2065 | -38.27382 | -2.640136e-07 | 0.0137516
22 | 6288.11 | 13.5296 | -11.84141 | 1 | 17.97968 | -41.19314 | -1.697272e-07 | 0.0137459
23 | 5039.063 | 14.49144 | -13.95289 | 1 | 20.11679 | -43.91531 | -5.526813e-07 | 0.0137723
25 | 4001.524 | 15.68426 | -16.53385 | 1 | 22.78957 | -46.51054 | -5.585873e-07 | 0.0137755
26 | 3164.063 | 17.17519 | -19.64733 | 1 | 26.09607 | -48.84087 | -5.479999e-07 | 0.0137755
28 | 2507.267 | 18.97607 | -23.29239 | 1 | 30.04375 | -50.83065 | -5.4387e-07 | 0.0137767
29 | 1979.167 | 21.22098 | -27.64346 | 1 | 34.84954 | -52.48773 | -5.410344e-07 | 0.0137742
31 | 1598.011 | 23.67902 | -32.22818 | 1 | 39.9919 | -53.69415 | -5.403185e-07 | 0.0137735
32 | 1257.622 | 27.03196 | -38.17704 | 1 | 46.77834 | -54.69889 | -5.246804e-07 | 0.0137732
34 | 1004.464 | 30.8739 | -44.63913 | 1 | 54.27568 | -55.33098 | -5.221403e-07 | 0.0137734
35 | 800.3049 | 35.57492 | -52.14349 | 1 | 63.12305 | -55.69622 | -5.244857e-07 | 0.0137723
36 | 631.0096 | 41.49376 | -61.09243 | 1 | 73.85132 | -55.81579 | -5.168633e-07 | 0.0137742
38 | 498.6702 | 48.7022 | -71.21112 | 1 | 86.27241 | -55.63128 | -4.778148e-07 | 0.0137735
39 | 397.2458 | 56.99951 | -82.20105 | 1 | 100.0298 | -55.26195 | -4.862948e-07 | 0.0137748
40 | 319.6023 | 66.41651 | -93.92336 | 1 | 115.0337 | -54.73453 | -4.70444e-07 | 0.0137768
42 | 251.1161 | 78.75591 | -108.3338 | 1 | 133.9355 | -53.98381 | -4.554244e-08 | 0.0137745
43 | 200.8929 | 92.1837 | -122.9661 | 1 | 153.6831 | -53.14228 | -5.242502e-08 | 0.0137772
44 | 158.0056 | 109.0124 | -140.1522 | 1 | 177.5566 | -52.1237 | -5.063561e-08 | 0.0137752
46 | 125.558 | 127.6849 | -158.0228 | 1 | 203.1616 | -51.06126 | -5.106282e-08 | 0.0137761
47 | 99.734 | 148.9649 | -177.2623 | 1 | 231.5437 | -49.95751 | -5.442774e-08 | 0.0137732
48 | 79.44915 | 172.7113 | -197.7398 | 1 | 262.5457 | -48.86515 | -2.435254e-07 | 0.0137747
49 | 63.34459 | 198.6466 | -219.3703 | 1 | 295.9456 | -47.83819 | -2.345253e-07 | 0.0137744
51 | 49.86702 | 230.1769 | -244.3703 | 1 | 335.7056 | -46.71317 | -2.123502e-07 | 0.0137742
52 | 38.10976 | 269.646 | -273.303 | 1 | 383.9316 | -45.38591 | -1.925749e-07 | 0.0137731
53 | 31.25 | 301.2705 | -296.562 | 1 | 422.7446 | -44.54875 | -1.820721e-07 | 0.0137703
55 | 24.93351 | 340.5247 | -325.1535 | 1 | 470.831 | -43.67722 | -1.95264e-07 | 0.0137708
56 | 19.94681 | 382.5392 | -355.6414 | 1 | 522.3189 | -42.91318 | -1.82746e-07 | 0.0137732
57 | 15.57309 | 432.9753 | -392.7811 | 1 | 584.5892 | -42.2133 | -1.661496e-07 | 0.0137761
59 | 12.40079 | 483.6275 | -430.3595 | 1 | 647.3831 | -41.66452 | -1.552939e-07 | 0.0137728
60 | 9.91015 | 537.6517 | -471.3562 | 1 | 715.0146 | -41.24086 | -1.453277e-07 | 0.0137715
62 | 7.971939 | 594.5914 | -515.4669 | 1 | 786.9213 | -40.92288 | -1.363756e-07 | 0.0137702
63 | 6.351626 | 659.4085 | -566.6815 | 1 | 869.4525 | -40.67506 | -1.276581e-07 | 0.0137737
65 | 4.970838 | 735.9317 | -628.7466 | 1 | 967.945 | -40.50908 | -1.187662e-07 | 0.0137721
67 | 3.942389 | 815.8443 | -694.7245 | 1 | 1071.562 | -40.41574 | -1.099108e-07 | 0.0137717
70 | 3.16723 | 898.7165 | -764.5155 | 1 | 1179.905 | -40.38697 | -1.009614e-07 | 0.0137715
72 | 2.485419 | 1002.75 | -851.0153 | 1 | 1315.194 | -40.32064 | -5.981491e-08 | 0.013768
75 | 1.971194 | 1110.691 | -944.3943 | 1 | 1457.915 | -40.37373 | -5.405613e-08 | 0.0137689
79 | 1.605308 | 1216.057 | -1036.211 | 1 | 1597.663 | -40.43456 | -4.725151e-08 | 0.0137675
83 | 1.260081 | 1354.112 | -1156.934 | 1 | 1781.044 | -40.51011 | -4.225274e-08 | 0.013767
88 | 1.001603 | 1501.111 | -1285.193 | 1 | 1976.121 | -40.56886 | -4.392141e-08 | 0.013765
93 | 0.7971939 | 1663.147 | -1426.616 | 1 | 2191.185 | -40.62237 | -3.963932e-08 | 0.0137649
99 | 0.6334459 | 1845.431 | -1584.699 | 1 | 2432.465 | -40.65317 | -3.566466e-08 | 0.0137652
107 | 0.5029507 | 2049.437 | -1760.613 | 1 | 2701.842 | -40.66493 | -3.184396e-08 | 0.0137634
116 | 0.3985969 | 2279.341 | -1956.343 | 1 | 3003.777 | -40.63927 | -2.896047e-08 | 0.0137639
127 | 0.316723 | 2531.147 | -2169.499 | 1 | 3333.682 | -40.60057 | -2.633671e-08 | 0.0137646
141 | 0.2514753 | 2809.383 | -2402.501 | 1 | 3696.572 | -40.53608 | -2.374089e-08 | 0.0137633
158 | 0.199638 | 3116.635 | -2656.305 | 1 | 4095.042 | -40.44093 | -2.244836e-08 | 0.0137625
179 | 0.1585758 | 3455.103 | -2934.175 | 1 | 4532.893 | -40.33889 | -2.208812e-08 | 0.0137631
205 | 0.1260081 | 3829.799 | -3239.974 | 1 | 5016.452 | -40.2309 | -2.239396e-08 | 0.0137604
237 | 0.1000747 | 4245.556 | -3576.661 | 1 | 5551.328 | -40.1124 | -2.263191e-08 | 0.0137593
276 | 0.0794492 | 4708.241 | -3954.301 | 1 | 6148.498 | -40.02582 | -3.272054e-08 | 0.0137579
315 | 0.0631058 | 5214.374 | -4358.523 | 1 | 6796.06 | -39.89114 | -2.505227e-08 | 0.0137582
363 | 0.050123 | 5774.863 | -4810.95 | 1 | 7516.268 | -39.79716 | -2.294445e-08 | 0.0137594
424 | 0.0398191 | 6395.526 | -5311.338 | 1 | 8313.428 | -39.70885 | -2.170703e-08 | 0.0137577
501 | 0.0316296 | 7082.202 | -5873.328 | 1 | 9200.737 | -39.6692 | -2.281102e-08 | 0.0137581
597 | 0.0251206 | 7849.302 | -6501.476 | 1 | 10192.19 | -39.63451 | -2.276371e-08 | 0.0137563
717 | 0.0199536 | 8707.437 | -7207.138 | 1 | 11303.2 | -39.61453 | -2.368289e-08 | 0.013752
869 | 0.015849 | 9678.29 | -8019.905 | 1 | 12569.34 | -39.6468 | -1.953779e-08 | 0.0137487
1059 | 0.01259 | 10634.03 | -8825.452 | 1 | 13819.23 | -39.69016 | -1.475252e-08 | 0.0137454
1298 | 0.0100006 | 11696.73 | -9725.23 | 1 | 15211.63 | -39.74178 | -1.542508e-08 | 0.0137421

## C-60s-7d fit
Area 2.8cm2
Freq(Hz) | Time(Sec) | Z'(a)(Ohm) | Z''(b)(Ohm)
100195.3 | 1 | 25.251 | -4.1761
79570.31 | 2 | 25.575 | -4.9713
63164.06 | 3 | 25.962 | -5.9191
50273.44 | 4 | 26.42 | -7.0327
39960.94 | 5 | 26.97 | -8.3628
31757.81 | 6 | 27.627 | -9.9442
25195.31 | 7 | 28.421 | -11.837
20039.06 | 8 | 29.362 | -14.061
15663.11 | 9 | 30.583 | -16.916
12461.89 | 10 | 31.951 | -20.074
9946.65 | 11 | 33.569 | -23.754
7888.72 | 12 | 35.567 | -28.229
6288.11 | 13 | 37.922 | -33.4
5039.063 | 14 | 40.682 | -39.336
4001.524 | 15 | 44.143 | -46.598
3164.063 | 16 | 48.416 | -55.315
2507.267 | 17 | 53.56 | -65.476
1979.167 | 18 | 59.924 | -77.598
1598.011 | 19 | 66.876 | -90.341
1257.622 | 20 | 76.3 | -106.89
1004.464 | 21 | 87.041 | -124.86
800.3049 | 22 | 100.15 | -145.71
631.0096 | 23 | 116.76 | -170.69
498.6702 | 24 | 136.69 | -198.89
397.2458 | 25 | 159.79 | -229.62
319.6023 | 26 | 186 | -262.35
251.1161 | 27 | 220.4 | -302.6
200.8929 | 28 | 257.85 | -343.59
158.0056 | 29 | 304.84 | -391.72
125.558 | 30 | 356.84 | -441.66
99.734 | 31 | 416.31 | -495.49
79.44915 | 32 | 482.64 | -552.4
63.34459 | 33 | 556.55 | -612.96
49.86702 | 34 | 643.4 | -681.41
38.10976 | 35 | 752.19 | -764.48
31.25 | 36 | 840.4 | -830.55
24.93351 | 37 | 949.37 | -911.43
19.94681 | 38 | 1066.6 | -998.23
15.57309 | 39 | 1208.6 | -1103.8
12.40079 | 40 | 1351.4 | -1211
9.91015 | 41 | 1504.6 | -1327.4
7.971939 | 42 | 1666.4 | -1452.1
6.351626 | 43 | 1850.8 | -1596.2
4.970838 | 44 | 2069.5 | -1769.6
3.942389 | 45 | 2297.5 | -1953
3.16723 | 46 | 2534 | -2145.6
2.485419 | 47 | 2822.8 | -2383.3
1.971194 | 48 | 3128.6 | -2637.4
1.605308 | 49 | 3426.5 | -2886.7
1.260081 | 50 | 3814.3 | -3213.1
1.001603 | 51 | 4222.6 | -3558.3
0.797194 | 52 | 4672.3 | -3939.8
0.633446 | 53 | 5174.5 | -4366.7
0.502951 | 54 | 5733.7 | -4842.4
0.398597 | 55 | 6359.9 | -5375
0.316723 | 56 | 7047.7 | -5959.4
0.251475 | 57 | 7814.1 | -6609.4
0.199638 | 58 | 8666.1 | -7330.1
0.158576 | 59 | 9610.2 | -8126.1
0.126008 | 60 | 10657 | -9005.1
0.100075 | 61 | 11823 | -9978.9
0.079449 | 62 | 13119 | -11057
0.063106 | 63 | 14556 | -12243
0.050123 | 64 | 16152 | -13552
0.039819 | 65 | 17921 | -14993
0.03163 | 66 | 19886 | -16579
0.025121 | 67 | 22067 | -18324
0.019954 | 68 | 24485 | -20239
0.015849 | 69 | 27166 | -22338
0.01259 | 70 | 30137 | -24636
0.010001 | 71 | 33428 | -27147

## C-60s-30d
Area 2.8cm2
Time | Freq | Zreal | Zimag | Zsig | Zmod | Zphz | Idc | Vdc
s | Hz | ohm | ohm | V | ohm | ° | A | V
4 | 100195.3 | 10.74539 | -1.887819 | 1 | 10.90996 | -9.9644 | 4.778092e-07 | -0.0835534
5 | 79570.31 | 10.92547 | -2.134315 | 1 | 11.13199 | -11.05365 | -1.667884e-05 | -0.0835645
7 | 63164.06 | 11.08002 | -2.511893 | 1 | 11.36118 | -12.77331 | 8.630141e-07 | -0.0835281
9 | 50273.44 | 11.28125 | -3.279922 | 1 | 11.74838 | -16.21132 | 2.506263e-07 | -0.0835464
10 | 39960.94 | 11.52846 | -3.394725 | 1 | 12.01789 | -16.40784 | -1.997002e-06 | -0.0835548
12 | 31757.81 | 11.79333 | -4.195494 | 1 | 12.51738 | -19.58309 | 1.472304e-07 | -0.0835411
14 | 25195.31 | 12.12393 | -4.838491 | 1 | 13.05376 | -21.75625 | -5.582606e-07 | -0.0835656
15 | 20039.06 | 12.4768 | -5.620432 | 1 | 13.68429 | -24.25017 | 2.110087e-07 | -0.0835401
17 | 15663.11 | 12.97258 | -6.685284 | 1 | 14.59386 | -27.26385 | -1.12756e-07 | -0.0835519
18 | 12461.89 | 13.46481 | -7.877923 | 1 | 15.60009 | -30.33083 | -1.603721e-07 | -0.08355
20 | 9946.65 | 14.07479 | -9.215545 | 1 | 16.82337 | -33.215 | -1.703906e-07 | -0.0835554
22 | 7888.72 | 14.79062 | -10.9349 | 1 | 18.39387 | -36.47599 | -1.699977e-07 | -0.0835507
23 | 6288.11 | 15.65523 | -12.9366 | 1 | 20.30867 | -39.56839 | -2.310736e-07 | -0.0835585
25 | 5039.063 | 16.66717 | -15.236 | 1 | 22.58164 | -42.43144 | -5.538441e-07 | -0.0835315
26 | 4001.524 | 17.93476 | -18.07964 | 1 | 25.46624 | -45.23048 | -5.57054e-07 | -0.0835315
28 | 3164.063 | 19.50879 | -21.52578 | 1 | 29.05085 | -47.81402 | -5.498875e-07 | -0.083533
29 | 2507.267 | 21.4176 | -25.56574 | 1 | 33.35147 | -50.04553 | -5.470246e-07 | -0.0835349
30 | 1979.167 | 23.7978 | -30.41588 | 1 | 38.61944 | -51.95989 | -5.25496e-07 | -0.083532
32 | 1598.011 | 26.42504 | -35.54394 | 1 | 44.29057 | -53.37115 | -5.349418e-07 | -0.0835325
33 | 1257.622 | 30.00936 | -42.22855 | 1 | 51.80552 | -54.60082 | -5.552693e-07 | -0.0835317
34 | 1004.464 | 34.13671 | -49.5186 | 1 | 60.14488 | -55.41872 | -5.735056e-07 | -0.0835359
35 | 800.3049 | 39.20769 | -58.03471 | 1 | 70.03764 | -55.95742 | -5.631476e-07 | -0.0835355
36 | 631.0096 | 45.69944 | -68.24211 | 1 | 82.13053 | -56.19111 | -5.664693e-07 | -0.0835348
37 | 498.6702 | 53.60262 | -79.83929 | 1 | 96.1642 | -56.12333 | -5.190177e-07 | -0.0835324
38 | 397.2458 | 62.83659 | -92.51293 | 1 | 111.8351 | -55.81489 | -5.170376e-07 | -0.0835332
40 | 319.6023 | 73.36458 | -106.0151 | 1 | 128.9247 | -55.31599 | -5.19923e-07 | -0.0835329
41 | 251.1161 | 87.40577 | -122.6505 | 1 | 150.6085 | -54.52477 | -4.342064e-08 | -0.0835326
42 | 200.8929 | 102.786 | -139.4972 | 1 | 173.2756 | -53.61603 | -4.443325e-08 | -0.0835289
43 | 158.0056 | 122.2906 | -159.1685 | 1 | 200.7227 | -52.46459 | -3.968839e-08 | -0.0835313
44 | 125.558 | 144.061 | -179.4296 | 1 | 230.1056 | -51.2396 | -4.070847e-08 | -0.0835329
45 | 99.734 | 169.0689 | -200.8454 | 1 | 262.5323 | -49.90978 | -4.395369e-08 | -0.0835336
46 | 79.44915 | 196.8614 | -223.6012 | 1 | 297.9126 | -48.63889 | -2.312041e-07 | -0.0835333
48 | 63.34459 | 227.4016 | -246.693 | 1 | 335.5129 | -47.33013 | -2.128277e-07 | -0.0835346
49 | 49.86702 | 265.1848 | -272.8098 | 1 | 380.4578 | -45.81201 | -1.963729e-07 | -0.0835336
50 | 38.10976 | 310.2844 | -302.0871 | 1 | 433.0508 | -44.23307 | -1.829457e-07 | -0.0835333
51 | 31.25 | 346.3253 | -325.3449 | 1 | 475.1742 | -43.21088 | -1.734975e-07 | -0.0835313
52 | 24.93351 | 390.2901 | -353.3234 | 1 | 526.4635 | -42.15404 | -1.815679e-07 | -0.0835333
54 | 19.94681 | 437.0193 | -382.6997 | 1 | 580.9001 | -41.20878 | -1.714688e-07 | -0.0835347
55 | 15.57309 | 492.361 | -418.2291 | 1 | 646.0146 | -40.34577 | -1.581282e-07 | -0.0835361
56 | 12.40079 | 546.752 | -454.0268 | 1 | 710.6884 | -39.70649 | -1.458471e-07 | -0.0835354
58 | 9.91015 | 604.358 | -493.0472 | 1 | 779.9642 | -39.20825 | -1.349988e-07 | -0.0835338
59 | 7.971939 | 664.4197 | -535.0058 | 1 | 853.0444 | -38.8418 | -1.274642e-07 | -0.0835344
61 | 6.351626 | 731.5568 | -583.8785 | 1 | 935.9965 | -38.59447 | -1.171329e-07 | -0.0835355
63 | 4.970838 | 810.7639 | -643.341 | 1 | 1035 | -38.43199 | -1.082396e-07 | -0.083535
65 | 3.942389 | 892.6128 | -706.7052 | 1 | 1138.503 | -38.36959 | -1.014976e-07 | -0.0835344
67 | 3.16723 | 976.999 | -773.7564 | 1 | 1246.285 | -38.37827 | -9.524904e-08 | -0.0835358
70 | 2.485419 | 1082.376 | -856.7562 | 1 | 1380.424 | -38.36341 | -4.985765e-08 | -0.0835405
73 | 1.971194 | 1190.923 | -946.6172 | 1 | 1521.309 | -38.47979 | -4.447662e-08 | -0.0835401
77 | 1.605308 | 1296.571 | -1034.712 | 1 | 1658.833 | -38.59118 | -3.730063e-08 | -0.0835408
81 | 1.260081 | 1434.386 | -1150.433 | 1 | 1838.738 | -38.73096 | -3.227704e-08 | -0.0835389
86 | 1.001603 | 1580.534 | -1273.141 | 1 | 2029.526 | -38.85189 | -3.367677e-08 | -0.083541
91 | 0.7971939 | 1740.75 | -1407.488 | 1 | 2238.579 | -38.95735 | -2.916905e-08 | -0.0835409
97 | 0.6334459 | 1919.689 | -1556.592 | 1 | 2471.474 | -39.03709 | -2.432171e-08 | -0.0835406
104 | 0.5029507 | 2119.49 | -1721.609 | 1 | 2730.599 | -39.08611 | -1.964653e-08 | -0.08354
113 | 0.3985969 | 2342.892 | -1904.294 | 1 | 3019.185 | -39.10408 | -1.682214e-08 | -0.0835403
125 | 0.316723 | 2587.815 | -2102.037 | 1 | 3333.969 | -39.08636 | -1.364869e-08 | -0.0835397
138 | 0.2514753 | 2859.489 | -2318.341 | 1 | 3681.22 | -39.03354 | -1.035627e-08 | -0.0835415
155 | 0.199638 | 3159.81 | -2553.51 | 1 | 4062.612 | -38.94242 | -7.208949e-09 | -0.0835426
176 | 0.1585758 | 3489.132 | -2807.317 | 1 | 4478.289 | -38.81977 | -4.780409e-09 | -0.0835433
203 | 0.1260081 | 3845.527 | -3077.321 | 1 | 4925.239 | -38.66797 | -3.034728e-09 | -0.0835444
235 | 0.1000747 | 4226.095 | -3360.776 | 1 | 5399.509 | -38.49326 | -3.166508e-09 | -0.0835458
274 | 0.0794492 | 4649.27 | -3677.357 | 1 | 5927.788 | -38.34236 | -9.998856e-09 | -0.0835481
312 | 0.0631058 | 5110.274 | -4010.528 | 1 | 6496.094 | -38.12472 | -1.93119e-09 | -0.083547
361 | 0.050123 | 5617.375 | -4376.31 | 1 | 7120.885 | -37.92097 | -1.087705e-09 | -0.0835482
422 | 0.0398191 | 6172.329 | -4778.088 | 1 | 7805.625 | -37.74397 | -8.289289e-10 | -0.0835484
498 | 0.0316296 | 6780.003 | -5214.309 | 1 | 8553.214 | -37.56287 | -2.002174e-09 | -0.0835494
594 | 0.0251206 | 7466.075 | -5705.028 | 1 | 9396.256 | -37.38441 | -3.21268e-09 | -0.083553
715 | 0.0199536 | 8213.239 | -6239.895 | 1 | 10314.73 | -37.22525 | -3.636393e-09 | -0.083552
866 | 0.015849 | 9024.54 | -6817.119 | 1 | 11309.97 | -37.06732 | -5.630311e-09 | -0.0835528
1057 | 0.01259 | 9885.64 | -7451.352 | 1 | 12379.36 | -37.00734 | -7.272636e-09 | -0.083551
1296 | 0.0100006 | 10893.85 | -8186.745 | 1 | 13627.13 | -36.92492 | -6.354911e-09 | -0.083546

## C-60s-30d fit
Area 2.8cm2
Freq(Hz) | Time(Sec) | Z'(a)(Ohm) | Z''(b)(Ohm)
100195.3 | 1 | 30.451 | -4.4195
79570.31 | 2 | 30.783 | -5.2727
63164.06 | 3 | 31.182 | -6.2921
50273.44 | 4 | 31.654 | -7.4925
39960.94 | 5 | 32.222 | -8.9297
31757.81 | 6 | 32.903 | -10.642
25195.31 | 7 | 33.726 | -12.697
20039.06 | 8 | 34.705 | -15.117
15663.11 | 9 | 35.978 | -18.232
12461.89 | 10 | 37.408 | -21.687
9946.65 | 11 | 39.103 | -25.723
7888.72 | 12 | 41.204 | -30.643
6288.11 | 13 | 43.686 | -36.345
5039.063 | 14 | 46.603 | -42.906
4001.524 | 15 | 50.274 | -50.957
3164.063 | 16 | 54.822 | -60.649
2507.267 | 17 | 60.319 | -71.981
1979.167 | 18 | 67.15 | -85.544
1598.011 | 19 | 74.648 | -99.843
1257.622 | 20 | 84.862 | -118.46
1004.464 | 21 | 96.572 | -138.76
800.3049 | 22 | 110.95 | -162.37
631.0096 | 23 | 129.29 | -190.73
498.6702 | 24 | 151.45 | -222.8
397.2458 | 25 | 177.35 | -257.8
319.6023 | 26 | 206.91 | -295.09
251.1161 | 27 | 246.02 | -340.88
200.8929 | 28 | 288.88 | -387.35
158.0056 | 29 | 342.95 | -441.61
125.558 | 30 | 403.1 | -497.43
99.734 | 31 | 472.07 | -556.9
79.44915 | 32 | 549.09 | -618.87
63.34459 | 33 | 634.81 | -683.71
49.86702 | 34 | 735.19 | -755.58
38.10976 | 35 | 860.16 | -840.9
31.25 | 36 | 960.71 | -907.42
24.93351 | 37 | 1083.9 | -987.47
19.94681 | 38 | 1215 | -1072
15.57309 | 39 | 1372 | -1173.5
12.40079 | 40 | 1528.1 | -1275.3
9.91015 | 41 | 1693.6 | -1384.9
7.971939 | 42 | 1866.5 | -1501.7
6.351626 | 43 | 2061.4 | -1635.9
4.970838 | 44 | 2290.2 | -1796.8
3.942389 | 45 | 2526.2 | -1966.3
3.16723 | 46 | 2768.8 | -2143.8
2.485419 | 47 | 3062.7 | -2362.2
1.971194 | 48 | 3371.2 | -2595
1.605308 | 49 | 3669.8 | -2822.7
1.260081 | 50 | 4055.7 | -3119.9
1.001603 | 51 | 4459.2 | -3433
0.797194 | 52 | 4901 | -3777.8
0.633446 | 53 | 5391.4 | -4161.9
0.502951 | 54 | 5934.3 | -4588.2
0.398597 | 55 | 6538.9 | -5063.1
0.316723 | 56 | 7199.4 | -5581.6
0.251475 | 57 | 7931.5 | -6155.2
0.199638 | 58 | 8741.2 | -6787.6
0.158576 | 59 | 9634 | -7481.9
0.126008 | 60 | 10619 | -8243.6
0.100075 | 61 | 11710 | -9081.9
0.079449 | 62 | 12918 | -10003
0.063106 | 63 | 14249 | -11009
0.050123 | 64 | 15720 | -12110
0.039819 | 65 | 17343 | -13311
0.03163 | 66 | 19135 | -14621
0.025121 | 67 | 21114 | -16048
0.019954 | 68 | 23295 | -17596
0.015849 | 69 | 25699 | -19274
0.01259 | 70 | 28346 | -21088
0.010001 | 71 | 31259 | -23043