## Hoja1
Time (s) | Vrms (V) | Jrms (mA cm-2)
0 | 0 | -0.1
0 | 0 | 0
0 | 0 | 0.15
0 | 0 | 0.15
0 | 0 | -0.05
0 | 0 | 0
0 | 0 | 0.45
0 | 0 | 0.1
0 | 0 | 0.05
0 | 0 | -0.1
0 | 1 | 0
0 | 1 | -0.1
0 | 1 | 0.45
0 | 1 | 2.25
0 | 0 | 2.55
0 | 0 | 2.15
0 | 1 | 2.3
0 | 0 | 2.55
0 | 0 | 2.8
0 | 0 | 2.6
0.09 | 0 | 1.05
0.2 | 0 | 1.6
0.3 | 0 | 1.3
0.41 | 0 | 1.55
0.5 | 0 | 0.65
0.59 | 0 | 0.6
0.7 | 0 | 1.15
0.8 | 0 | 1.5
0.91 | 1 | 7.1
1 | 1 | 6.85
1.09 | 0 | 7.05
1.2 | 1 | 7.1
1.3 | 3 | 18.75
1.41 | 2 | 18.95
1.5 | 3 | 18.75
1.59 | 3 | 18.8
1.7 | 5 | 31
1.8 | 5 | 31.1
1.91 | 5 | 30.8
2 | 5 | 30.8
2.09 | 5 | 30.85
2.2 | 7 | 41.2
2.3 | 7 | 41.6
2.41 | 7 | 40.75
2.5 | 7 | 41.4
2.59 | 10 | 51.5
2.7 | 10 | 51.85
2.8 | 10 | 51.7
2.91 | 10 | 51.15
3 | 12 | 63.1
3.09 | 12 | 63.35
3.2 | 12 | 63.25
3.3 | 12 | 63.45
3.41 | 15 | 76.75
3.5 | 14 | 76.7
3.59 | 14 | 76.9
3.7 | 14 | 76.8
3.8 | 14 | 76.75
3.91 | 17 | 90.55
4 | 17 | 90.15
4.09 | 17 | 90.65
4.2 | 17 | 90.4
4.3 | 19 | 98.95
4.41 | 18 | 98.95
4.5 | 18 | 99.2
4.59 | 19 | 99.25
4.7 | 19 | 99.5
4.8 | 20 | 99.45
4.91 | 20 | 99.5
5 | 19 | 99.45
5.09 | 19 | 99.7
5.2 | 20 | 99.15
5.3 | 20 | 99.3
5.41 | 21 | 99.75
5.5 | 20 | 99.15
5.59 | 21 | 99.25
5.7 | 21 | 99.15
5.8 | 21 | 99.45
5.91 | 21 | 99.2
6 | 23 | 99.15
6.09 | 23 | 98.95
6.2 | 23 | 98.95
6.3 | 23 | 99
6.41 | 25 | 98.9
6.5 | 25 | 98.65
6.59 | 25 | 98.35
6.7 | 25 | 98.55
6.8 | 29 | 98.45
6.91 | 29 | 98.4
7 | 29 | 98.25
7.09 | 29 | 98.55
7.2 | 29 | 98.45
7.3 | 35 | 98.55
7.41 | 35 | 98.1
7.5 | 34 | 98.3
7.59 | 35 | 98.1
7.7 | 39 | 84.3
7.8 | 38 | 84.3
7.91 | 39 | 84.25
8 | 39 | 84.4
8.09 | 41 | 70.15
8.2 | 41 | 70.15
8.3 | 41 | 70.25
8.41 | 42 | 70.45
8.5 | 44 | 65.05
8.59 | 44 | 64.85
8.7 | 44 | 65.1
8.8 | 44 | 64.8
8.91 | 44 | 65.05
9 | 46 | 65.25
9.09 | 46 | 65.35
9.2 | 46 | 65.25
9.3 | 46 | 65.4
9.41 | 48 | 67.9
9.5 | 49 | 68.15
9.59 | 48 | 68.1
9.7 | 48 | 68.1
9.8 | 51 | 71
9.91 | 51 | 70.95
10 | 52 | 71.3
10.09 | 51 | 70.85
10.2 | 54 | 75.75
10.3 | 53 | 76.1
10.41 | 54 | 75.7
10.5 | 54 | 75.8
10.59 | 54 | 75.75
10.7 | 56 | 79.55
10.8 | 56 | 79.35
10.91 | 56 | 79.3
11 | 56 | 79.4
11.09 | 59 | 83.15
11.2 | 59 | 83.15
11.3 | 59 | 82.7
11.41 | 58 | 83.15
11.5 | 59 | 86.3
11.59 | 60 | 86.35
11.7 | 61 | 86
11.8 | 61 | 86.35
11.91 | 63 | 87.75
12 | 63 | 87.75
12.09 | 63 | 87.8
12.2 | 63 | 87.9
12.3 | 63 | 87.95
12.41 | 66 | 90.45
12.5 | 66 | 90.2
12.59 | 66 | 90.45
12.7 | 65 | 90.55
12.8 | 68 | 95
12.91 | 68 | 95.25
13 | 68 | 95.3
13.09 | 69 | 95.2
13.2 | 71 | 98.3
13.3 | 71 | 97.45
13.41 | 70 | 98.45
13.5 | 70 | 98.05
13.59 | 73 | 99.25
13.7 | 73 | 99.8
13.8 | 73 | 99.45
13.91 | 73 | 99.3
14 | 73 | 99.45
14.09 | 75 | 99.45
14.2 | 75 | 99.5
14.3 | 75 | 99.6
14.41 | 75 | 99.45
14.5 | 77 | 99.65
14.59 | 77 | 99.4
14.7 | 77 | 99.45
14.8 | 77 | 98.75
14.91 | 77 | 99.4
15 | 79 | 99.55
15.09 | 79 | 99.65
15.2 | 80 | 99.35
15.3 | 81 | 99.35
15.41 | 81 | 99.4
15.5 | 81 | 99.4
15.59 | 81 | 99.5
15.7 | 81 | 99.7
15.8 | 83 | 99.4
15.91 | 83 | 99.4
16 | 83 | 99.6
16.09 | 83 | 99.5
16.2 | 83 | 99.2
16.3 | 85 | 99
16.41 | 85 | 99.75
16.5 | 85 | 99.65
16.59 | 87 | 99.3
16.7 | 87 | 99.55
16.8 | 88 | 99.4
16.91 | 87 | 99.5
17 | 87 | 99.3
17.09 | 90 | 99.7
17.2 | 90 | 99.45
17.3 | 89 | 99.6
17.41 | 90 | 99.5
17.5 | 92 | 99.65
17.59 | 92 | 99.7
17.7 | 92 | 99.7
17.8 | 92 | 99.55
17.91 | 95 | 99.55
18 | 95 | 99.35
18.09 | 95 | 99.6
18.2 | 95 | 99.5
18.3 | 97 | 99.5
18.41 | 97 | 99.3
18.5 | 97 | 99.45
18.59 | 97 | 99.6
18.7 | 97 | 99.45
18.8 | 99 | 99.25
18.91 | 99 | 99.35
19 | 99 | 99.45
19.09 | 101 | 99.65
19.2 | 101 | 99.55
19.3 | 101 | 99.7
19.41 | 101 | 99.7
19.5 | 101 | 99.55
19.59 | 103 | 99.5
19.7 | 103 | 99.8
19.8 | 103 | 99.95
19.91 | 103 | 99.85
20 | 105 | 99.75
20.09 | 105 | 99.65
20.2 | 105 | 99.65
20.3 | 105 | 99.55
20.41 | 107 | 99.2
20.5 | 107 | 99.15
20.59 | 106 | 99.45
20.7 | 107 | 99.4
20.8 | 109 | 99.35
20.91 | 109 | 100
21 | 108 | 99.5
21.09 | 109 | 99.65
21.2 | 111 | 99.7
21.3 | 110 | 99.55
21.41 | 110 | 99.65
21.5 | 110 | 99.6
21.59 | 112 | 99.5
21.7 | 112 | 99
21.8 | 112 | 99.25
21.91 | 112 | 99.4
22 | 114 | 99.55
22.09 | 114 | 99.45
22.2 | 114 | 99.8
22.3 | 114 | 99.8
22.41 | 116 | 99.25
22.5 | 116 | 99.45
22.59 | 116 | 99.55
22.7 | 116 | 99.55
22.8 | 118 | 99.75
22.91 | 118 | 99.4
23 | 118 | 99.55
23.09 | 118 | 99.5
23.2 | 119 | 99.5
23.3 | 120 | 99.5
23.41 | 120 | 99.6
23.5 | 119 | 99.3
23.59 | 121 | 99.55
23.7 | 121 | 99.95
23.8 | 121 | 99.55
23.91 | 121 | 99.5
24 | 123 | 99.45
24.09 | 123 | 99.65
24.2 | 123 | 99.5
24.3 | 123 | 99.5
24.41 | 124 | 99.65
24.5 | 125 | 99.5
24.59 | 125 | 99.5
24.7 | 125 | 99.55
24.8 | 127 | 98.9
24.91 | 127 | 99.5
25 | 126 | 99.55
25.09 | 127 | 98.9
25.2 | 128 | 99.65
25.3 | 129 | 99.5
25.41 | 128 | 99.4
25.5 | 128 | 99.7
25.59 | 130 | 99.35
25.7 | 130 | 99.65
25.8 | 130 | 99.5
25.91 | 130 | 99.45
26 | 132 | 99.55
26.09 | 132 | 99.55
26.2 | 132 | 99.55
26.3 | 132 | 99.75
26.41 | 134 | 99.65
26.5 | 134 | 99.6
26.59 | 134 | 99.55
26.7 | 134 | 99.45
26.8 | 136 | 99.6
26.91 | 135 | 99.5
27 | 136 | 99.35
27.09 | 138 | 99.2
27.2 | 137 | 99.45
27.3 | 137 | 99.5
27.41 | 138 | 99.6
27.5 | 138 | 99.5
27.59 | 139 | 99.3
27.7 | 139 | 99.6
27.8 | 139 | 99.4
27.91 | 139 | 99.5
28 | 141 | 99.35
28.09 | 141 | 99.4
28.2 | 141 | 99.55
28.3 | 141 | 99.4
28.41 | 143 | 99.5
28.5 | 143 | 99.5
28.59 | 143 | 99.45
28.7 | 143 | 99.8
28.8 | 145 | 99.5
28.91 | 145 | 99.5
29 | 145 | 99.35
29.09 | 145 | 99.3
29.2 | 147 | 99.6
29.3 | 146 | 99.5
29.41 | 146 | 99.8
29.5 | 147 | 99.3
29.59 | 148 | 99.45
29.7 | 149 | 99.7
29.8 | 149 | 99.6
29.91 | 149 | 99.45
30 | 151 | 99.5
30.09 | 151 | 99.6
30.2 | 150 | 99.5
30.3 | 151 | 99.3
30.41 | 152 | 99.35
30.5 | 153 | 99.45
30.59 | 152 | 99.75
30.7 | 152 | 99.3
30.8 | 154 | 99.45
30.91 | 154 | 99.35
31 | 154 | 99.2
31.09 | 154 | 99.55
31.2 | 156 | 99.65
31.3 | 156 | 99.5
31.41 | 156 | 99.45
31.5 | 157 | 99.75
31.59 | 156 | 99.45
31.7 | 158 | 99.8
31.8 | 157 | 99.6
31.91 | 158 | 99.6
32 | 158 | 99.7
32.09 | 159 | 99.35
32.2 | 160 | 99.4
32.3 | 160 | 99.35
32.41 | 159 | 99.5
32.5 | 162 | 99.65
32.59 | 161 | 99.5
32.7 | 161 | 99.5
32.8 | 161 | 99.4
32.91 | 163 | 99.55
33 | 163 | 99.45
33.09 | 163 | 99.55
33.2 | 165 | 99.4
33.3 | 165 | 99.75
33.41 | 165 | 99.5
33.5 | 165 | 99.1
33.59 | 167 | 99.6
33.7 | 167 | 99.5
33.8 | 167 | 99.55
33.91 | 167 | 99.5
34 | 169 | 99.45
34.09 | 169 | 99.5
34.2 | 168 | 99.45
34.3 | 169 | 99.6
34.41 | 170 | 99.65
34.5 | 171 | 99.6
34.59 | 171 | 99.5
34.7 | 171 | 99.9
34.8 | 172 | 99.45
34.91 | 172 | 99.25
35 | 173 | 99.35
35.09 | 172 | 99.4
35.2 | 174 | 99.65
35.3 | 174 | 99.65
35.41 | 174 | 99.6
35.5 | 174 | 99.55
35.59 | 176 | 99.5
35.7 | 176 | 99.35
35.8 | 176 | 99.45
35.91 | 175 | 99.5
36 | 178 | 99.55
36.09 | 178 | 99.6
36.2 | 178 | 99.5
36.3 | 178 | 99.55
36.41 | 178 | 99.45
36.5 | 179 | 99.45
36.59 | 180 | 99.6
36.7 | 179 | 99.55
36.8 | 182 | 99.55
36.91 | 182 | 99.55
37 | 182 | 99.6
37.09 | 182 | 99.3
37.2 | 182 | 99.45
37.3 | 184 | 99.65
37.41 | 183 | 99.2
37.5 | 184 | 99.6
37.59 | 184 | 99.5
37.7 | 186 | 99.9
37.8 | 186 | 99.55
37.91 | 186 | 99.4
38 | 186 | 99.5
38.09 | 186 | 99.5
38.2 | 188 | 99.65
38.3 | 188 | 99.55
38.41 | 188 | 99.5
38.5 | 190 | 99.55
38.59 | 190 | 99.65
38.7 | 190 | 99.55
38.8 | 190 | 99.6
38.91 | 189 | 99.5
39 | 192 | 99.55
39.09 | 192 | 99.55
39.2 | 192 | 99.55
39.3 | 191 | 99.6
39.41 | 194 | 99.8
39.5 | 193 | 99.55
39.59 | 194 | 99.4
39.7 | 194 | 99.6
39.8 | 193 | 99.4
39.91 | 196 | 99.5
40 | 196 | 99.55
40.09 | 196 | 99.45
40.2 | 198 | 99.6
40.3 | 198 | 99.45
40.41 | 198 | 99.5
40.5 | 198 | 99.5
40.59 | 198 | 99.6
40.7 | 199 | 99.45
40.8 | 199 | 99.8
40.91 | 200 | 99.6
41 | 200 | 99
41.09 | 202 | 99.45
41.2 | 202 | 99.8
41.3 | 201 | 99.6
41.41 | 202 | 99.55
41.5 | 202 | 99.5
41.59 | 204 | 99.5
41.7 | 203 | 99.65
41.8 | 204 | 99.6
41.91 | 204 | 99.35
42 | 206 | 99.65
42.09 | 206 | 99.5
42.2 | 205 | 99.65
42.3 | 206 | 99.55
42.41 | 208 | 99.5
42.5 | 208 | 99.55
42.59 | 208 | 99.75
42.7 | 208 | 99.75
42.8 | 209 | 99.4
42.91 | 209 | 99.7
43 | 209 | 99.7
43.09 | 209 | 99.35
43.2 | 209 | 99.6
43.3 | 211 | 99.65
43.41 | 211 | 99.5
43.5 | 211 | 99.45
43.59 | 211 | 99.5
43.7 | 213 | 99.8
43.8 | 213 | 99.65
43.91 | 214 | 99.4
44 | 215 | 99.85
44.09 | 215 | 99.1
44.2 | 215 | 99.4
44.3 | 215 | 99.95
44.41 | 215 | 99.4
44.5 | 217 | 99.35
44.59 | 217 | 99.5
44.7 | 217 | 99.35
44.8 | 217 | 99.6
44.91 | 219 | 99.3
45 | 219 | 99.65
45.09 | 219 | 99.65
45.2 | 219 | 99.55
45.3 | 219 | 99.6
45.41 | 221 | 99.4
45.5 | 221 | 99.45
45.59 | 221 | 99.7
45.7 | 221 | 99.45
45.8 | 223 | 99.6
45.91 | 223 | 99.4
46 | 223 | 99.65
46.09 | 223 | 99.95
46.2 | 225 | 99.55
46.3 | 225 | 99.7
46.41 | 225 | 99.75
46.5 | 225 | 99.5
46.59 | 225 | 99.75
46.7 | 227 | 99.6
46.8 | 227 | 99.5
46.91 | 227 | 99.5
47 | 229 | 99.3
47.09 | 229 | 99.45
47.2 | 229 | 99.6
47.3 | 229 | 99.5
47.41 | 229 | 99.4
47.5 | 231 | 99.5
47.59 | 231 | 99.4
47.7 | 231 | 99.3
47.8 | 231 | 99.6
47.91 | 233 | 99.5
48 | 232 | 99.8
48.09 | 233 | 99.55
48.2 | 233 | 99.55
48.3 | 235 | 99.2
48.41 | 234 | 99.45
48.5 | 235 | 99.3
48.59 | 234 | 99.35
48.7 | 237 | 99
48.8 | 237 | 99.5
48.91 | 237 | 99.5
49 | 237 | 99.35
49.09 | 237 | 99.95
49.2 | 238 | 99.55
49.3 | 238 | 99.5
49.41 | 238 | 99.85
49.5 | 238 | 99.95
49.59 | 240 | 99.65
49.7 | 240 | 99.7
49.8 | 240 | 99.55
49.91 | 242 | 99.55
50 | 242 | 99.7
50.09 | 242 | 99.25
50.2 | 242 | 100
50.3 | 242 | 99.4
50.41 | 244 | 99.5
50.5 | 244 | 99.45
50.59 | 244 | 99.6
50.7 | 244 | 99.35
50.8 | 246 | 99.7
50.91 | 246 | 99.7
51 | 246 | 99.7
51.09 | 245 | 99.85
51.2 | 246 | 99.8
51.3 | 248 | 99.25
51.41 | 248 | 99.25
51.5 | 248 | 99.55
51.59 | 248 | 99.6
51.7 | 249 | 99.35
51.8 | 249 | 99.75
51.91 | 249 | 99.55
52 | 249 | 99.35
52.09 | 251 | 99.65
52.2 | 252 | 100
52.3 | 251 | 99.45
52.41 | 251 | 99.5
52.5 | 253 | 99.4
52.59 | 253 | 99.5
52.7 | 253 | 99.6
52.8 | 253 | 99.65
52.91 | 253 | 99.6
53 | 255 | 99.5
53.09 | 255 | 99.35
53.2 | 255 | 99.55
53.3 | 257 | 99.45
53.41 | 256 | 99.45
53.5 | 257 | 99.35
53.59 | 257 | 99.55
53.7 | 257 | 101.25
53.8 | 258 | 99.5
53.91 | 258 | 99.65
54 | 258 | 99.5
54.09 | 258 | 99.4
54.2 | 260 | 99.6
54.3 | 259 | 99.4
54.41 | 259 | 99.45
54.5 | 260 | 99.5
54.59 | 261 | 99.5
54.7 | 262 | 99.5
54.8 | 261 | 99.35
54.91 | 261 | 99.3
55 | 263 | 99.5
55.09 | 263 | 99.45
55.2 | 263 | 99.45
55.3 | 263 | 99.4
55.41 | 263 | 99.6
55.5 | 264 | 99.45
55.59 | 265 | 99.65
55.7 | 264 | 99.6
55.8 | 266 | 99.4
55.91 | 266 | 99.5
56 | 266 | 99.45
56.09 | 266 | 99.65
56.2 | 268 | 99.5
56.3 | 268 | 99.45
56.41 | 268 | 99.4
56.5 | 268 | 99.7
56.61 | 268 | 99.75
56.7 | 270 | 99.45
56.8 | 270 | 99.4
56.91 | 270 | 99.45
57 | 269 | 99.6
57.09 | 271 | 99.5
57.2 | 271 | 99.55
57.3 | 271 | 99.4
57.41 | 270 | 99.5
57.5 | 272 | 99.5
57.59 | 272 | 99.45
57.7 | 272 | 99.65
57.8 | 273 | 99.45
57.91 | 274 | 99.25
58 | 274 | 99.6
58.09 | 274 | 99.75
58.2 | 274 | 99.65
58.3 | 275 | 99.3
58.41 | 275 | 99.6
58.5 | 276 | 99.5
58.59 | 276 | 99.35
58.7 | 276 | 99.3
58.8 | 276 | 99.5
58.91 | 277 | 99.45
59 | 276 | 99.6
59.09 | 278 | 99.55
59.2 | 278 | 99.6
59.3 | 278 | 99.7
59.41 | 277 | 99.55
59.5 | 277 | 99.65
59.59 | 279 | 99.25
59.7 | 279 | 99.6
59.8 | 279 | 99.6
59.91 | 279 | 99.6
60 | 280 | 99.35
60.09 | 281 | 99.4
60.2 | 281 | 99.55
60.3 | 281 | 99.6
60.41 | 281 | 99.45
60.5 | 282 | 99.6
60.59 | 282 | 99.6
60.7 | 281 | 99.55
60.8 | 282 | 99.5
60.91 | 283 | 99.7
61 | 282 | 99.45
61.09 | 282 | 99.75
61.2 | 283 | 99.6
61.3 | 283 | 99.5
61.41 | 283 | 99.5
61.5 | 283 | 99.95
61.59 | 282 | 99.75
61.7 | 283 | 99.55
61.8 | 283 | 99.7
61.91 | 283 | 99.45
62 | 283 | 99.35
62.09 | 283 | 99.65
62.2 | 283 | 99.5
62.3 | 283 | 99.6
62.41 | 284 | 99.65
62.5 | 284 | 99.75
62.59 | 284 | 99.95
62.7 | 284 | 99.85
62.8 | 284 | 99.85
62.91 | 284 | 99.75
63 | 284 | 99.45
63.09 | 284 | 99.6
63.2 | 285 | 99.6
63.3 | 284 | 99.5
63.41 | 284 | 99.45
63.5 | 284 | 99.55
63.59 | 284 | 99.45
63.7 | 284 | 99.5
63.8 | 284 | 99.55
63.91 | 285 | 99.75
64 | 284 | 99.45
64.09 | 285 | 99.55
64.2 | 285 | 99.65
64.3 | 284 | 100
64.41 | 285 | 99.45
64.5 | 284 | 99.45
64.59 | 285 | 99.95
64.7 | 285 | 100
64.8 | 284 | 99.8
64.91 | 284 | 99.65
65 | 285 | 99.85
65.09 | 285 | 100
65.2 | 285 | 99.55
65.3 | 285 | 99.6
65.41 | 285 | 99.4
65.5 | 285 | 99.6
65.59 | 285 | 99.5
65.7 | 285 | 99.35
65.8 | 285 | 99.5
65.91 | 285 | 99.6
66 | 285 | 99.6
66.09 | 285 | 99.3
66.2 | 285 | 98.85
66.3 | 286 | 99.5
66.41 | 285 | 99.25
66.5 | 285 | 99.8
66.59 | 285 | 100.1
66.7 | 286 | 100.2
66.8 | 286 | 100.15
66.91 | 286 | 100.45
67 | 285 | 99.65
67.09 | 285 | 99.45
67.2 | 285 | 99.6
67.3 | 285 | 99.55
67.41 | 286 | 99.5
67.5 | 286 | 99.55
67.59 | 286 | 99.25
67.7 | 286 | 99.35
67.8 | 286 | 99.7
67.91 | 286 | 99.25
68 | 286 | 99.7
68.09 | 286 | 99.2
68.2 | 286 | 99.15
68.3 | 286 | 99.6
68.41 | 286 | 99.5
68.5 | 286 | 99.65
68.59 | 286 | 99.45
68.7 | 286 | 99.9
68.8 | 286 | 100.45
68.91 | 286 | 100
69 | 287 | 100.15
69.09 | 286 | 99.8
69.2 | 286 | 100.05
69.3 | 286 | 99.4
69.41 | 286 | 99.6
69.5 | 286 | 99.45
69.59 | 286 | 99.55
69.7 | 286 | 99.6
69.8 | 286 | 99.7
69.91 | 286 | 99.6
70 | 286 | 99.4
70.09 | 286 | 99.6
70.2 | 286 | 99.35
70.3 | 286 | 99.65
70.41 | 286 | 99.45
70.5 | 286 | 99.6
70.59 | 286 | 99.35
70.7 | 286 | 99.8
70.8 | 287 | 99.65
70.91 | 287 | 99.3
71 | 286 | 99.4
71.09 | 287 | 99.45
71.2 | 286 | 99.6
71.3 | 286 | 99.6
71.41 | 287 | 99.5
71.5 | 287 | 101
71.59 | 287 | 100.55
71.7 | 287 | 100.6
71.8 | 287 | 100.6
71.91 | 287 | 99.7
72 | 287 | 99.25
72.09 | 287 | 99.7
72.2 | 287 | 99.45
72.3 | 287 | 99.55
72.41 | 287 | 99.65
72.5 | 287 | 99.45
72.59 | 288 | 99.8
72.7 | 287 | 99.5
72.8 | 287 | 99.35
72.91 | 287 | 99.3
73 | 287 | 99.3
73.09 | 287 | 99.5
73.2 | 287 | 99.6
73.3 | 287 | 99.3
73.41 | 288 | 99.55
73.5 | 287 | 99.6
73.59 | 287 | 100.55
73.7 | 288 | 100.55
73.8 | 288 | 100.65
73.91 | 288 | 100.65
74 | 287 | 99.4
74.09 | 287 | 99.5
74.2 | 288 | 99.6
74.3 | 287 | 99.2
74.41 | 287 | 99.5
74.5 | 287 | 99.6
74.59 | 287 | 99.45
74.7 | 287 | 99.55
74.8 | 287 | 99.7
74.91 | 287 | 99.7
75 | 287 | 99.35
75.09 | 287 | 99.65
75.2 | 288 | 99.35
75.3 | 287 | 99.55
75.41 | 287 | 99.5
75.5 | 288 | 99.45
75.59 | 288 | 99.5
75.7 | 287 | 99.5
75.8 | 288 | 99.9
75.91 | 288 | 100.35
76 | 288 | 100.2
76.09 | 288 | 99.75
76.2 | 288 | 99.7
76.3 | 288 | 99.5
76.41 | 288 | 99.65
76.5 | 288 | 99.5
76.59 | 288 | 99.5
76.7 | 288 | 99.6
76.8 | 287 | 99.5
76.91 | 288 | 99.45
77 | 288 | 99.65
77.09 | 287 | 99.55
77.2 | 288 | 99.55
77.3 | 288 | 99.5
77.41 | 288 | 99.45
77.5 | 288 | 99.55
77.59 | 288 | 99.6
77.7 | 288 | 99.45
77.8 | 287 | 99.55
77.91 | 288 | 99.45
78 | 288 | 99.8
78.09 | 288 | 99.7
78.2 | 288 | 100.3
78.3 | 288 | 99.95
78.41 | 288 | 99.35
78.5 | 288 | 99.5
78.59 | 288 | 99.5
78.7 | 288 | 99.45
78.8 | 288 | 99.35
78.91 | 288 | 99.6
79 | 288 | 99.3
79.09 | 288 | 99.5
79.2 | 288 | 99.65
79.3 | 288 | 99.5
79.41 | 288 | 99.65
79.5 | 288 | 99.75
79.59 | 288 | 99.55
79.7 | 288 | 99.9
79.8 | 289 | 99.5
79.91 | 289 | 99.35
80 | 289 | 99.75
80.09 | 289 | 99.45
80.2 | 289 | 99.55
80.3 | 289 | 99.3
80.41 | 288 | 99.6
80.5 | 289 | 100.7
80.59 | 289 | 100.75
80.7 | 288 | 100.6
80.8 | 289 | 99.7
80.91 | 289 | 99.5
81 | 289 | 99.65
81.09 | 289 | 99.55
81.2 | 289 | 99.55
81.3 | 289 | 99.5
81.41 | 289 | 99.45
81.5 | 289 | 99.6
81.59 | 289 | 99.6
81.7 | 289 | 99.25
81.8 | 288 | 99.55
81.91 | 288 | 99.65
82 | 289 | 99.5
82.09 | 288 | 99.65
82.2 | 289 | 99.45
82.3 | 288 | 99.55
82.41 | 289 | 99.65
82.5 | 289 | 99.55
82.59 | 289 | 99.5
82.7 | 289 | 99.65
82.8 | 289 | 100.3
82.91 | 289 | 100.35
83 | 289 | 100
83.09 | 289 | 99.5
83.2 | 289 | 99.45
83.3 | 289 | 99.5
83.41 | 289 | 99.4
83.5 | 289 | 99.45
83.59 | 288 | 99.65
83.7 | 288 | 99.75
83.8 | 289 | 99.5
83.91 | 289 | 99.5
84 | 289 | 99.6
84.09 | 289 | 99.6
84.2 | 289 | 99.45
84.3 | 289 | 99.5
84.41 | 289 | 99.7
84.5 | 289 | 99.6
84.59 | 289 | 99.5
84.7 | 289 | 99.5
84.8 | 289 | 99.6
84.91 | 289 | 99.45
85 | 289 | 99.35
85.09 | 289 | 99.5
85.2 | 289 | 99.45
85.3 | 290 | 99.6
85.41 | 289 | 100.1
85.5 | 289 | 100.1
85.59 | 290 | 100.05
85.7 | 290 | 99.6
85.8 | 290 | 99.5
85.91 | 289 | 99.5
86 | 289 | 99.55
86.09 | 289 | 99.45
86.2 | 290 | 99.55
86.3 | 289 | 99.5
86.41 | 289 | 99.5
86.5 | 290 | 99.9
86.59 | 289 | 99.5
86.7 | 289 | 99.65
86.8 | 289 | 99.8
86.91 | 290 | 99.5
87 | 290 | 99.85
87.09 | 289 | 99.5
87.2 | 290 | 99.7
87.3 | 289 | 99.45
87.41 | 290 | 99.5
87.5 | 290 | 99.4
87.59 | 290 | 99.4
87.7 | 290 | 99.5
87.8 | 290 | 99.7
87.91 | 289 | 99.75
88 | 290 | 99.7
88.09 | 289 | 99.75
88.2 | 290 | 99.75
88.3 | 289 | 99.65
88.41 | 289 | 99.75
88.5 | 290 | 99.45
88.59 | 290 | 99.45
88.7 | 290 | 99.45
88.8 | 290 | 99.8
88.91 | 290 | 99.6
89 | 290 | 99.65
89.09 | 289 | 99.4
89.2 | 290 | 99.95
89.3 | 290 | 99.75
89.41 | 290 | 99.5
89.5 | 290 | 99.65
89.59 | 290 | 99.5
89.7 | 290 | 99.55
89.8 | 290 | 99.65
89.91 | 290 | 99.45
90 | 290 | 99.6
90.09 | 289 | 99.55
90.2 | 290 | 99.6
90.3 | 290 | 99.45
90.41 | 290 | 101
90.5 | 290 | 101
90.59 | 290 | 100.7
90.7 | 290 | 101
90.8 | 290 | 99.45
90.91 | 290 | 99.45
91 | 290 | 99.4
91.09 | 290 | 99.65
91.2 | 290 | 99.65
91.3 | 290 | 99.4
91.41 | 290 | 62.25
91.5 | 290 | 99.75
91.59 | 290 | 99.5
91.7 | 290 | 99.65
91.8 | 290 | 99.45
91.91 | 290 | 99.8
92 | 290 | 99.75
92.09 | 290 | 99.65
92.2 | 290 | 99.4
92.3 | 290 | 99.4
92.41 | 290 | 99.65
92.5 | 290 | 99.6
92.59 | 290 | 99.45
92.7 | 290 | 99.65
92.8 | 290 | 99.6
92.91 | 290 | 100.35
93 | 290 | 100.35
93.09 | 290 | 100.3
93.2 | 290 | 99.45
93.3 | 290 | 99.45
93.41 | 290 | 99.2
93.5 | 291 | 99.6
93.59 | 290 | 99.45
93.7 | 290 | 99.4
93.8 | 291 | 99.55
93.91 | 290 | 99.65
94 | 290 | 99.55
94.09 | 290 | 99.65
94.2 | 290 | 99.35
94.3 | 290 | 99.55
94.41 | 290 | 99.4
94.5 | 290 | 99.6
94.59 | 290 | 99.7
94.7 | 290 | 99.2
94.8 | 290 | 99.5
94.91 | 290 | 99.5
95 | 290 | 99.8
95.09 | 290 | 100.05
95.2 | 290 | 99.8
95.3 | 290 | 99.55
95.41 | 291 | 99.65
95.5 | 290 | 99.6
95.59 | 291 | 99.55
95.7 | 290 | 99.6
95.8 | 291 | 99.3
95.91 | 291 | 99.55
96 | 290 | 99.5
96.09 | 291 | 99.7
96.2 | 291 | 99.3
96.3 | 291 | 99.55
96.41 | 291 | 99.45
96.5 | 291 | 99.35
96.59 | 290 | 99.6
96.7 | 291 | 99.2
96.8 | 291 | 99.65
96.91 | 290 | 99.45
97 | 291 | 99.45
97.09 | 291 | 99.8
97.2 | 291 | 99.5
97.3 | 291 | 99.55
97.41 | 291 | 99.5
97.5 | 291 | 99.35
97.59 | 291 | 99.5
97.7 | 291 | 99.55
97.8 | 291 | 99.35
97.91 | 291 | 99.5
98 | 291 | 99.7
98.09 | 291 | 99.3
98.2 | 291 | 99.45
98.3 | 291 | 99.65
98.41 | 291 | 99.65
98.5 | 291 | 99.45
98.59 | 291 | 99.6
98.7 | 291 | 99.45
98.8 | 291 | 100.1
98.91 | 290 | 99.85
99 | 291 | 100
99.09 | 291 | 99.85
99.2 | 291 | 99.5
99.3 | 291 | 99.5
99.41 | 291 | 99.45
99.5 | 291 | 99.3
99.59 | 291 | 99.4
99.7 | 291 | 99.55
99.8 | 291 | 99.75
99.91 | 291 | 99.4
100 | 291 | 99.55
100.09 | 291 | 99.5
100.2 | 291 | 99.8
100.3 | 291 | 99.65
100.41 | 291 | 99.2
100.5 | 291 | 99.6
100.59 | 291 | 99.15
100.7 | 291 | 99.5
100.8 | 291 | 99.6
100.91 | 291 | 99.65
101 | 292 | 99.55
101.09 | 291 | 99.65
101.2 | 291 | 99.7
101.3 | 291 | 99.65
101.41 | 291 | 99.65
101.5 | 291 | 99.55
101.59 | 291 | 99.45
101.7 | 292 | 99.45
101.8 | 291 | 99.6
101.91 | 291 | 99.55
102 | 291 | 99.7
102.09 | 292 | 99.5
102.2 | 291 | 99.65
102.3 | 291 | 99.5
102.41 | 291 | 100.2
102.5 | 291 | 100.2
102.59 | 291 | 100.15
102.7 | 291 | 100.2
102.8 | 291 | 99.5
102.91 | 292 | 99.6
103 | 291 | 99.55
103.09 | 292 | 99.4
103.2 | 291 | 99.65
103.3 | 291 | 99.5
103.41 | 292 | 99.55
103.5 | 292 | 99.55
103.59 | 291 | 99.45
103.7 | 292 | 99.35
103.8 | 292 | 99.25
103.91 | 291 | 99.6
104 | 292 | 99.6
104.09 | 291 | 101.15
104.2 | 291 | 101.35
104.3 | 291 | 101.6
104.41 | 291 | 101.3
104.5 | 292 | 99.5
104.59 | 292 | 99.6
104.7 | 292 | 99.65
104.8 | 292 | 99.35
104.91 | 291 | 99.5
105 | 292 | 99.6
105.09 | 292 | 99.35
105.2 | 292 | 99.55
105.3 | 292 | 99.75
105.41 | 291 | 99.6
105.5 | 291 | 99.85
105.59 | 291 | 99.55
105.7 | 291 | 99.6
105.8 | 291 | 99.8
105.91 | 292 | 99.7
106 | 292 | 99.65
106.09 | 292 | 99.9
106.2 | 291 | 99.95
106.3 | 291 | 99.8
106.41 | 291 | 100
106.5 | 292 | 100.1
106.59 | 292 | 99.35
106.7 | 292 | 99.25
106.8 | 292 | 99.6
106.91 | 292 | 99.2
107 | 292 | 99.6
107.09 | 292 | 99.65
107.2 | 292 | 99.5
107.3 | 291 | 99.45
107.41 | 292 | 99.8
107.5 | 291 | 99.75
107.59 | 292 | 99.5
107.7 | 292 | 99.3
107.8 | 291 | 99.85
107.91 | 292 | 99.65
108 | 292 | 99.5
108.09 | 292 | 99.6
108.2 | 291 | 99.6
108.3 | 292 | 99.65
108.41 | 292 | 99.5
108.5 | 292 | 99.8
108.59 | 292 | 99.65
108.7 | 292 | 99.5
108.8 | 292 | 99.45
108.91 | 292 | 99.45
109 | 292 | 99.25
109.09 | 292 | 99.6
109.2 | 291 | 99.55
109.3 | 292 | 99.7
109.41 | 292 | 99.7
109.5 | 292 | 99.7
109.59 | 292 | 99.35
109.7 | 292 | 99.6
109.8 | 292 | 99.35
109.91 | 292 | 99.4
110 | 292 | 99.95
110.09 | 292 | 100.35
110.2 | 292 | 99.8
110.3 | 292 | 100.45
110.41 | 292 | 100.05
110.5 | 291 | 99.8
110.59 | 292 | 100
110.7 | 292 | 99.35
110.8 | 292 | 99.1
110.91 | 292 | 99.35
111 | 292 | 99.55
111.09 | 292 | 99.9
111.2 | 292 | 99.85
111.3 | 292 | 99.5
111.41 | 292 | 99.45
111.5 | 292 | 99.6
111.59 | 292 | 99.7
111.7 | 292 | 99.65
111.8 | 292 | 99.55
111.91 | 292 | 99.45
112 | 291 | 99.55
112.09 | 292 | 100
112.2 | 292 | 99.75
112.3 | 292 | 99.5
112.41 | 293 | 99.95
112.5 | 293 | 99.7
112.59 | 292 | 99.65
112.7 | 292 | 99.55
112.8 | 292 | 99.65
112.91 | 292 | 99.65
113 | 292 | 99.5
113.09 | 292 | 99.65
113.2 | 292 | 99.3
113.3 | 292 | 99.1
113.41 | 292 | 99.65
113.5 | 292 | 99.4
113.59 | 292 | 99.4
113.7 | 292 | 99.55
113.8 | 292 | 99.3
113.91 | 292 | 99.45
114 | 292 | 99.5
114.09 | 292 | 99.55
114.2 | 292 | 99.1
114.3 | 292 | 99.5
114.41 | 292 | 99.5
114.5 | 292 | 99.7
114.59 | 292 | 99.7
114.7 | 292 | 100
114.8 | 292 | 99.3
114.91 | 292 | 99.85
115 | 292 | 99.8
115.09 | 292 | 99.3
115.2 | 293 | 99.35
115.3 | 292 | 99.55
115.41 | 292 | 99.7
115.5 | 292 | 99.35
115.59 | 293 | 99.45
115.7 | 292 | 99.35
115.8 | 292 | 99.65
115.91 | 292 | 101.15
116 | 292 | 100.85
116.09 | 292 | 100.9
116.2 | 292 | 100.7
116.3 | 292 | 99.5
116.41 | 292 | 99.7
116.5 | 292 | 99.8
116.59 | 292 | 99.35
116.7 | 292 | 99.45
116.8 | 292 | 99.3
116.91 | 292 | 99.3
117 | 292 | 99.75
117.09 | 292 | 99.55
117.2 | 292 | 99.45
117.3 | 292 | 99.75
117.41 | 293 | 99.55
117.5 | 293 | 99.5
117.59 | 292 | 99.5
117.7 | 292 | 99.65
117.8 | 293 | 99.35
117.91 | 292 | 99
118 | 293 | 99.4
118.09 | 292 | 99.75
118.2 | 292 | 99.05
118.3 | 292 | 99.6
118.41 | 292 | 99.75
118.5 | 292 | 100.15
118.59 | 293 | 99.6
118.7 | 293 | 99.6
118.8 | 292 | 99.45
118.91 | 292 | 99.3
119 | 293 | 99.75
119.09 | 292 | 99.75
119.2 | 292 | 99.6
119.3 | 293 | 99.55
119.41 | 293 | 99.5
119.5 | 292 | 99.7
119.59 | 292 | 99.6
119.7 | 292 | 99.8
119.8 | 292 | 99.25
119.91 | 292 | 99.5
120 | 293 | 99.3
120.09 | 292 | 100.45
120.2 | 293 | 100.45
120.3 | 293 | 100.75
120.41 | 293 | 100
120.5 | 293 | 99.7
120.59 | 293 | 99.75
120.7 | 293 | 99.35
120.8 | 292 | 99.5
120.91 | 293 | 99.6
121 | 293 | 99.5
121.09 | 292 | 99.1
121.2 | 292 | 99.95
121.3 | 292 | 99.45
121.41 | 293 | 99.55
121.5 | 292 | 99.8
121.59 | 292 | 100
121.7 | 292 | 99.6
121.8 | 292 | 100.05
121.91 | 293 | 100.05
122 | 293 | 99.95
122.09 | 293 | 100.35
122.2 | 292 | 99.4
122.3 | 293 | 100
122.41 | 293 | 100.2
122.5 | 292 | 99.6
122.59 | 293 | 99.7
122.7 | 293 | 99.5
122.8 | 293 | 99.7
122.91 | 292 | 99.9
123 | 293 | 99.45
123.09 | 292 | 99.4
123.2 | 293 | 99.2
123.3 | 293 | 99.8
123.41 | 293 | 99.5
123.5 | 293 | 99.4
123.59 | 293 | 99.5
123.7 | 293 | 99.15
123.8 | 293 | 99.3
123.91 | 293 | 100.05
124 | 292 | 99.65
124.09 | 293 | 99.65
124.2 | 293 | 100.1
124.3 | 293 | 99.9
124.41 | 293 | 99.35
124.5 | 293 | 99.2
124.59 | 293 | 99.35
124.7 | 293 | 99.85
124.8 | 293 | 99.25
124.91 | 293 | 99.4
125 | 293 | 99.4
125.09 | 292 | 99.65
125.2 | 293 | 99.6
125.3 | 293 | 99.6
125.41 | 292 | 99.35
125.5 | 293 | 99.6
125.59 | 293 | 99.85
125.7 | 293 | 99.8
125.8 | 293 | 99.8
125.91 | 292 | 99.65
126 | 293 | 99.75
126.09 | 293 | 100.15
126.2 | 293 | 99.85
126.3 | 293 | 99.85
126.41 | 293 | 99.8
126.5 | 293 | 99.85
126.59 | 293 | 99.35
126.7 | 293 | 99.5
126.8 | 293 | 99.25
126.91 | 293 | 99.55
127 | 293 | 99.5
127.09 | 293 | 99.5
127.2 | 293 | 99.5
127.3 | 293 | 99.3
127.41 | 293 | 100
127.5 | 293 | 99.55
127.59 | 293 | 99.6
127.7 | 293 | 99.5
127.8 | 293 | 99.85
127.91 | 293 | 99.4
128 | 293 | 99.5
128.09 | 293 | 99.45
128.2 | 293 | 99.45
128.3 | 293 | 99.35
128.41 | 293 | 99.7
128.5 | 293 | 99.5
128.59 | 293 | 99.7
128.7 | 293 | 99.8
128.8 | 293 | 99.5
128.91 | 293 | 99.65
129 | 293 | 99.7
129.09 | 293 | 99.35
129.2 | 293 | 99.75
129.3 | 293 | 99.6
129.41 | 293 | 99.1
129.5 | 293 | 99.5
129.59 | 293 | 100
129.7 | 293 | 100.2
129.8 | 293 | 100.25
129.91 | 293 | 100.35
130 | 293 | 99.4
130.09 | 294 | 99.45
130.2 | 293 | 99.55
130.3 | 293 | 99.65
130.41 | 293 | 99.65
130.5 | 294 | 99.85
130.59 | 294 | 99.35
130.7 | 293 | 99.65
130.8 | 293 | 99.4
130.91 | 293 | 99.65
131 | 293 | 99.05
131.09 | 293 | 99.8
131.2 | 294 | 99.35
131.3 | 293 | 99.8
131.41 | 294 | 99.7
131.5 | 293 | 99.85
131.59 | 294 | 99.95
131.7 | 293 | 99.85
131.8 | 293 | 99.75
131.91 | 294 | 99.35
132 | 293 | 99.45
132.09 | 293 | 99.35
132.2 | 293 | 99.6
132.3 | 293 | 99.65
132.41 | 293 | 99.5
132.5 | 293 | 99.45
132.59 | 293 | 99.45
132.7 | 293 | 99.9
132.8 | 293 | 99.7
132.91 | 293 | 99.8
133 | 293 | 99.85
133.09 | 293 | 99.8
133.2 | 293 | 99.65
133.3 | 293 | 100.05
133.41 | 293 | 100.15
133.5 | 293 | 100
133.59 | 293 | 99.5
133.7 | 293 | 99.55
133.8 | 294 | 99.4
133.91 | 293 | 99.3
134 | 293 | 99.8
134.09 | 293 | 99.65
134.2 | 293 | 99.3
134.3 | 293 | 99.5
134.41 | 294 | 99.6
134.5 | 293 | 99.6
134.59 | 293 | 99.55
134.7 | 293 | 99.75
134.8 | 293 | 100.3
134.91 | 293 | 100.2
135 | 293 | 99.95
135.09 | 293 | 100.4
135.2 | 293 | 100.45
135.3 | 293 | 100.6
135.41 | 293 | 100.45
135.5 | 293 | 99.4
135.59 | 293 | 99.65
135.7 | 293 | 99.35
135.8 | 293 | 99.45
135.91 | 293 | 99.3
136 | 293 | 99.75
136.09 | 293 | 99.6
136.2 | 293 | 99.45
136.3 | 293 | 99.65
136.41 | 293 | 99.55
136.5 | 293 | 99.55
136.59 | 293 | 99.9
136.7 | 293 | 100
136.8 | 293 | 99.45
136.91 | 293 | 99.25
137 | 293 | 99.65
137.09 | 293 | 99.75
137.2 | 294 | 99.15
137.3 | 293 | 99.35
137.41 | 293 | 99.7
137.5 | 293 | 99.6
137.59 | 293 | 99.5
137.7 | 293 | 99.35
137.8 | 293 | 99.2
137.91 | 293 | 99.8
138 | 294 | 99.6
138.09 | 293 | 99.35
138.2 | 293 | 99.45
138.3 | 293 | 99.95
138.41 | 293 | 100.05
138.5 | 293 | 100
138.59 | 294 | 100.15
138.7 | 293 | 100.5
138.8 | 293 | 100.45
138.91 | 293 | 100.85
139 | 293 | 99.4
139.09 | 294 | 99.35
139.2 | 294 | 99.75
139.3 | 293 | 99.65
139.41 | 293 | 99.5
139.5 | 293 | 99.55
139.59 | 294 | 99.75
139.7 | 293 | 99.65
139.8 | 293 | 99.65
139.91 | 293 | 99.3
140 | 293 | 99.35
140.09 | 293 | 99.3
140.2 | 293 | 99.65
140.3 | 293 | 99.1
140.41 | 293 | 99.15
140.5 | 293 | 99.5
140.59 | 293 | 99.5
140.7 | 293 | 99.5
140.8 | 293 | 99.5
140.91 | 294 | 99.55
141 | 293 | 99.45
141.09 | 294 | 99.7
141.2 | 293 | 99.45
141.3 | 293 | 99.45
141.41 | 293 | 99.9
141.5 | 294 | 99.8
141.59 | 294 | 99.35
141.7 | 294 | 99.65
141.8 | 294 | 99.3
141.91 | 294 | 99.4
142 | 294 | 99.4
142.09 | 294 | 99.45
142.2 | 294 | 99.55
142.3 | 294 | 99.4
142.41 | 294 | 99.6
142.5 | 294 | 99.5
142.59 | 294 | 99.6
142.7 | 294 | 99.4
142.8 | 294 | 99.6
142.91 | 294 | 99.4
143 | 294 | 99.5
143.09 | 294 | 99.5
143.2 | 294 | 100.05
143.3 | 294 | 100.05
143.41 | 294 | 99.9
143.5 | 293 | 99.95
143.59 | 293 | 100
143.7 | 294 | 100.05
143.8 | 294 | 100
143.91 | 294 | 99.9
144 | 294 | 99.65
144.09 | 294 | 99.8
144.2 | 294 | 100.05
144.3 | 294 | 99.75
144.41 | 294 | 99.55
144.5 | 294 | 99.3
144.59 | 294 | 99.65
144.7 | 294 | 99.55
144.8 | 294 | 99.65
144.91 | 294 | 99.2
145 | 294 | 99.5
145.09 | 294 | 99.6
145.2 | 294 | 99.5
145.3 | 294 | 99.5
145.41 | 294 | 99.25
145.5 | 294 | 99.25
145.59 | 294 | 99.55
145.7 | 294 | 99.5
145.8 | 294 | 99.6
145.91 | 294 | 99.4
146 | 294 | 99.4
146.09 | 294 | 99.6
146.2 | 294 | 99.9
146.3 | 294 | 99.6
146.41 | 294 | 99.3
146.5 | 294 | 99.45
146.59 | 294 | 99.65
146.7 | 293 | 99.65
146.8 | 294 | 99.7
146.91 | 294 | 99.1
147 | 294 | 99.4
147.09 | 294 | 99.6
147.2 | 294 | 99.7
147.3 | 294 | 99.8
147.41 | 294 | 99.5
147.5 | 294 | 99.7
147.59 | 294 | 99.7
147.7 | 294 | 99.6
147.8 | 294 | 99.6
147.91 | 294 | 99.75
148 | 294 | 99.65
148.09 | 294 | 99.6
148.2 | 294 | 99.4
148.3 | 294 | 99.7
148.41 | 294 | 99.65
148.5 | 294 | 99.8
148.59 | 294 | 99.65
148.7 | 294 | 99.95
148.8 | 294 | 99.8
148.91 | 294 | 99.55
149 | 294 | 99.6
149.09 | 294 | 99.45
149.2 | 294 | 99.45
149.3 | 294 | 99.2
149.41 | 294 | 99.65
149.5 | 294 | 99.6
149.59 | 294 | 99.55
149.7 | 294 | 99.7
149.8 | 294 | 100
149.91 | 294 | 99.75
150 | 294 | 99.75
150.09 | 294 | 99.65
150.2 | 294 | 99.95
150.3 | 294 | 99.55
150.41 | 294 | 99.5
150.5 | 294 | 99.65
150.59 | 294 | 99.5
150.7 | 294 | 99.85
150.8 | 294 | 99.6
150.91 | 294 | 99.5
151 | 294 | 99.6
151.09 | 294 | 99.7
151.2 | 294 | 99.55
151.3 | 294 | 100.1
151.41 | 294 | 100.4
151.5 | 294 | 100.2
151.59 | 294 | 99.5
151.7 | 294 | 99.35
151.8 | 294 | 99.45
151.91 | 294 | 99.55
152 | 294 | 99.55
152.09 | 294 | 99.5
152.2 | 294 | 99.65
152.3 | 294 | 99.85
152.41 | 294 | 99.35
152.5 | 294 | 99.65
152.59 | 294 | 99.4
152.7 | 294 | 99.7
152.8 | 294 | 99.6
152.91 | 294 | 99.5
153 | 294 | 99.65
153.09 | 294 | 99.7
153.2 | 294 | 99.65
153.3 | 294 | 99.5
153.41 | 294 | 99.6
153.5 | 294 | 99.6
153.59 | 294 | 100
153.7 | 294 | 100.3
153.8 | 294 | 100.5
153.91 | 294 | 100.05
154 | 294 | 99.95
154.09 | 294 | 99.75
154.2 | 294 | 100.05
154.3 | 294 | 99.4
154.41 | 294 | 99.1
154.5 | 294 | 99.45
154.59 | 294 | 99.6
154.7 | 294 | 99.5
154.8 | 294 | 100.15
154.91 | 294 | 99.65
155 | 294 | 99.55
155.09 | 294 | 99.55
155.2 | 294 | 99.6
155.3 | 294 | 99.85
155.41 | 294 | 99.5
155.5 | 294 | 99.45
155.59 | 294 | 99.85
155.7 | 294 | 99.85
155.8 | 294 | 99.5
155.91 | 294 | 99.65
156 | 294 | 99.6
156.09 | 294 | 99.2
156.2 | 294 | 99.5
156.3 | 294 | 99.55
156.41 | 294 | 99.75
156.5 | 294 | 99.7
156.59 | 294 | 99.7
156.7 | 294 | 99.9
156.8 | 294 | 99.55
156.91 | 294 | 99.6
157 | 295 | 99.95
157.09 | 294 | 99.55
157.2 | 294 | 99.65
157.3 | 294 | 99.9
157.41 | 294 | 99.65
157.5 | 294 | 99.7
157.59 | 294 | 99.55
157.7 | 294 | 99.85
157.8 | 294 | 99.5
157.91 | 294 | 99.55
158 | 294 | 99.7
158.09 | 294 | 99.4
158.2 | 294 | 99.65
158.3 | 294 | 99.65
158.41 | 294 | 99.4
158.5 | 294 | 99.55
158.59 | 294 | 99.5
158.7 | 294 | 99.65
158.8 | 294 | 99.65
158.91 | 294 | 99.35
159 | 294 | 99.45
159.09 | 294 | 99.55
159.2 | 294 | 99.65
159.3 | 294 | 99.5
159.41 | 294 | 99.7
159.5 | 294 | 100.7
159.59 | 294 | 100.85
159.7 | 294 | 100.6
159.8 | 294 | 99.3
159.91 | 294 | 100
160 | 295 | 99.45
160.09 | 294 | 99.6
160.2 | 294 | 99.9
160.3 | 295 | 99.2
160.41 | 295 | 99.35
160.5 | 294 | 99.35
160.59 | 295 | 99.6
160.7 | 294 | 99.55
160.8 | 294 | 99.7
160.91 | 294 | 99.3
161 | 294 | 99.75
161.09 | 294 | 99.7
161.2 | 295 | 99.6
161.3 | 294 | 99.75
161.41 | 294 | 99.25
161.5 | 294 | 99.7
161.59 | 295 | 99.55
161.7 | 295 | 99.3
161.8 | 294 | 99.75
161.91 | 294 | 99.7
162 | 295 | 100
162.09 | 294 | 99.8
162.2 | 295 | 99.6
162.3 | 294 | 100
162.41 | 295 | 100.35
162.5 | 295 | 100.2
162.59 | 295 | 100.4
162.7 | 294 | 100.35
162.8 | 294 | 100.6
162.91 | 295 | 99.6
163 | 294 | 99.55
163.09 | 295 | 99.25
163.2 | 295 | 99.6
163.3 | 295 | 99.6
163.41 | 295 | 99.65
163.5 | 294 | 99.8
163.59 | 295 | 99.2
163.7 | 294 | 99.3
163.8 | 294 | 99.65
163.91 | 295 | 99.5
164 | 295 | 99.5
164.09 | 295 | 99.9
164.2 | 295 | 99.45
164.3 | 295 | 99.45
164.41 | 295 | 99.55
164.5 | 295 | 99.75
164.59 | 295 | 99.5
164.7 | 295 | 99.35
164.8 | 295 | 99.7
164.91 | 295 | 99.6
165 | 294 | 99.4
165.09 | 295 | 99.5
165.2 | 294 | 99.95
165.3 | 295 | 99.65
165.41 | 295 | 100
165.5 | 295 | 100.15
165.59 | 294 | 99.65
165.7 | 295 | 99.35
165.8 | 295 | 99.5
165.91 | 294 | 99.15
166 | 295 | 99.65
166.09 | 295 | 99.45
166.2 | 295 | 99.4
166.3 | 295 | 99.75
166.41 | 294 | 99.55
166.5 | 295 | 99.4
166.59 | 295 | 99.45
166.7 | 294 | 99.5
166.8 | 295 | 99.55
166.91 | 295 | 99.6
167 | 295 | 99.35
167.09 | 295 | 99.4
167.2 | 295 | 99.75
167.3 | 294 | 99.45
167.41 | 294 | 99.55
167.5 | 295 | 99.6
167.59 | 294 | 99.65
167.7 | 295 | 99.9
167.8 | 294 | 99.65
167.91 | 294 | 99.65
168 | 294 | 100.05
168.09 | 294 | 99.45
168.2 | 294 | 99.55
168.3 | 294 | 99.45
168.41 | 295 | 99.65
168.5 | 294 | 99.3
168.59 | 294 | 99.8
168.7 | 294 | 99.8
168.8 | 294 | 99.3
168.91 | 295 | 99.25
169 | 295 | 99.2
169.09 | 295 | 99.5
169.2 | 295 | 99.4
169.3 | 294 | 99.35
169.41 | 294 | 99.9
169.5 | 295 | 99.35
169.59 | 295 | 99.6
169.7 | 295 | 99.6
169.8 | 294 | 99.4
169.91 | 295 | 99.75
170 | 294 | 99.45
170.09 | 294 | 99.5
170.2 | 295 | 99.5
170.3 | 295 | 100
170.41 | 295 | 99.75
170.5 | 294 | 99.6
170.59 | 295 | 99.4
170.7 | 295 | 99.8
170.8 | 295 | 99.05
170.91 | 295 | 99.65
171 | 295 | 99.7
171.09 | 294 | 99.65
171.2 | 295 | 99.3
171.3 | 295 | 99.35
171.41 | 295 | 99.2
171.5 | 295 | 99.95
171.59 | 294 | 99.5
171.7 | 295 | 99.65
171.8 | 294 | 99.65
171.91 | 294 | 99.1
172 | 295 | 99.65
172.09 | 294 | 100.25
172.2 | 294 | 100.25
172.3 | 293 | 99.95
172.41 | 293 | 100.25
172.5 | 292 | 99.8
172.59 | 293 | 99.15
172.7 | 292 | 99.45
172.8 | 293 | 99.8
172.91 | 291 | 99.2
173 | 291 | 99.7
173.09 | 291 | 99.5
173.2 | 291 | 99.15
173.3 | 289 | 99.75
173.41 | 289 | 99.45
173.5 | 289 | 99.65
173.59 | 289 | 99.5
173.7 | 287 | 99.9
173.8 | 288 | 99.75
173.91 | 287 | 99.5
174 | 287 | 100.05
174.09 | 288 | 99.4
174.2 | 286 | 99.85
174.3 | 286 | 99.95
174.41 | 286 | 99.55
174.5 | 286 | 99.8
174.59 | 284 | 99.35
174.7 | 285 | 98.8
174.8 | 284 | 100.15
174.91 | 284 | 99.95
175 | 283 | 99.45
175.09 | 283 | 99.7
175.2 | 283 | 99.2
175.3 | 283 | 99.4
175.41 | 281 | 99.75
175.5 | 281 | 100
175.59 | 281 | 99.2
175.7 | 281 | 99.5
175.8 | 279 | 99.25
175.91 | 279 | 100.05
176 | 278 | 99.15
176.09 | 279 | 99.9
176.2 | 278 | 99.55
176.3 | 277 | 100
176.41 | 278 | 99.6
176.5 | 277 | 100.05
176.59 | 277 | 98.65
176.7 | 276 | 100.2
176.8 | 276 | 99.2
176.91 | 276 | 99.85
177 | 276 | 99.6
177.09 | 274 | 99.6
177.2 | 274 | 99.25
177.3 | 274 | 99.45
177.41 | 274 | 99.65
177.5 | 273 | 99.05
177.59 | 273 | 99.9
177.7 | 272 | 99.85
177.8 | 273 | 99.8
177.91 | 271 | 99.35
178 | 271 | 99.7
178.09 | 271 | 99.9
178.2 | 269 | 99.4
178.3 | 269 | 99.3
178.41 | 269 | 99.55
178.5 | 269 | 99.65
178.59 | 269 | 99.8
178.7 | 268 | 99.45
178.8 | 268 | 99.8
178.91 | 268 | 99.65
179 | 268 | 99.5
179.09 | 266 | 99.55
179.2 | 266 | 99.75
179.3 | 266 | 99.4
179.41 | 266 | 99.3
179.5 | 264 | 99.75
179.59 | 264 | 99.6
179.7 | 264 | 99.75
179.8 | 264 | 99.45
179.91 | 264 | 99.5
180 | 262 | 100.3
180.09 | 262 | 99.5
180.2 | 262 | 99.65
180.3 | 260 | 99.75
180.41 | 260 | 99.55
180.5 | 261 | 99.05
180.59 | 260 | 99.65
180.7 | 259 | 100.05
180.8 | 259 | 99.4
180.91 | 259 | 99.6
181 | 259 | 99.6
181.09 | 259 | 99.5
181.2 | 257 | 99.5
181.3 | 257 | 99.55
181.41 | 257 | 99.55
181.5 | 257 | 99.55
181.59 | 255 | 99.35
181.7 | 255 | 100
181.8 | 255 | 99.9
181.91 | 255 | 99.6
182 | 253 | 99.6
182.09 | 253 | 99.4
182.2 | 253 | 99.4
182.3 | 253 | 99.4
182.41 | 251 | 100
182.5 | 252 | 99.65
182.59 | 251 | 99.35
182.7 | 251 | 99.3
182.8 | 250 | 99.35
182.91 | 249 | 99.7
183 | 250 | 99.6
183.09 | 250 | 99.45
183.2 | 248 | 100.1
183.3 | 248 | 99.9
183.41 | 248 | 99.2
183.5 | 248 | 99.4
183.59 | 246 | 99.35
183.7 | 246 | 99.6
183.8 | 246 | 99.55
183.91 | 246 | 99.5
184 | 246 | 99.65
184.09 | 245 | 99.4
184.2 | 244 | 99.25
184.3 | 245 | 99.35
184.41 | 245 | 99.4
184.5 | 243 | 99.45
184.59 | 242 | 99.35
184.7 | 243 | 99.8
184.8 | 243 | 99.65
184.91 | 241 | 99.65
185 | 241 | 99.65
185.09 | 241 | 99.55
185.2 | 241 | 99.35
185.3 | 239 | 99.5
185.41 | 239 | 99
185.5 | 239 | 99.6
185.59 | 238 | 99.65
185.7 | 237 | 99.55
185.8 | 237 | 99.55
185.91 | 237 | 99.6
186 | 237 | 99.85
186.09 | 235 | 99.6
186.2 | 235 | 99.3
186.3 | 235 | 99.55
186.41 | 236 | 99.5
186.5 | 234 | 99.3
186.59 | 233 | 99.5
186.7 | 234 | 100.6
186.8 | 234 | 99.6
186.91 | 234 | 99.55
187 | 232 | 99.4
187.09 | 232 | 99.4
187.2 | 232 | 99.55
187.3 | 232 | 99.55
187.41 | 230 | 99.65
187.5 | 230 | 99.6
187.59 | 230 | 99.7
187.7 | 230 | 99.5
187.8 | 228 | 99.5
187.91 | 228 | 99.45
188 | 228 | 99.45
188.09 | 228 | 99.55
188.2 | 226 | 99.65
188.3 | 226 | 99.7
188.41 | 226 | 99.6
188.5 | 226 | 99.5
188.59 | 226 | 99.7
188.7 | 225 | 99.55
188.8 | 224 | 99.45
188.91 | 224 | 99.4
189 | 224 | 99.55
189.09 | 222 | 99.6
189.2 | 222 | 99.5
189.3 | 222 | 99.65
189.41 | 222 | 99.65
189.5 | 220 | 99.2
189.59 | 221 | 99.4
189.7 | 221 | 99.35
189.8 | 220 | 99.55
189.91 | 219 | 99.25
190 | 219 | 99.6
190.09 | 219 | 99.65
190.2 | 219 | 99.55
190.3 | 219 | 99.5
190.41 | 217 | 99.3
190.5 | 217 | 99.65
190.59 | 217 | 99.55
190.7 | 217 | 99.45
190.8 | 214 | 99.35
190.91 | 215 | 99.5
191 | 215 | 99.35
191.09 | 215 | 99.45
191.2 | 213 | 99.45
191.3 | 213 | 99.7
191.41 | 213 | 99.65
191.5 | 213 | 99.4
191.59 | 211 | 99.7
191.7 | 211 | 99.4
191.8 | 211 | 99.8
191.91 | 211 | 99.75
192 | 211 | 99.6
192.09 | 209 | 99.3
192.2 | 209 | 99.5
192.3 | 209 | 99.65
192.41 | 209 | 99.55
192.5 | 207 | 99.55
192.59 | 207 | 99.5
192.7 | 207 | 99.5
192.8 | 207 | 99.45
192.91 | 205 | 99.5
193 | 205 | 99.5
193.09 | 205 | 99.5
193.2 | 205 | 99.7
193.3 | 203 | 99.65
193.41 | 203 | 99.1
193.5 | 203 | 99.5
193.59 | 203 | 99.6
193.7 | 203 | 99.6
193.8 | 201 | 99.55
193.91 | 201 | 99.45
194 | 201 | 99.6
194.09 | 201 | 99.55
194.2 | 199 | 99.45
194.3 | 199 | 99.5
194.41 | 199 | 99.55
194.5 | 199 | 99.7
194.59 | 197 | 99.7
194.7 | 198 | 99.5
194.8 | 197 | 99.6
194.91 | 197 | 99.85
195 | 195 | 99.6
195.09 | 195 | 99.6
195.2 | 195 | 99.45
195.3 | 195 | 99.7
195.41 | 195 | 99.7
195.5 | 194 | 99.65
195.59 | 193 | 99.8
195.7 | 193 | 99.8
195.8 | 193 | 99.4
195.91 | 191 | 99.5
196 | 192 | 99.45
196.09 | 191 | 99.5
196.2 | 191 | 99.6
196.3 | 190 | 99.55
196.41 | 190 | 99.4
196.5 | 190 | 99.65
196.59 | 190 | 99.65
196.7 | 188 | 99.45
196.8 | 188 | 99.5
196.91 | 188 | 99.55
197 | 188 | 99.55
197.09 | 188 | 99.5
197.2 | 186 | 99.7
197.3 | 186 | 99.55
197.41 | 186 | 99.3
197.5 | 186 | 99.45
197.59 | 186 | 99.25
197.7 | 185 | 99.55
197.8 | 184 | 99.65
197.91 | 184 | 99.6
198 | 182 | 99.5
198.09 | 182 | 99.55
198.2 | 183 | 99.5
198.3 | 182 | 99.45
198.41 | 183 | 99.6
198.5 | 180 | 99.5
198.59 | 181 | 99.7
198.7 | 181 | 99.5
198.8 | 179 | 99.55
198.91 | 179 | 99.45
199 | 179 | 99.7
199.09 | 179 | 99.45
199.2 | 179 | 99.5
199.3 | 177 | 99.6
199.41 | 177 | 99.65
199.5 | 177 | 99.45
199.59 | 177 | 99.55
199.7 | 175 | 99.5
199.8 | 175 | 99.5
199.91 | 175 | 99.4
200 | 175 | 99.65
200.09 | 174 | 99.6
200.2 | 174 | 99.5
200.3 | 174 | 99.5
200.41 | 174 | 99.2
200.5 | 172 | 99.5
200.59 | 172 | 99.5
200.7 | 172 | 99.5
200.8 | 171 | 99.45
200.91 | 172 | 99.5
201 | 170 | 99.8
201.09 | 170 | 99.45
201.2 | 170 | 99.55
201.3 | 170 | 99.5
201.41 | 168 | 99.5
201.5 | 168 | 99.45
201.59 | 168 | 99.45
201.7 | 167 | 99.6
201.8 | 166 | 99.65
201.91 | 166 | 99.5
202 | 166 | 99.45
202.09 | 166 | 99.6
202.2 | 164 | 99.5
202.3 | 165 | 99.5
202.41 | 164 | 99.55
202.5 | 164 | 99.65
202.59 | 164 | 99.45
202.7 | 162 | 99.4
202.8 | 162 | 99.6
202.91 | 162 | 99.2
203 | 162 | 99.6
203.09 | 160 | 99.3
203.2 | 161 | 99.6
203.3 | 160 | 99.65
203.41 | 160 | 99.4
203.5 | 160 | 99.5
203.59 | 159 | 99.6
203.7 | 159 | 99.6
203.8 | 158 | 99.6
203.91 | 156 | 99.65
204 | 157 | 99.6
204.09 | 157 | 99.5
204.2 | 156 | 99.45
204.3 | 156 | 99.6
204.41 | 154 | 97.9
204.5 | 154 | 97.85
204.59 | 154 | 97.95
204.7 | 155 | 97.9
204.8 | 155 | 94.05
204.91 | 152 | 93.95
205 | 152 | 93.75
205.09 | 152 | 93.8
205.2 | 149 | 90.55
205.3 | 149 | 90.45
205.41 | 150 | 90.55
205.5 | 149 | 90.65
205.59 | 150 | 90.8
205.7 | 147 | 87.45
205.8 | 147 | 87.45
205.91 | 147 | 87.4
206 | 147 | 87.55
206.09 | 145 | 83.65
206.2 | 144 | 83.95
206.3 | 144 | 84.05
206.41 | 144 | 84.05
206.5 | 145 | 84.1
206.59 | 142 | 81.4
206.7 | 142 | 80.95
206.8 | 142 | 81.2
206.91 | 142 | 81.1
207 | 140 | 77.85
207.09 | 139 | 77.8
207.2 | 139 | 77.6
207.3 | 139 | 78.15
207.41 | 137 | 75.9
207.5 | 137 | 75.8
207.59 | 137 | 75.85
207.7 | 137 | 75.75
207.8 | 137 | 75.5
207.91 | 134 | 72.85
208 | 134 | 73
208.09 | 134 | 73.15
208.2 | 134 | 73.15
208.3 | 132 | 71.35
208.41 | 132 | 71.35
208.5 | 132 | 71.1
208.59 | 132 | 71.4
208.7 | 129 | 69.5
208.8 | 129 | 69.5
208.91 | 129 | 69.8
209 | 129 | 69.8
209.09 | 129 | 69.4
209.2 | 127 | 67.75
209.3 | 127 | 67.65
209.41 | 127 | 68.05
209.5 | 127 | 67.6
209.59 | 124 | 66.85
209.7 | 125 | 67
209.8 | 124 | 66.85
209.91 | 124 | 66.9
210 | 122 | 65.65
210.09 | 122 | 65.8
210.2 | 122 | 65.65
210.3 | 122 | 65.65
210.41 | 119 | 64.9
210.5 | 119 | 65.1
210.59 | 120 | 64.75
210.7 | 119 | 64.7
210.8 | 119 | 64.75
210.91 | 117 | 64.05
211 | 117 | 64.8
211.09 | 117 | 64.4
211.2 | 117 | 64.2
211.3 | 115 | 64.1
211.41 | 114 | 64.05
211.5 | 114 | 64.3
211.59 | 114 | 64.15
211.7 | 112 | 63.6
211.8 | 112 | 63.05
211.91 | 112 | 63.95
212 | 112 | 63.75
212.09 | 112 | 63.4
212.2 | 110 | 62.9
212.3 | 110 | 62.9
212.41 | 110 | 63.05
212.5 | 109 | 62.9
212.59 | 107 | 62.75
212.7 | 107 | 62.8
212.8 | 107 | 62.75
212.91 | 107 | 62.75
213 | 107 | 62.25
213.09 | 105 | 62.2
213.2 | 105 | 62.1
213.3 | 104 | 62.1
213.41 | 102 | 61.6
213.5 | 102 | 61.7
213.59 | 102 | 61.45
213.7 | 103 | 61.45
213.8 | 102 | 61.55
213.91 | 100 | 61.05
214 | 99 | 60.95
214.09 | 100 | 61.35
214.2 | 100 | 61.05
214.3 | 97 | 60.35
214.41 | 97 | 60.25
214.5 | 97 | 60.45
214.59 | 97 | 60.75
214.7 | 95 | 59.1
214.8 | 95 | 58.95
214.91 | 95 | 59.1
215 | 95 | 59.05
215.09 | 95 | 59
215.2 | 93 | 58.75
215.3 | 93 | 58.95
215.41 | 92 | 59.05
215.5 | 93 | 58.8
215.59 | 90 | 58.55
215.7 | 90 | 58.7
215.8 | 90 | 58.85
215.91 | 90 | 58.85
216 | 90 | 58.9
216.09 | 88 | 57.7
216.2 | 88 | 57.85
216.3 | 88 | 58
216.41 | 88 | 57.7
216.5 | 85 | 56.45
216.59 | 85 | 56.45
216.7 | 85 | 56.45
216.8 | 85 | 56.7
216.91 | 83 | 55.75
217 | 83 | 55.8
217.09 | 83 | 55.95
217.2 | 83 | 55.9
217.3 | 80 | 54.55
217.41 | 80 | 54.6
217.5 | 80 | 54.8
217.59 | 80 | 54.65
217.7 | 80 | 54.65
217.8 | 78 | 53
217.91 | 78 | 52.9
218 | 78 | 52.8
218.09 | 78 | 52.85
218.2 | 75 | 50.9
218.3 | 76 | 51
218.41 | 75 | 51.05
218.5 | 75 | 51.05
218.59 | 73 | 48.35
218.7 | 73 | 48.35
218.8 | 73 | 48.75
218.91 | 73 | 48.7
219 | 73 | 48.65
219.09 | 71 | 47.25
219.2 | 71 | 47.1
219.3 | 71 | 47.15
219.41 | 70 | 47
219.5 | 68 | 45.4
219.59 | 68 | 45.5
219.7 | 68 | 45.15
219.8 | 68 | 45.35
219.91 | 66 | 42.95
220 | 66 | 42.85
220.09 | 66 | 43.1
220.2 | 66 | 43.05
220.3 | 66 | 43.05
220.41 | 63 | 40.85
220.5 | 63 | 40.9
220.59 | 63 | 40.9
220.7 | 63 | 40.65
220.8 | 61 | 38.6
220.91 | 61 | 38.4
221 | 61 | 38.8
221.09 | 61 | 38.4
221.2 | 58 | 36.55
221.3 | 58 | 36.25
221.41 | 58 | 36.5
221.5 | 58 | 36
221.59 | 56 | 34.7
221.7 | 56 | 34.25
221.8 | 56 | 34.25
221.91 | 56 | 34.65
222 | 54 | 32.1
222.09 | 54 | 32.35
222.2 | 54 | 32.4
222.3 | 54 | 32.35
222.41 | 51 | 29
222.5 | 51 | 29.25
222.59 | 51 | 29.6
222.7 | 52 | 29.55
222.8 | 51 | 29.1
222.91 | 49 | 27.6
223 | 49 | 27.65
223.09 | 49 | 27.7
223.2 | 49 | 27.5
223.3 | 47 | 25.45
223.41 | 47 | 25.55
223.5 | 47 | 25.5
223.59 | 47 | 26.15
223.7 | 44 | 23.1
223.8 | 45 | 23.1
223.91 | 45 | 23.05
224 | 45 | 22.9
224.09 | 42 | 21.5
224.2 | 42 | 21.4
224.3 | 42 | 21.4
224.41 | 42 | 18.6
224.5 | 40 | 18.45
224.59 | 40 | 18.6
224.7 | 40 | 18.45
224.8 | 40 | 17.2
224.91 | 38 | 16.85
225 | 38 | 16.95
225.09 | 38 | 17
225.2 | 35 | 15.3
225.3 | 35 | 15.15
225.41 | 35 | 15.2
225.5 | 36 | 15.15
225.59 | 33 | 13.2
225.7 | 33 | 13.4
225.8 | 33 | 12.9
225.91 | 33 | 13.4
226 | 31 | 11.4
226.09 | 31 | 11.45
226.2 | 31 | 11.35
226.3 | 31 | 11.4
226.41 | 29 | 9.6
226.5 | 29 | 8.45
226.59 | 29 | 9.2
226.7 | 29 | 9.2
226.8 | 29 | 8.8
226.91 | 26 | 7.6
227 | 27 | 7.85
227.09 | 26 | 7.85
227.2 | 27 | 7.65
227.3 | 24 | 6.25
227.41 | 24 | 6.15
227.5 | 24 | 6.2
227.59 | 24 | 6.25
227.7 | 22 | 4.35
227.8 | 22 | 4.25
227.91 | 22 | 4.5
228 | 22 | 4.25
228.09 | 20 | 3.2
228.2 | 20 | 3.25
228.3 | 20 | 3
228.41 | 20 | 2.15
228.5 | 18 | 2.05
228.59 | 18 | 2.5
228.7 | 18 | 2.25
228.8 | 18 | 2.15
228.91 | 15 | 1.35
229 | 15 | 1.5
229.09 | 15 | 1.7
229.2 | 15 | 1.6
229.3 | 13 | 1.2
229.41 | 13 | 1.4
229.5 | 13 | 1.65
229.59 | 13 | 1.3
229.7 | 10 | 0.55
229.8 | 10 | 0.85
229.91 | 10 | 1
230 | 10 | 1.05
230.09 | 8 | 0.95
230.2 | 8 | 0.8
230.3 | 8 | 0.6
230.41 | 8 | 0.75
230.5 | 6 | 0.55
230.59 | 6 | 0.45
230.7 | 6 | 0.65
230.8 | 6 | 0.4
230.91 | 3 | 0.1
231 | 4 | 0.25
231.09 | 3 | 0.5
231.2 | 3 | 0.3
231.3 | 1 | 0.25
231.41 | 1 | 0.2
231.5 | 1 | 0.1
231.59 | 0 | 0.15
231.7 | 0 | 0.2
231.8 | 0 | 0.15
231.91 | 0 | -0.05
232 | 0 | 0.05
232.09 | 0 | 0.1
232.2 | 0 | 0.05
232.3 | 0 | 0.4
232.41 | 0 | 0.3
232.5 | 0 | 0.15
232.59 | 0 | 0.05
232.7 | 0 | 0.1
232.8 | 0 | 0.1
232.91 | 0 | 0.2
233 | 0 | 0.15
233.09 | 0 | 0.1
233.2 | 0 | -0.2
233.3 | 0 | 0.1
233.41 | 0 | 0.1