## PEO
2Θ [º] | Intensity (a.u.)
5.025 | 220
5.075 | 205
5.125 | 201
5.175 | 221
5.225 | 203
5.275 | 190
5.325 | 206
5.375 | 181
5.425 | 185
5.475 | 211
5.525 | 198
5.575 | 205
5.625 | 182
5.675 | 182
5.725 | 177
5.775 | 182
5.825 | 151
5.875 | 172
5.925 | 189
5.975 | 178
6.025 | 172
6.075 | 173
6.125 | 179
6.175 | 173
6.225 | 160
6.275 | 177
6.325 | 154
6.375 | 172
6.425 | 176
6.475 | 140
6.525 | 168
6.575 | 149
6.625 | 155
6.675 | 162
6.725 | 145
6.775 | 157
6.825 | 144
6.875 | 146
6.925 | 151
6.975 | 138
7.025 | 142
7.075 | 133
7.125 | 140
7.175 | 145
7.225 | 133
7.275 | 147
7.325 | 144
7.375 | 145
7.425 | 132
7.475 | 133
7.525 | 124
7.575 | 130
7.625 | 146
7.675 | 125
7.725 | 142
7.775 | 132
7.825 | 124
7.875 | 127
7.925 | 121
7.975 | 118
8.025 | 122
8.075 | 118
8.125 | 104
8.175 | 106
8.225 | 126
8.275 | 118
8.325 | 119
8.375 | 106
8.425 | 106
8.475 | 104
8.525 | 113
8.575 | 108
8.625 | 109
8.675 | 119
8.725 | 118
8.775 | 100
8.825 | 123
8.875 | 98
8.925 | 102
8.975 | 100
9.025 | 94
9.075 | 110
9.125 | 96
9.175 | 110
9.225 | 105
9.275 | 97
9.325 | 94
9.375 | 103
9.425 | 84
9.475 | 87
9.525 | 89
9.575 | 102
9.625 | 105
9.675 | 99
9.725 | 99
9.775 | 100
9.825 | 96
9.875 | 70
9.925 | 89
9.975 | 80
10.025 | 101
10.075 | 88
10.125 | 73
10.175 | 81
10.225 | 80
10.275 | 71
10.325 | 100
10.375 | 81
10.425 | 66
10.475 | 74
10.525 | 95
10.575 | 76
10.625 | 77
10.675 | 87
10.725 | 91
10.775 | 79
10.825 | 88
10.875 | 73
10.925 | 72
10.975 | 75
11.025 | 85
11.075 | 71
11.125 | 76
11.175 | 80
11.225 | 79
11.275 | 65
11.325 | 86
11.375 | 68
11.425 | 66
11.475 | 84
11.525 | 77
11.575 | 65
11.625 | 70
11.675 | 71
11.725 | 66
11.775 | 97
11.825 | 74
11.875 | 69
11.925 | 65
11.975 | 71
12.025 | 69
12.075 | 73
12.125 | 60
12.175 | 63
12.225 | 68
12.275 | 67
12.325 | 71
12.375 | 71
12.425 | 67
12.475 | 78
12.525 | 72
12.575 | 53
12.625 | 65
12.675 | 60
12.725 | 54
12.775 | 76
12.825 | 69
12.875 | 69
12.925 | 58
12.975 | 59
13.025 | 71
13.075 | 74
13.125 | 64
13.175 | 72
13.225 | 54
13.275 | 68
13.325 | 51
13.375 | 63
13.425 | 50
13.475 | 71
13.525 | 52
13.575 | 66
13.625 | 60
13.675 | 55
13.725 | 68
13.775 | 63
13.825 | 60
13.875 | 53
13.925 | 44
13.975 | 50
14.025 | 54
14.075 | 63
14.125 | 59
14.175 | 74
14.225 | 53
14.275 | 50
14.325 | 61
14.375 | 70
14.425 | 45
14.475 | 57
14.525 | 49
14.575 | 60
14.625 | 49
14.675 | 54
14.725 | 57
14.775 | 44
14.825 | 59
14.875 | 53
14.925 | 52
14.975 | 57
15.025 | 69
15.075 | 52
15.125 | 52
15.175 | 54
15.225 | 61
15.275 | 50
15.325 | 41
15.375 | 57
15.425 | 55
15.475 | 47
15.525 | 56
15.575 | 48
15.625 | 62
15.675 | 50
15.725 | 48
15.775 | 44
15.825 | 57
15.875 | 31
15.925 | 52
15.975 | 47
16.025 | 52
16.075 | 43
16.125 | 53
16.175 | 57
16.225 | 45
16.275 | 43
16.325 | 45
16.375 | 48
16.425 | 37
16.475 | 58
16.525 | 41
16.575 | 40
16.625 | 41
16.675 | 56
16.725 | 58
16.775 | 43
16.825 | 53
16.875 | 52
16.925 | 40
16.975 | 40
17.025 | 43
17.075 | 38
17.125 | 43
17.175 | 47
17.225 | 43
17.275 | 38
17.325 | 46
17.375 | 34
17.425 | 31
17.475 | 46
17.525 | 44
17.575 | 44
17.625 | 44
17.675 | 44
17.725 | 36
17.775 | 48
17.825 | 37
17.875 | 44
17.925 | 45
17.975 | 38
18.025 | 34
18.075 | 48
18.125 | 40
18.175 | 43
18.225 | 34
18.275 | 45
18.325 | 48
18.375 | 33
18.425 | 38
18.475 | 34
18.525 | 30
18.575 | 30
18.625 | 47
18.675 | 35
18.725 | 50
18.775 | 50
18.825 | 33
18.875 | 37
18.925 | 47
18.975 | 37
19.025 | 43
19.075 | 33
19.125 | 45
19.175 | 36
19.225 | 47
19.275 | 43
19.325 | 33
19.375 | 37
19.425 | 34
19.475 | 42
19.525 | 43
19.575 | 29
19.625 | 45
19.675 | 39
19.725 | 35
19.775 | 49
19.825 | 27
19.875 | 35
19.925 | 38
19.975 | 37
20.025 | 23
20.075 | 24
20.125 | 44
20.175 | 38
20.225 | 50
20.275 | 31
20.325 | 34
20.375 | 42
20.425 | 36
20.475 | 35
20.525 | 31
20.575 | 29
20.625 | 32
20.675 | 40
20.725 | 45
20.775 | 39
20.825 | 25
20.875 | 35
20.925 | 29
20.975 | 36
21.025 | 35
21.075 | 27
21.125 | 37
21.175 | 42
21.225 | 31
21.275 | 42
21.325 | 33
21.375 | 40
21.425 | 31
21.475 | 35
21.525 | 25
21.575 | 25
21.625 | 35
21.675 | 31
21.725 | 27
21.775 | 28
21.825 | 24
21.875 | 28
21.925 | 37
21.975 | 33
22.025 | 29
22.075 | 35
22.125 | 29
22.175 | 26
22.225 | 32
22.275 | 37
22.325 | 41
22.375 | 34
22.425 | 23
22.475 | 42
22.525 | 26
22.575 | 25
22.625 | 31
22.675 | 26
22.725 | 30
22.775 | 36
22.825 | 32
22.875 | 34
22.925 | 30
22.975 | 35
23.025 | 36
23.075 | 31
23.125 | 29
23.175 | 19
23.225 | 34
23.275 | 37
23.325 | 31
23.375 | 31
23.425 | 26
23.475 | 36
23.525 | 33
23.575 | 29
23.625 | 34
23.675 | 30
23.725 | 25
23.775 | 29
23.825 | 29
23.875 | 41
23.925 | 25
23.975 | 34
24.025 | 29
24.075 | 27
24.125 | 29
24.175 | 28
24.225 | 23
24.275 | 30
24.325 | 24
24.375 | 27
24.425 | 26
24.475 | 31
24.525 | 31
24.575 | 25
24.625 | 31
24.675 | 25
24.725 | 27
24.775 | 33
24.825 | 26
24.875 | 36
24.925 | 31
24.975 | 31
25.025 | 24
25.075 | 29
25.125 | 34
25.175 | 28
25.225 | 30
25.275 | 32
25.325 | 30
25.375 | 29
25.425 | 40
25.475 | 28
25.525 | 30
25.575 | 45
25.625 | 33
25.675 | 29
25.725 | 21
25.775 | 27
25.825 | 35
25.875 | 30
25.925 | 29
25.975 | 26
26.025 | 18
26.075 | 27
26.125 | 36
26.175 | 34
26.225 | 29
26.275 | 27
26.325 | 23
26.375 | 20
26.425 | 24
26.475 | 18
26.525 | 22
26.575 | 22
26.625 | 19
26.675 | 23
26.725 | 27
26.775 | 20
26.825 | 27
26.875 | 30
26.925 | 22
26.975 | 27
27.025 | 30
27.075 | 35
27.125 | 33
27.175 | 34
27.225 | 26
27.275 | 32
27.325 | 24
27.375 | 29
27.425 | 31
27.475 | 34
27.525 | 34
27.575 | 19
27.625 | 27
27.675 | 24
27.725 | 28
27.775 | 35
27.825 | 23
27.875 | 21
27.925 | 22
27.975 | 24
28.025 | 29
28.075 | 27
28.125 | 18
28.175 | 19
28.225 | 28
28.275 | 25
28.325 | 28
28.375 | 32
28.425 | 26
28.475 | 24
28.525 | 23
28.575 | 26
28.625 | 21
28.675 | 28
28.725 | 29
28.775 | 24
28.825 | 24
28.875 | 28
28.925 | 33
28.975 | 20
29.025 | 20
29.075 | 24
29.125 | 23
29.175 | 27
29.225 | 27
29.275 | 25
29.325 | 28
29.375 | 29
29.425 | 24
29.475 | 32
29.525 | 24
29.575 | 25
29.625 | 22
29.675 | 30
29.725 | 33
29.775 | 25
29.825 | 35
29.875 | 20
29.925 | 22
29.975 | 25
30.025 | 23
30.075 | 17
30.125 | 22
30.175 | 25
30.225 | 30
30.275 | 21
30.325 | 37
30.375 | 19
30.425 | 17
30.475 | 35
30.525 | 28
30.575 | 37
30.625 | 26
30.675 | 21
30.725 | 26
30.775 | 23
30.825 | 26
30.875 | 24
30.925 | 27
30.975 | 28
31.025 | 24
31.075 | 29
31.125 | 21
31.175 | 25
31.225 | 26
31.275 | 28
31.325 | 22
31.375 | 25
31.425 | 27
31.475 | 25
31.525 | 28
31.575 | 24
31.625 | 23
31.675 | 41
31.725 | 22
31.775 | 31
31.825 | 27
31.875 | 24
31.925 | 32
31.975 | 22
32.025 | 18
32.075 | 27
32.125 | 24
32.175 | 34
32.225 | 23
32.275 | 28
32.325 | 19
32.375 | 25
32.425 | 26
32.475 | 17
32.525 | 27
32.575 | 22
32.625 | 24
32.675 | 14
32.725 | 27
32.775 | 21
32.825 | 16
32.875 | 18
32.925 | 17
32.975 | 24
33.025 | 20
33.075 | 27
33.125 | 22
33.175 | 21
33.225 | 26
33.275 | 22
33.325 | 17
33.375 | 16
33.425 | 13
33.475 | 24
33.525 | 26
33.575 | 27
33.625 | 26
33.675 | 18
33.725 | 16
33.775 | 19
33.825 | 23
33.875 | 14
33.925 | 18
33.975 | 16
34.025 | 28
34.075 | 29
34.125 | 12
34.175 | 16
34.225 | 24
34.275 | 19
34.325 | 18
34.375 | 25
34.425 | 18
34.475 | 21
34.525 | 18
34.575 | 25
34.625 | 23
34.675 | 17
34.725 | 22
34.775 | 24
34.825 | 23
34.875 | 32
34.925 | 22
34.975 | 19
35.025 | 28
35.075 | 33
35.125 | 25
35.175 | 23
35.225 | 20
35.275 | 23
35.325 | 26
35.375 | 24
35.425 | 31
35.475 | 16
35.525 | 28
35.575 | 15
35.625 | 27
35.675 | 21
35.725 | 27
35.775 | 20
35.825 | 19
35.875 | 26
35.925 | 16
35.975 | 21
36.025 | 25
36.075 | 19
36.125 | 19
36.175 | 26
36.225 | 17
36.275 | 27
36.325 | 16
36.375 | 23
36.425 | 15
36.475 | 20
36.525 | 26
36.575 | 24
36.625 | 25
36.675 | 23
36.725 | 28
36.775 | 20
36.825 | 17
36.875 | 22
36.925 | 23
36.975 | 34
37.025 | 27
37.075 | 21
37.125 | 28
37.175 | 24
37.225 | 24
37.275 | 37
37.325 | 28
37.375 | 23
37.425 | 37
37.475 | 29
37.525 | 31
37.575 | 35
37.625 | 30
37.675 | 34
37.725 | 35
37.775 | 35
37.825 | 31
37.875 | 31
37.925 | 36
37.975 | 47
38.025 | 45
38.075 | 35
38.125 | 50
38.175 | 72
38.225 | 71
38.275 | 84
38.325 | 118
38.375 | 174
38.425 | 248
38.475 | 247
38.525 | 286
38.575 | 231
38.625 | 191
38.675 | 129
38.725 | 82
38.775 | 45
38.825 | 38
38.875 | 32
38.925 | 39
38.975 | 27
39.025 | 24
39.075 | 28
39.125 | 20
39.175 | 25
39.225 | 31
39.275 | 20
39.325 | 25
39.375 | 28
39.425 | 26
39.475 | 22
39.525 | 30
39.575 | 31
39.625 | 25
39.675 | 19
39.725 | 14
39.775 | 16
39.825 | 19
39.875 | 20
39.925 | 16
39.975 | 14
40.025 | 11
40.075 | 13
40.125 | 13
40.175 | 18
40.225 | 11
40.275 | 17
40.325 | 15
40.375 | 17
40.425 | 17
40.475 | 13
40.525 | 16
40.575 | 16
40.625 | 15
40.675 | 12
40.725 | 15
40.775 | 11
40.825 | 17
40.875 | 14
40.925 | 8
40.975 | 10
41.025 | 12
41.075 | 13
41.125 | 11
41.175 | 14
41.225 | 8
41.275 | 16
41.325 | 15
41.375 | 5
41.425 | 11
41.475 | 3
41.525 | 13
41.575 | 11
41.625 | 13
41.675 | 10
41.725 | 17
41.775 | 11
41.825 | 9
41.875 | 16
41.925 | 13
41.975 | 6
42.025 | 15
42.075 | 7
42.125 | 13
42.175 | 10
42.225 | 13
42.275 | 12
42.325 | 8
42.375 | 7
42.425 | 16
42.475 | 11
42.525 | 10
42.575 | 15
42.625 | 15
42.675 | 10
42.725 | 19
42.775 | 15
42.825 | 9
42.875 | 9
42.925 | 10
42.975 | 15
43.025 | 14
43.075 | 12
43.125 | 12
43.175 | 9
43.225 | 14
43.275 | 11
43.325 | 15
43.375 | 8
43.425 | 15
43.475 | 5
43.525 | 10
43.575 | 17
43.625 | 11
43.675 | 14
43.725 | 14
43.775 | 10
43.825 | 17
43.875 | 14
43.925 | 13
43.975 | 16
44.025 | 16
44.075 | 20
44.125 | 22
44.175 | 21
44.225 | 19
44.275 | 22
44.325 | 33
44.375 | 48
44.425 | 49
44.475 | 87
44.525 | 97
44.575 | 112
44.625 | 122
44.675 | 155
44.725 | 155
44.775 | 132
44.825 | 115
44.875 | 82
44.925 | 62
44.975 | 34
45.025 | 33
45.075 | 26
45.125 | 30
45.175 | 17
45.225 | 16
45.275 | 14
45.325 | 17
45.375 | 13
45.425 | 12
45.475 | 14
45.525 | 22
45.575 | 14
45.625 | 18
45.675 | 20
45.725 | 27
45.775 | 35
45.825 | 60
45.875 | 55
45.925 | 68
45.975 | 65
46.025 | 70
46.075 | 61
46.125 | 43
46.175 | 26
46.225 | 33
46.275 | 24
46.325 | 26
46.375 | 14
46.425 | 10
46.475 | 9
46.525 | 6
46.575 | 8
46.625 | 16
46.675 | 10
46.725 | 9
46.775 | 9
46.825 | 8
46.875 | 8
46.925 | 6
46.975 | 10
47.025 | 4
47.075 | 6
47.125 | 8
47.175 | 6
47.225 | 8
47.275 | 4
47.325 | 5
47.375 | 8
47.425 | 7
47.475 | 11
47.525 | 8
47.575 | 11
47.625 | 7
47.675 | 3
47.725 | 10
47.775 | 4
47.825 | 9
47.875 | 11
47.925 | 6
47.975 | 9
48.025 | 7
48.075 | 9
48.125 | 4
48.175 | 9
48.225 | 6
48.275 | 10
48.325 | 8
48.375 | 6
48.425 | 4
48.475 | 7
48.525 | 4
48.575 | 9
48.625 | 3
48.675 | 7
48.725 | 6
48.775 | 6
48.825 | 5
48.875 | 5
48.925 | 6
48.975 | 11
49.025 | 10
49.075 | 5
49.125 | 10
49.175 | 5
49.225 | 5
49.275 | 9
49.325 | 6
49.375 | 5
49.425 | 7
49.475 | 3
49.525 | 4
49.575 | 9
49.625 | 4
49.675 | 6
49.725 | 4
49.775 | 9
49.825 | 7
49.875 | 5
49.925 | 6
49.975 | 5
50.025 | 8
50.075 | 9
50.125 | 5
50.175 | 6
50.225 | 6
50.275 | 8
50.325 | 6
50.375 | 5
50.425 | 7
50.475 | 5
50.525 | 9
50.575 | 9
50.625 | 9
50.675 | 9
50.725 | 7
50.775 | 4
50.825 | 5
50.875 | 7
50.925 | 2
50.975 | 8
51.025 | 6
51.075 | 8
51.125 | 9
51.175 | 6
51.225 | 6
51.275 | 9
51.325 | 4
51.375 | 8
51.425 | 12
51.475 | 5
51.525 | 9
51.575 | 6
51.625 | 4
51.675 | 6
51.725 | 5
51.775 | 7
51.825 | 7
51.875 | 7
51.925 | 6
51.975 | 8
52.025 | 1
52.075 | 5
52.125 | 1
52.175 | 4
52.225 | 10
52.275 | 3
52.325 | 6
52.375 | 4
52.425 | 6
52.475 | 13
52.525 | 5
52.575 | 5
52.625 | 11
52.675 | 5
52.725 | 12
52.775 | 6
52.825 | 7
52.875 | 4
52.925 | 6
52.975 | 7
53.025 | 9
53.075 | 3
53.125 | 5
53.175 | 10
53.225 | 4
53.275 | 9
53.325 | 7
53.375 | 5
53.425 | 8
53.475 | 5
53.525 | 11
53.575 | 6
53.625 | 8
53.675 | 4
53.725 | 5
53.775 | 8
53.825 | 11
53.875 | 7
53.925 | 6
53.975 | 7
54.025 | 5
54.075 | 9
54.125 | 4
54.175 | 8
54.225 | 4
54.275 | 7
54.325 | 6
54.375 | 5
54.425 | 9
54.475 | 4
54.525 | 0
54.575 | 7
54.625 | 3
54.675 | 5
54.725 | 3
54.775 | 6
54.825 | 5
54.875 | 7
54.925 | 3
54.975 | 6
55.025 | 7
55.075 | 6
55.125 | 5
55.175 | 10
55.225 | 4
55.275 | 6
55.325 | 7
55.375 | 9
55.425 | 6
55.475 | 8
55.525 | 2
55.575 | 4
55.625 | 2
55.675 | 6
55.725 | 6
55.775 | 3
55.825 | 7
55.875 | 5
55.925 | 7
55.975 | 9
56.025 | 9
56.075 | 5
56.125 | 13
56.175 | 3
56.225 | 1
56.275 | 10
56.325 | 8
56.375 | 4
56.425 | 9
56.475 | 6
56.525 | 4
56.575 | 4
56.625 | 5
56.675 | 7
56.725 | 8
56.775 | 7
56.825 | 1
56.875 | 5
56.925 | 5
56.975 | 6
57.025 | 9
57.075 | 8
57.125 | 6
57.175 | 6
57.225 | 4
57.275 | 4
57.325 | 10
57.375 | 7
57.425 | 11
57.475 | 9
57.525 | 4
57.575 | 9
57.625 | 7
57.675 | 5
57.725 | 1
57.775 | 7
57.825 | 9
57.875 | 5
57.925 | 2
57.975 | 6
58.025 | 6
58.075 | 6
58.125 | 5
58.175 | 7
58.225 | 8
58.275 | 2
58.325 | 8
58.375 | 7
58.425 | 8
58.475 | 5
58.525 | 4
58.575 | 7
58.625 | 6
58.675 | 6
58.725 | 12
58.775 | 7
58.825 | 7
58.875 | 7
58.925 | 6
58.975 | 7
59.025 | 5
59.075 | 7
59.125 | 7
59.175 | 8
59.225 | 7
59.275 | 6
59.325 | 6
59.375 | 7
59.425 | 8
59.475 | 9
59.525 | 5
59.575 | 8
59.625 | 9
59.675 | 3
59.725 | 8
59.775 | 6
59.825 | 3
59.875 | 6
59.925 | 5
59.975 | 6
60.025 | 10
60.075 | 8
60.125 | 6
60.175 | 8
60.225 | 7
60.275 | 12
60.325 | 7
60.375 | 10
60.425 | 7
60.475 | 7
60.525 | 10
60.575 | 6
60.625 | 6
60.675 | 9
60.725 | 12
60.775 | 13
60.825 | 16
60.875 | 8
60.925 | 14
60.975 | 11
61.025 | 9
61.075 | 8
61.125 | 4
61.175 | 11
61.225 | 8
61.275 | 7
61.325 | 11
61.375 | 7
61.425 | 7
61.475 | 8
61.525 | 7
61.575 | 6
61.625 | 5
61.675 | 7
61.725 | 10
61.775 | 6
61.825 | 6
61.875 | 4
61.925 | 11
61.975 | 1
62.025 | 14
62.075 | 4
62.125 | 4
62.175 | 6
62.225 | 5
62.275 | 9
62.325 | 5
62.375 | 5
62.425 | 6
62.475 | 6
62.525 | 3
62.575 | 9
62.625 | 5
62.675 | 3
62.725 | 5
62.775 | 7
62.825 | 4
62.875 | 5
62.925 | 5
62.975 | 9
63.025 | 5
63.075 | 3
63.125 | 5
63.175 | 8
63.225 | 3
63.275 | 6
63.325 | 7
63.375 | 6
63.425 | 3
63.475 | 3
63.525 | 5
63.575 | 3
63.625 | 6
63.675 | 9
63.725 | 7
63.775 | 6
63.825 | 7
63.875 | 10
63.925 | 5
63.975 | 10
64.025 | 2
64.075 | 5
64.125 | 5
64.175 | 13
64.225 | 4
64.275 | 11
64.325 | 5
64.375 | 8
64.425 | 7
64.475 | 11
64.525 | 9
64.575 | 13
64.625 | 14
64.675 | 14
64.725 | 23
64.775 | 12
64.825 | 22
64.875 | 23
64.925 | 28
64.975 | 34
65.025 | 33
65.075 | 38
65.125 | 36
65.175 | 44
65.225 | 44
65.275 | 27
65.325 | 32
65.375 | 32
65.425 | 24
65.475 | 10
65.525 | 15
65.575 | 16
65.625 | 13
65.675 | 12
65.725 | 9
65.775 | 7
65.825 | 6
65.875 | 7
65.925 | 4
65.975 | 13
66.025 | 5
66.075 | 6
66.125 | 7
66.175 | 7
66.225 | 7
66.275 | 2
66.325 | 8
66.375 | 8
66.425 | 9
66.475 | 9
66.525 | 8
66.575 | 22
66.625 | 12
66.675 | 23
66.725 | 34
66.775 | 32
66.825 | 41
66.875 | 57
66.925 | 54
66.975 | 62
67.025 | 65
67.075 | 48
67.125 | 50
67.175 | 45
67.225 | 32
67.275 | 35
67.325 | 22
67.375 | 17
67.425 | 8
67.475 | 19
67.525 | 10
67.575 | 11
67.625 | 9
67.675 | 8
67.725 | 5
67.775 | 12
67.825 | 7
67.875 | 4
67.925 | 6
67.975 | 2
68.025 | 4
68.075 | 6
68.125 | 11
68.175 | 4
68.225 | 5
68.275 | 6
68.325 | 8
68.375 | 4
68.425 | 5
68.475 | 5
68.525 | 4
68.575 | 5
68.625 | 4
68.675 | 1
68.725 | 9
68.775 | 2
68.825 | 5
68.875 | 9
68.925 | 2
68.975 | 3
69.025 | 7
69.075 | 9
69.125 | 6
69.175 | 2
69.225 | 6
69.275 | 5
69.325 | 4
69.375 | 6
69.425 | 3
69.475 | 8
69.525 | 3
69.575 | 5
69.625 | 6
69.675 | 3
69.725 | 1
69.775 | 4
69.825 | 4
69.875 | 7
69.925 | 8
69.975 | 2
70.025 | 8
70.075 | 5
70.125 | 5
70.175 | 3
70.225 | 4
70.275 | 3
70.325 | 7
70.375 | 3
70.425 | 5
70.475 | 7
70.525 | 8
70.575 | 5
70.625 | 7
70.675 | 6
70.725 | 5
70.775 | 6
70.825 | 3
70.875 | 5
70.925 | 3
70.975 | 0
71.025 | 9
71.075 | 7
71.125 | 5
71.175 | 5
71.225 | 5
71.275 | 8
71.325 | 5
71.375 | 1
71.425 | 4
71.475 | 1
71.525 | 5
71.575 | 3
71.625 | 2
71.675 | 0
71.725 | 5
71.775 | 5
71.825 | 4
71.875 | 3
71.925 | 4
71.975 | 5
72.025 | 5
72.075 | 1
72.125 | 2
72.175 | 2
72.225 | 3
72.275 | 1
72.325 | 5
72.375 | 3
72.425 | 4
72.475 | 5
72.525 | 2
72.575 | 1
72.625 | 5
72.675 | 8
72.725 | 9
72.775 | 1
72.825 | 6
72.875 | 8
72.925 | 5
72.975 | 5
73.025 | 5
73.075 | 5
73.125 | 2
73.175 | 6
73.225 | 4
73.275 | 1
73.325 | 8
73.375 | 2
73.425 | 4
73.475 | 3
73.525 | 2
73.575 | 1
73.625 | 6
73.675 | 1
73.725 | 4
73.775 | 1
73.825 | 4
73.875 | 3
73.925 | 3
73.975 | 5
74.025 | 5
74.075 | 3
74.125 | 1
74.175 | 4
74.225 | 3
74.275 | 4
74.325 | 6
74.375 | 6
74.425 | 5
74.475 | 2
74.525 | 5
74.575 | 9
74.625 | 4
74.675 | 4
74.725 | 5
74.775 | 3
74.825 | 4
74.875 | 5
74.925 | 1
74.975 | 7
75.025 | 9
75.075 | 6
75.125 | 2
75.175 | 2
75.225 | 4
75.275 | 2
75.325 | 5
75.375 | 3
75.425 | 2
75.475 | 3
75.525 | 4
75.575 | 8
75.625 | 8
75.675 | 5
75.725 | 3
75.775 | 3
75.825 | 6
75.875 | 2
75.925 | 8
75.975 | 2
76.025 | 6
76.075 | 3
76.125 | 3
76.175 | 5
76.225 | 1
76.275 | 5
76.325 | 3
76.375 | 9
76.425 | 9
76.475 | 5
76.525 | 9
76.575 | 3
76.625 | 2
76.675 | 4
76.725 | 5
76.775 | 4
76.825 | 5
76.875 | 5
76.925 | 5
76.975 | 4
77.025 | 2
77.075 | 10
77.125 | 5
77.175 | 4
77.225 | 6
77.275 | 3
77.325 | 10
77.375 | 2
77.425 | 4
77.475 | 11
77.525 | 7
77.575 | 7
77.625 | 6
77.675 | 7
77.725 | 12
77.775 | 13
77.825 | 12
77.875 | 23
77.925 | 11
77.975 | 17
78.025 | 25
78.075 | 18
78.125 | 27
78.175 | 23
78.225 | 35
78.275 | 27
78.325 | 32
78.375 | 40
78.425 | 25
78.475 | 19
78.525 | 26
78.575 | 23
78.625 | 16
78.675 | 17
78.725 | 10
78.775 | 9
78.825 | 7
78.875 | 7
78.925 | 8
78.975 | 2
79.025 | 14
79.075 | 8
79.125 | 4
79.175 | 9
79.225 | 10
79.275 | 5
79.325 | 4
79.375 | 2
79.425 | 4
79.475 | 3
79.525 | 4
79.575 | 5
79.625 | 2
79.675 | 4
79.725 | 3
79.775 | 2
79.825 | 5
79.875 | 1
79.925 | 4
79.975 | 5