## 2024 1h
Frecuencia | 2024 1h | Frecuencia | 2024 1h_B
Hz | ¦Z¦ (ohm cm2) | Hz | Phase angle (º)
71968 | 33.329 | 71968 | -6.667
51794 | 33.235 | 51794 | -6.0957
37275 | 33.429 | 37275 | -6.3525
26826 | 33.936 | 26826 | -7.2698
19306 | 34.389 | 19306 | -7.6075
13894 | 34.981 | 13894 | -8.2567
10000 | 35.573 | 10000 | -8.9691
7196.8 | 36.348 | 7196.8 | -10.281
5179.4 | 37.075 | 5179.4 | -12.723
3727.5 | 38.061 | 3727.5 | -15.839
2682.6 | 39.063 | 2682.6 | -19.477
1930.6 | 40.587 | 1930.6 | -23.366
1389.4 | 42.993 | 1389.4 | -28.304
1000 | 47.785 | 1000 | -33.705
719.68 | 54.637 | 719.68 | -39.874
517.94 | 63.338 | 517.94 | -46.131
372.75 | 80.048 | 372.75 | -54.065
268.26 | 99.437 | 268.26 | -60.445
193.06 | 123.85 | 193.06 | -65.832
138.94 | 158.42 | 138.94 | -69.376
100 | 221.9 | 100 | -72.851
71.968 | 290.01 | 71.968 | -75.657
51.794 | 379.07 | 51.794 | -77.235
37.275 | 484.43 | 37.275 | -77.994
26.826 | 641.15 | 26.826 | -78.603
19.306 | 842.37 | 19.306 | -78.575
13.894 | 1120 | 13.894 | -77.836
10 | 1480.1 | 10 | -76.662
7.1968 | 1957.7 | 7.1968 | -74.794
5.1794 | 2567.5 | 5.1794 | -72.379
3.7275 | 3324.5 | 3.7275 | -69.004
2.6826 | 4231 | 2.6826 | -64.835
1.9306 | 5279.3 | 1.9306 | -59.811
1.3894 | 6384.2 | 1.3894 | -54.089
1 | 8517.8 | 1 | -43.375
0.51795 | 10528 | 0.51795 | -35.637
0.26827 | 13143 | 0.26827 | -33.657
0.13895 | 16225 | 0.13895 | -34.334
0.07197 | 21790 | 0.07197 | -36.184
0.03728 | 27993 | 0.03728 | -33.954
0.01931 | 36745 | 0.01931 | -27.475
0.01 | 46005 | 0.01 | -16.565

## PEO 1h
Frecuencia | Peo 1h | Fit peo 1h | Frecuencia | Peo 1h_B | Fitting PEO 1h_B
Hz | ¦Z¦ (ohm cm2) | ¦Z¦ (ohm cm2) | Hz | Phase angle (º) | Phase angle (º)
71968 | 156.07 | 160.08 | 71968 | -72.139 | -67.639
51794 | 202.37 | 210.87 | 51794 | -74.438 | -70.674
37275 | 275.83 | 279.7 | 37275 | -75.439 | -72.916
26826 | 373.81 | 372.55 | 26826 | -74.547 | -74.496
19306 | 502.8 | 497.35 | 19306 | -73.988 | -75.526
13894 | 681.03 | 664.6 | 13894 | -73.701 | -76.087
10000 | 916.4 | 887.84 | 10000 | -73.609 | -76.238
7196.8 | 1230.7 | 1184.6 | 7196.8 | -73.095 | -76.017
5179.4 | 1610.6 | 1576.5 | 5179.4 | -72.431 | -75.45
3727.5 | 2109.6 | 2089.5 | 3727.5 | -71.751 | -74.566
2682.6 | 2747.9 | 2753.5 | 2682.6 | -71.214 | -73.414
1930.6 | 3560.6 | 3602.1 | 1930.6 | -70.711 | -72.081
1389.4 | 4587.2 | 4673 | 1389.4 | -69.847 | -70.695
1000 | 5943.8 | 6010.9 | 1000 | -69.123 | -69.412
719.68 | 7749 | 7678 | 719.68 | -68.853 | -68.385
517.94 | 9916.3 | 9763.5 | 517.94 | -69.472 | -67.71
372.75 | 12784 | 12395 | 372.75 | -68.782 | -67.406
268.26 | 16143 | 15753 | 268.26 | -67.86 | -67.423
193.06 | 20258 | 20074 | 193.06 | -66.843 | -67.66
138.94 | 25970 | 25664 | 138.94 | -67.065 | -68.015
100 | 33089 | 32919 | 100 | -67.197 | -68.399
71.968 | 41247 | 42349 | 71.968 | -66.225 | -68.744
51.794 | 53436 | 54603 | 51.794 | -65.828 | -69.006
37.275 | 69213 | 70514 | 37.275 | -65.815 | -69.153
26.826 | 91433 | 91146 | 26.826 | -66.761 | -69.167
19.306 | 117820 | 117860 | 19.306 | -67.509 | -69.031
13.894 | 151910 | 152370 | 13.894 | -67.61 | -68.73
10 | 195770 | 196820 | 10 | -67.567 | -68.243
7.1968 | 252830 | 253940 | 7.1968 | -66.973 | -67.545
5.1794 | 327990 | 327000 | 5.1794 | -66.484 | -66.601
3.7275 | 423380 | 419950 | 3.7275 | -65.689 | -65.37
2.6826 | 539870 | 537330 | 2.6826 | -63.953 | -63.796
1.9306 | 688430 | 684100 | 1.9306 | -61.229 | -61.821
1.3894 | 891410 | 865130 | 1.3894 | -57.438 | -59.379
1 | 1147800 | 1084300 | 1 | -48.888 | -56.414
0.51795 | 1804900 | 1638800 | 0.51795 | -38.401 | -48.788
0.26827 | 2505500 | 2300600 | 0.26827 | -30.61 | -39.234
0.13895 | 3000600 | 2942800 | 0.13895 | -24.128 | -29.058
0.07197 | 3293400 | 3443300 | 0.07197 | -23.189 | -19.998
0.03728 | 3523400 | 3773100 | 0.03728 | -19.68 | -13.065
0.01931 | 3686500 | 3971600 | 0.01931 | -15.721 | -8.272
0.01 | 3702100 | 4087700 | 0.01 |  | -5.148

## HSG 1h
Frecuencia | HSG 1h | Fitting HSG 1h | Frecuencia | HSG 1h_B | Fitting HSG 1h_B
Hz | ¦Z¦ (ohm cm2) | ¦Z¦ (ohm cm2) | Hz | Phase angle (º) | Phase angle (º)
100000 | 362.89 | 325.81 | 100000 | -69.071 | -64.527
71968 | 435.03 | 424.91 | 71968 | -64.465 | -62.676
51794 | 509.9 | 543.32 | 51794 | -60.117 | -59.641
37275 | 616.48 | 676.19 | 37275 | -54.427 | -55.936
26826 | 751.65 | 816.58 | 26826 | -50.383 | -52.268
19306 | 924.36 | 960.22 | 19306 | -47.88 | -49.386
13894 | 1107.3 | 1110.1 | 13894 | -48.163 | -47.838
10000 | 1306.4 | 1277.7 | 10000 | -48.757 | -47.832
7196.8 | 1542.2 | 1481.4 | 7196.8 | -49.476 | -49.228
5179.4 | 1819.9 | 1745 | 5179.4 | -51.015 | -51.66
3727.5 | 2171 | 2096.7 | 3727.5 | -53.017 | -54.657
2682.6 | 2629.4 | 2570.4 | 2682.6 | -55.513 | -57.799
1930.6 | 3213.9 | 3206.9 | 1930.6 | -58.31 | -60.769
1389.4 | 3984.4 | 4057.8 | 1389.4 | -61.146 | -63.386
1000 | 5031.1 | 5188.4 | 1000 | -63.741 | -65.573
719.68 | 6513.2 | 6684.3 | 719.68 | -66.232 | -67.328
517.94 | 8421.8 | 8655.5 | 517.94 | -68.682 | -68.685
372.75 | 11017 | 11246 | 372.75 | -71.365 | -69.693
268.26 | 14306 | 14641 | 268.26 | -72.154 | -70.399
193.06 | 18438 | 19084 | 193.06 | -72.196 | -70.848
138.94 | 24622 | 24886 | 138.94 | -71.599 | -71.076
100 | 32337 | 32448 | 100 | -72.029 | -71.11
71.968 | 41268 | 42285 | 71.968 | -72.125 | -70.965
51.794 | 54723 | 55052 | 51.794 | -70.757 | -70.652
37.275 | 72570 | 71578 | 37.275 | -69.454 | -70.169
26.826 | 97568 | 92898 | 26.826 | -68.03 | -69.508
19.306 | 126790 | 120300 | 19.306 | -67.664 | -68.655
13.894 | 163690 | 155350 | 13.894 | -66.834 | -67.584
10 | 210720 | 199910 | 10 | -65.273 | -66.267
7.1968 | 270610 | 256130 | 7.1968 | -63.305 | -64.663
5.1794 | 344620 | 326400 | 5.1794 | -60.98 | -62.734
3.7275 | 435680 | 413120 | 3.7275 | -58.04 | -60.436
2.6826 | 531730 | 518440 | 2.6826 | -55.068 | -57.727
1.9306 | 632100 | 643780 | 1.9306 | -50.661 | -54.585
1.3894 | 749160 | 789140 | 1.3894 | -47.542 | -51.006
1 | 876860 | 952490 | 1 | -44.42 | -47.027
0.51795 | 1161500 | 1313500 | 0.51795 | -40.405 | -38.222
0.26827 | 1578100 | 1671100 | 0.26827 | -33.512 | -29.247
0.13895 | 1915400 | 1973500 | 0.13895 | -27.746 | -21.275
0.07197 | 2325800 | 2201200 | 0.07197 | -11.94 | -14.963
0.03728 | 2293400 | 2362800 | 0.03728 | -9.2995 | -10.34
0.01931 | 2508700 | 2475200 | 0.01931 | 0.97215 | -7.1029
0.01 | 2810500 | 2553700 | 0.01 | 6.6604 | -4.8861

## HSGCe1h
Frecuencia | HSG_Ce 1h | Fitting HSG_Ce 1h | Frecuencia | HSG_Ce 1h_B | Fitting HSG_Ce 1h_B
Hz | ¦Z¦ (ohm cm2) | ¦Z¦ (ohm cm2) | Hz | Phase angle (º) | Phase angle (º)
71968 | 604.61 | 676.54 | 71968 | -87.233 | -84.582
51794 | 825.65 | 930.96 | 51794 | -88.287 | -84.96
37275 | 1243.2 | 1281.2 | 37275 | -86.477 | -85.06
26826 | 1815.4 | 1762.9 | 26826 | -85.64 | -84.893
19306 | 2557.4 | 2424.7 | 19306 | -83.44 | -84.444
13894 | 3511.3 | 3331.9 | 13894 | -81.439 | -83.672
10000 | 4796.3 | 4570.2 | 10000 | -79.749 | -82.508
7196.8 | 6504.9 | 6250.4 | 7196.8 | -77.525 | -80.859
5179.4 | 8658.5 | 8503.6 | 5179.4 | -74.739 | -78.61
3727.5 | 11417 | 11467 | 3727.5 | -71.356 | -75.653
2682.6 | 14871 | 15242 | 2682.6 | -68.373 | -71.94
1930.6 | 19085 | 19834 | 1930.6 | -65.595 | -67.576
1389.4 | 23868 | 25089 | 1389.4 | -62.503 | -62.926
1000 | 29554 | 30761 | 1000 | -59.008 | -58.64
719.68 | 35976 | 36712 | 719.68 | -56.605 | -55.457
517.94 | 42852 | 43154 | 517.94 | -55.584 | -53.903
372.75 | 48701 | 50711 | 372.75 | -58.898 | -54.07
268.26 | 59542 | 60341 | 268.26 | -53.881 | -55.615
193.06 | 72205 | 73221 | 193.06 | -50.586 | -57.955
138.94 | 92743 | 90699 | 138.94 | -46.55 | -60.501
100 | 113810 | 114320 | 100 | -52.545 | -62.816
71.968 | 139270 | 145890 | 71.968 | -57.282 | -64.658
51.794 | 179580 | 187600 | 51.794 | -61.176 | -65.946
37.275 | 235270 | 242130 | 37.275 | -64.042 | -66.696
26.826 | 315830 | 312760 | 26.826 | -66.359 | -66.969
19.306 | 414050 | 403490 | 19.306 | -67.257 | -66.836
13.894 | 541250 | 519230 | 13.894 | -67.428 | -66.372
10 | 700180 | 665850 | 10 | -66.694 | -65.629
7.1968 | 901950 | 850510 | 7.1968 | -65.426 | -64.649
5.1794 | 1149400 | 1081500 | 5.1794 | -63.649 | -63.459
3.7275 | 1464100 | 1368400 | 3.7275 | -61.262 | -62.069
2.6826 | 1814100 | 1722000 | 2.6826 | -58.696 | -60.478
1.9306 | 2226200 | 2153900 | 1.9306 | -56.157 | -58.682
1.3894 | 2765700 | 2676000 | 1.3894 | -53.953 | -56.669
1 | 3378500 | 3299300 | 1 | -51.951 | -54.425
0.51795 | 4718000 | 4882600 | 0.51795 | -47.948 | -49.217
0.26827 | 6645800 | 6918100 | 0.26827 | -40.549 | -43.092
0.13895 | 8440600 | 9300800 | 0.13895 | -34.404 | -36.297
0.07197 | 11686000 | 11801000 | 0.07197 | -32.748 | -29.327
0.03728 | 14577000 | 14147000 | 0.03728 | -23.578 | -22.778
0.01931 | 17305000 | 16144000 | 0.01931 | -15.688 | -17.113
0.01 | 18270000 | 17720000 | 0.01 | -5.7015 | -12.541

## 2024 21d
Frecuencia | 2024 21d | Frecuencia | 2024 21d_B
Hz | ¦Z¦ (ohm cm2) | Hz | Phase angle (º)
71968 | 26 | 71968 | 2
51794 | 27 | 51794 | 1
37275 | 26 | 37275 | -2
26826 | 25 | 26826 | -5
19306 | 25 | 19306 | -6
13894 | 25 | 13894 | -6
10000 | 25 | 10000 | -7
7196.8 | 25 | 7196.8 | -7
5179.4 | 25 | 5179.4 | -9
3727.5 | 26 | 3727.5 | -8
2682.6 | 26 | 2682.6 | -9
1930.6 | 27 | 1930.6 | -10
1389.4 | 28 | 1389.4 | -12
1000 | 29 | 1000 | -14
719.68 | 30 | 719.68 | -16
517.94 | 32 | 517.94 | -20
372.75 | 35 | 372.75 | -25
268.26 | 39 | 268.26 | -30
193.06 | 45 | 193.06 | -36
138.94 | 54 | 138.94 | -41
100 | 67 | 100 | -47
71.968 | 81 | 71.968 | -51
51.794 | 103 | 51.794 | -55
37.275 | 133 | 37.275 | -59
26.826 | 174 | 26.826 | -61
19.306 | 223 | 19.306 | -63
13.894 | 284 | 13.894 | -64
10 | 362 | 10 | -66
7.1968 | 466 | 7.1968 | -66
5.1794 | 605 | 5.1794 | -67
3.7275 | 788 | 3.7275 | -67
2.6826 | 1014 | 2.6826 | -68
1.9306 | 1314 | 1.9306 | -67
1.3894 | 1707 | 1.3894 | -65
1 | 2218 | 1 | -63
0.51795 | 3372 | 0.51795 | -58
0.26827 | 4393 | 0.26827 | -46
0.13895 | 4988 | 0.13895 | -34
0.07197 | 5403 | 0.07197 | -27
0.03728 | 6176 | 0.03728 | -24
0.01931 | 7395 | 0.01931 | -26
0.01 | 8814 | 0.01 | -28

## PEO 21d
Frecuencia | Peo 21d | Fit peo 21d | Frecuencia | Peo 21d_B | Fitting PEO 21d_B
Hz | ¦Z¦ (ohm cm2) | ¦Z¦ (ohm cm2) | Hz | Phase angle (º) | Phase angle (º)
100000 | 45.342 | 44.511 | 100000 | -32.138 | -0.22627
71968 | 48.24 | 44.524 | 71968 | -19.92 | -0.30126
51794 | 47.674 | 44.54 | 51794 | -11.022 | -0.40105
37275 | 44.881 | 44.562 | 37275 | -5.7498 | -0.53383
26826 | 42.712 | 44.591 | 26826 | -3.9348 | -0.71046
19306 | 42.129 | 44.632 | 19306 | -3.522 | -0.94531
13894 | 42.028 | 44.687 | 13894 | -3.8923 | -1.2574
10000 | 42.406 | 44.762 | 10000 | -4.5303 | -1.6717
7196.8 | 43.141 | 44.866 | 7196.8 | -4.8635 | -2.2213
5179.4 | 43.579 | 45.011 | 5179.4 | -4.7629 | -2.9493
3727.5 | 43.755 | 45.214 | 3727.5 | -4.8649 | -3.9112
2682.6 | 43.852 | 45.506 | 2682.6 | -5.8242 | -5.1784
1930.6 | 44.679 | 45.928 | 1930.6 | -8.0543 | -6.8397
1389.4 | 45.836 | 46.548 | 1389.4 | -10.622 | -9.0025
1000 | 47.377 | 47.475 | 1000 | -13.104 | -11.788
719.68 | 49.328 | 48.877 | 719.68 | -16.085 | -15.323
517.94 | 52.259 | 51.015 | 517.94 | -19.365 | -19.701
372.75 | 56.42 | 54.282 | 372.75 | -24.008 | -24.953
268.26 | 61.991 | 59.25 | 268.26 | -29.103 | -30.973
193.06 | 68.929 | 66.701 | 193.06 | -34.851 | -37.491
138.94 | 79.958 | 77.662 | 138.94 | -41.203 | -44.101
100 | 94.603 | 93.415 | 100 | -47.43 | -50.363
71.968 | 112.52 | 115.58 | 71.968 | -53.214 | -55.936
51.794 | 142.18 | 146.19 | 51.794 | -58.436 | -60.632
37.275 | 184.29 | 187.9 | 37.275 | -63.093 | -64.419
26.826 | 247.37 | 244.19 | 26.826 | -67.274 | -67.355
19.306 | 327.78 | 319.66 | 19.306 | -69.869 | -69.543
13.894 | 433.67 | 420.43 | 13.894 | -71.828 | -71.088
10 | 573.47 | 554.48 | 10 | -72.924 | -72.081
7.1968 | 760.43 | 732.36 | 7.1968 | -73.404 | -72.586
5.1794 | 1007.8 | 967.62 | 5.1794 | -73.321 | -72.638
3.7275 | 1329.3 | 1277.5 | 3.7275 | -72.797 | -72.25
2.6826 | 1730.8 | 1683.5 | 2.6826 | -71.827 | -71.406
1.9306 | 2253.4 | 2210.9 | 1.9306 | -70.407 | -70.074
1.3894 | 2945.7 | 2887.6 | 1.3894 | -68.402 | -68.212
1 | 3846.2 | 3740.3 | 1 | -65.725 | -65.784
0.51795 | 6208.7 | 6035.7 | 0.51795 | -59.379 | -59.339
0.26827 | 9139.2 | 9024.3 | 0.26827 | -53.181 | -51.892
0.13895 | 12468 | 12450 | 0.13895 | -49.18 | -46.059
0.07197 | 16825 | 16493 | 0.07197 | -46.717 | -43.929
0.03728 | 22940 | 22148 | 0.03728 | -46.544 | -45.143
0.01931 | 31515 | 31038 | 0.01931 | -48.03 | -47.559
0.01 | 41616 | 45200 | 0.01 | -51.704 | -48.966

## HSG21d
Frecuencia | HSG 21d | Fitting HSG 21d | Frecuencia | HSG 21d_B | Fitting HSG 21d_B
Hz | ¦Z¦ (ohm cm2) | ¦Z¦ (ohm cm2) | Hz | Phase angle (º) | Phase angle (º)
71968 | 319.87 | 305.61 | 71968 | -69.242 | -61.77
51794 | 392.68 | 387.97 | 51794 | -66.572 | -62.263
37275 | 490.77 | 492.86 | 37275 | -64.284 | -62.35
26826 | 616.3 | 625.78 | 26826 | -61.327 | -62.042
19306 | 791.01 | 793.14 | 19306 | -58.992 | -61.331
13894 | 1000.3 | 1002 | 13894 | -56.904 | -60.201
10000 | 1259 | 1259.6 | 10000 | -56.011 | -58.633
7196.8 | 1555.1 | 1572.3 | 7196.8 | -54.544 | -56.619
5179.4 | 1901.9 | 1943.7 | 5179.4 | -52.997 | -54.173
3727.5 | 2297.2 | 2372.7 | 3727.5 | -51.054 | -51.36
2682.6 | 2772.1 | 2852.7 | 2682.6 | -49.11 | -48.317
1930.6 | 3298.2 | 3371.4 | 1930.6 | -46.837 | -45.257
1389.4 | 3883.7 | 3916 | 1389.4 | -44.379 | -42.464
1000 | 4480.1 | 4480.2 | 1000 | -41.818 | -40.231
719.68 | 5161.4 | 5072.7 | 719.68 | -39.903 | -38.792
517.94 | 5830.2 | 5720 | 517.94 | -38.955 | -38.25
372.75 | 6666.7 | 6466.2 | 372.75 | -39.401 | -38.545
268.26 | 7520.1 | 7366.5 | 268.26 | -39.038 | -39.461
193.06 | 8526.4 | 8478.9 | 193.06 | -39.197 | -40.692
138.94 | 9805.5 | 9855 | 138.94 | -39.424 | -41.948
100 | 11330 | 11533 | 100 | -41.054 | -43.044
71.968 | 13013 | 13545 | 71.968 | -42.537 | -43.95
51.794 | 15335 | 15920 | 51.794 | -44.387 | -44.766
37.275 | 18265 | 18714 | 37.275 | -46.118 | -45.654
26.826 | 22203 | 22032 | 26.826 | -47.683 | -46.764
19.306 | 26712 | 26043 | 19.306 | -48.837 | -48.166
13.894 | 32320 | 30994 | 13.894 | -50.087 | -49.842
10 | 38964 | 37210 | 10 | -51.115 | -51.7
7.1968 | 47017 | 45111 | 7.1968 | -51.878 | -53.617
5.1794 | 56490 | 55210 | 5.1794 | -52.646 | -55.467
3.7275 | 68422 | 68147 | 3.7275 | -53.968 | -57.156
2.6826 | 82076 | 84720 | 2.6826 | -55.669 | -58.621
1.9306 | 99835 | 105920 | 1.9306 | -57.898 | -59.828
1.3894 | 124170 | 133000 | 1.3894 | -60.647 | -60.765
1 | 161680 | 167500 | 1 | -62.86 | -61.432
0.51795 | 283000 | 267100 | 0.51795 | -65.517 | -61.972
0.26827 | 476440 | 426410 | 0.26827 | -65.104 | -61.432
0.13895 | 761100 | 676950 | 0.13895 | -63.93 | -59.687
0.07197 | 1161000 | 1059600 | 0.07197 | -59.007 | -56.467
0.03728 | 1604700 | 1614200 | 0.03728 | -53.133 | -51.434
0.01931 | 2094000 | 2348700 | 0.01931 | -47.005 | -44.414
0.01 | 2576300 | 3192700 | 0.01 | -44.269 | -35.809

## HSGCe21d
Frecuencia | HSG_Ce 21d | Fitting HSG_Ce 21d | Frecuencia | HSG_Ce 21d_B | Fitting HSG_Ce 21d_B
Hz | ¦Z¦ (ohm cm2) | ¦Z¦ (ohm cm2) | Hz | Phase angle (º) | Phase angle (º)
71968 | 501.03 | 487.98 | 71968 | -74.967 | -69.833
51794 | 601.26 | 634.99 | 51794 | -70.27 | -68.748
37275 | 752.99 | 817.52 | 37275 | -65.719 | -67.368
26826 | 953.82 | 1040 | 26826 | -63.922 | -65.98
19306 | 1241.7 | 1309 | 19306 | -63.634 | -64.902
13894 | 1572.3 | 1637 | 13894 | -63.901 | -64.373
10000 | 1993.4 | 2046.3 | 10000 | -64.668 | -64.466
7196.8 | 2535.2 | 2570.1 | 7196.8 | -65.551 | -65.058
5179.4 | 3222.9 | 3253.5 | 5179.4 | -67.019 | -65.913
3727.5 | 4116 | 4152.6 | 3727.5 | -67.457 | -66.783
2682.6 | 5300.9 | 5336.4 | 2682.6 | -67.971 | -67.464
1930.6 | 6857.1 | 6888.4 | 1930.6 | -67.981 | -67.832
1389.4 | 8871.2 | 8907.4 | 1389.4 | -68.222 | -67.82
1000 | 11512 | 11507 | 1000 | -67.573 | -67.419
719.68 | 14808 | 14814 | 719.68 | -66.926 | -66.658
517.94 | 18859 | 18962 | 517.94 | -66.402 | -65.618
372.75 | 23995 | 24092 | 372.75 | -66.461 | -64.423
268.26 | 30135 | 30363 | 268.26 | -64.972 | -63.23
193.06 | 37246 | 37983 | 193.06 | -63.44 | -62.204
138.94 | 46647 | 47252 | 138.94 | -61.662 | -61.475
100 | 58019 | 58613 | 100 | -61.483 | -61.109
71.968 | 70627 | 72704 | 71.968 | -61.405 | -61.099
51.794 | 88737 | 90375 | 51.794 | -61.479 | -61.382
37.275 | 113250 | 112730 | 37.275 | -61.039 | -61.863
26.826 | 145600 | 141190 | 26.826 | -60.771 | -62.451
19.306 | 182940 | 177510 | 19.306 | -60.832 | -63.063
13.894 | 228720 | 223960 | 13.894 | -62 | -63.646
10 | 287840 | 283340 | 10 | -62.84 | -64.164
7.1968 | 363900 | 359280 | 7.1968 | -63.86 | -64.595
5.1794 | 453970 | 456350 | 5.1794 | -64.64 | -64.935
3.7275 | 577100 | 580280 | 3.7275 | -65.247 | -65.179
2.6826 | 727410 | 738420 | 2.6826 | -65.766 | -65.333
1.9306 | 929470 | 940010 | 1.9306 | -66.051 | -65.399
1.3894 | 1189200 | 1196700 | 1.3894 | -66.369 | -65.378
1 | 1555700 | 1523200 | 1 | -66.391 | -65.273
0.51795 | 2612500 | 2464000 | 0.51795 | -66.453 | -64.8
0.26827 | 4316800 | 3971700 | 0.26827 | -65.603 | -63.923
0.13895 | 6739200 | 6364400 | 0.13895 | -64.589 | -62.518
0.07197 | 10575000 | 10104000 | 0.07197 | -61.445 | -60.371
0.03728 | 16121000 | 15802000 | 0.03728 | -57.522 | -57.177
0.01931 | 23848000 | 24116000 | 0.01931 | -52.856 | -52.572
0.01 | 32887000 | 35393000 | 0.01 | -49.588 | -46.294