## AM-300s-1h
Area 2 cm2
Time | Freq | Zreal | Zimag | Zsig | Zmod | Zphz | Idc | Vdc | IERange
s | Hz | ohm | ohm | V | ohm | ° | A | V | #
3 | 100195.3 | 12.82484 | -6.451265 | 1 | 14.35602 | -26.70372 | -4.870665e-07 | 0.3603389 | 9
5 | 79570.31 | 13.43813 | -7.056914 | 1 | 15.17838 | -27.70581 | -6.767059e-07 | 0.3603327 | 9
6 | 63164.06 | 14.17478 | -7.766802 | 1 | 16.16315 | -28.71971 | 4.621415e-08 | 0.3603405 | 9
8 | 50273.44 | 14.9608 | -8.597266 | 1 | 17.2551 | -29.88396 | 3.538426e-07 | 0.3603463 | 9
9 | 39960.94 | 15.99121 | -9.63973 | 1 | 18.67199 | -31.08218 | 4.080812e-08 | 0.3603434 | 9
11 | 31757.81 | 17.15034 | -10.75556 | 1 | 20.24392 | -32.09324 | -6.896054e-07 | 0.3603339 | 9
12 | 25195.31 | 18.45479 | -12.07063 | 1 | 22.05174 | -33.1873 | -5.182861e-07 | 0.360334 | 9
14 | 20039.06 | 19.90107 | -13.5114 | 1 | 24.05433 | -34.1737 | -8.075581e-07 | 0.3603483 | 9
15 | 15663.11 | 21.71848 | -15.21626 | 1 | 26.51842 | -35.01561 | -2.013119e-07 | 0.3603358 | 9
17 | 12461.89 | 23.53441 | -16.96798 | 1 | 29.01346 | -35.79108 | -2.309108e-07 | 0.3603292 | 9
18 | 9946.65 | 25.57979 | -18.96332 | 1 | 31.84232 | -36.55101 | -1.992105e-07 | 0.360332 | 9
20 | 7888.72 | 27.75425 | -21.10607 | 1 | 34.86781 | -37.25163 | -2.126022e-07 | 0.3603324 | 9
21 | 6288.11 | 30.16548 | -23.6052 | 1 | 38.30355 | -38.04403 | -3.310753e-07 | 0.3603323 | 9
23 | 5039.063 | 32.7049 | -26.32624 | 1 | 41.9843 | -38.83278 | -5.762104e-07 | 0.3603544 | 9
24 | 4001.524 | 35.56353 | -29.62438 | 1 | 46.28573 | -39.79425 | -5.78407e-07 | 0.3603584 | 9
26 | 3164.063 | 38.74176 | -33.54714 | 1 | 51.24778 | -40.88984 | -5.79824e-07 | 0.3603547 | 9
27 | 2507.267 | 42.19792 | -38.11032 | 1 | 56.86001 | -42.08622 | -5.665021e-07 | 0.3603567 | 9
29 | 1979.167 | 46.07787 | -43.56753 | 1 | 63.41372 | -43.39597 | -5.719417e-07 | 0.3603564 | 9
30 | 1598.011 | 49.95866 | -49.38802 | 1 | 70.24987 | -44.6709 | -5.647099e-07 | 0.360361 | 9
32 | 1257.622 | 54.81847 | -57.10166 | 1 | 79.15595 | -46.16868 | -5.678047e-07 | 0.3603578 | 9
33 | 1004.464 | 59.96836 | -65.7272 | 1 | 88.97342 | -47.62322 | -5.698577e-07 | 0.3603539 | 9
34 | 800.3049 | 65.90376 | -76.12105 | 1 | 100.6862 | -49.11478 | -5.735704e-07 | 0.3603566 | 9
36 | 631.0096 | 73.10336 | -89.06064 | 1 | 115.2211 | -50.61993 | -5.713292e-07 | 0.360355 | 9
37 | 498.6702 | 81.61156 | -104.3913 | 1 | 132.5065 | -51.98222 | -5.573867e-08 | 0.3603574 | 8
38 | 397.2458 | 91.36157 | -121.9267 | 1 | 152.3583 | -53.15522 | -4.754111e-08 | 0.3603591 | 8
40 | 319.6023 | 102.5558 | -141.5181 | 1 | 174.7714 | -54.06977 | -5.446395e-08 | 0.3603567 | 8
41 | 251.1161 | 117.6596 | -166.9507 | 1 | 204.2457 | -54.82549 | -4.76432e-08 | 0.3603579 | 8
42 | 200.8929 | 134.749 | -194.1109 | 1 | 236.2971 | -55.23218 | -4.837457e-08 | 0.360362 | 8
44 | 158.0056 | 157.1806 | -227.6611 | 1 | 276.6502 | -55.37822 | -5.349486e-08 | 0.360359 | 8
45 | 125.558 | 183.1277 | -264.1752 | 1 | 321.441 | -55.27008 | -5.248722e-08 | 0.3603595 | 8
46 | 99.734 | 214.3972 | -305.1053 | 1 | 372.9014 | -54.90433 | -5.161483e-08 | 0.3603579 | 8
48 | 79.44915 | 250.5521 | -350.6077 | 1 | 430.9317 | -54.44955 | -1.534006e-07 | 0.360357 | 8
49 | 63.34459 | 292.7279 | -399.3796 | 1 | 495.1704 | -53.7602 | -1.440912e-07 | 0.360355 | 8
50 | 49.86702 | 345.5664 | -456.3688 | 1 | 572.4409 | -52.86668 | -1.318216e-07 | 0.3603541 | 8
52 | 38.10976 | 415.167 | -527.7174 | 1 | 671.4531 | -51.80708 | -1.143525e-07 | 0.3603541 | 8
53 | 31.25 | 471.6694 | -584.6611 | 1 | 751.1994 | -51.1055 | -1.162702e-07 | 0.3603554 | 8
54 | 24.93351 | 543.744 | -655.5905 | 1 | 851.7373 | -50.32784 | -1.205248e-07 | 0.3603547 | 8
56 | 19.94681 | 622.1551 | -732.3038 | 1 | 960.909 | -49.64924 | -1.122077e-07 | 0.3603584 | 8
57 | 15.57309 | 718.9352 | -826.6235 | 1 | 1095.525 | -48.9857 | -1.057079e-07 | 0.360355 | 8
58 | 12.40079 | 816.9326 | -924.7155 | 1 | 1233.887 | -48.54127 | -9.820951e-08 | 0.360355 | 8
60 | 9.91015 | 922.5424 | -1032.761 | 1 | 1384.803 | -48.22631 | -3.480307e-08 | 0.360357 | 7
62 | 7.971939 | 1035.162 | -1152.121 | 1 | 1548.852 | -48.06084 | -3.653958e-08 | 0.3603577 | 7
63 | 6.351626 | 1163.468 | -1293.6 | 1 | 1739.845 | -48.0317 | -3.139318e-08 | 0.3603576 | 7
65 | 4.970838 | 1318.086 | -1469.969 | 1 | 1974.376 | -48.11818 | -2.663673e-08 | 0.3603572 | 7
67 | 3.942389 | 1480.707 | -1662.504 | 1 | 2226.3 | -48.31018 | -2.275658e-08 | 0.3603567 | 7
70 | 3.16723 | 1651.204 | -1872.766 | 1 | 2496.743 | -48.59761 | -1.876101e-08 | 0.3603557 | 7
73 | 2.485419 | 1868.611 | -2143.179 | 1 | 2843.4 | -48.91524 | -1.738151e-08 | 0.3603472 | 7
76 | 1.971194 | 2096.925 | -2443.267 | 1 | 3219.728 | -49.36227 | -1.471529e-08 | 0.3603474 | 7
79 | 1.605308 | 2325.006 | -2749.896 | 1 | 3601.053 | -49.78586 | -1.177414e-08 | 0.3603489 | 7
83 | 1.260081 | 2628.855 | -3167.497 | 1 | 4116.298 | -50.30912 | -9.537406e-09 | 0.3603488 | 7
89 | 1.001603 | 2961.369 | -3631.929 | 1 | 4686.216 | -50.8072 | -9.650563e-09 | 0.3603465 | 7
94 | 0.7971939 | 3340.966 | -4164.976 | 1 | 5339.389 | -51.2649 | -7.711868e-09 | 0.3603483 | 7
100 | 0.6334459 | 3781.583 | -4785.036 | 1 | 6098.93 | -51.68091 | -6.276526e-09 | 0.3603463 | 7
107 | 0.5029507 | 4292.642 | -5502.85 | 1 | 6979.121 | -52.04305 | -4.110183e-09 | 0.3603463 | 7
118 | 0.3985969 | 4895.012 | -6342.863 | 1 | 8012.057 | -52.34136 | -4.141603e-09 | 0.3603447 | 7
129 | 0.316723 | 5591.831 | -7297.043 | 1 | 9193.227 | -52.53653 | -3.442877e-09 | 0.3603454 | 7
143 | 0.2514753 | 6405.921 | -8389.119 | 1 | 10555.24 | -52.63469 | -2.64258e-09 | 0.3603449 | 7
160 | 0.199638 | 7363.476 | -9639.89 | 1 | 12130.46 | -52.62542 | -2.108319e-09 | 0.3603444 | 7
181 | 0.1585758 | 8483.377 | -11062.36 | 1 | 13940.72 | -52.51654 | 1.995179e-09 | 0.360342 | 6
208 | 0.1260081 | 9792.56 | -12658.63 | 1 | 16004.23 | -52.2749 | 3.054469e-09 | 0.360343 | 6
248 | 0.1000747 | 11291.63 | -14410.12 | 1 | 18307.17 | -51.91808 | 3.685342e-09 | 0.3603417 | 6
287 | 0.0794492 | 13017.79 | -16342.65 | 1 | 20893.66 | -51.46082 | 2.606069e-09 | 0.3603402 | 6
325 | 0.0631058 | 15036.92 | -18486.21 | 1 | 23829.58 | -50.87465 | 4.320694e-09 | 0.360339 | 6
374 | 0.050123 | 17376.88 | -20908.77 | 1 | 27186.99 | -50.27068 | 4.640337e-09 | 0.3603368 | 6
455 | 0.0398191 | 20010.5 | -23500.57 | 1 | 30865.79 | -49.58593 | 5.543729e-09 | 0.3603362 | 6
557 | 0.0316296 | 23050.86 | -26409.02 | 1 | 35053.94 | -48.88423 | 6.025096e-09 | 0.3603346 | 6
653 | 0.0251206 | 26467.45 | -29531.05 | 1 | 39656.13 | -48.13145 | 6.420358e-09 | 0.3603319 | 6
773 | 0.0199536 | 30383.76 | -33044.64 | 1 | 44890.1 | -47.40221 | 6.623063e-09 | 0.3603292 | 6
975 | 0.015849 | 34430.59 | -36221.71 | 1 | 49974.77 | -46.4522 | 1.016755e-08 | 0.3603242 | 6
1228 | 0.01259 | 39226.63 | -40197.32 | 1 | 56165.41 | -45.70022 | 1.028051e-08 | 0.3603196 | 6
1468 | 0.0100006 | 44602.97 | -44271.39 | 1 | 62844.1 | -44.78624 | 1.213385e-08 | 0.3603142 | 6

## AM-300s-1h fit
Area 2 cm2
Freq(Hz) | Time(Sec) | Z'(a)(Ohm) | Z''(b)(Ohm)
100195.3 | 1 | 25.05 | -11.529
79570.31 | 2 | 26.43 | -13.148
63164.06 | 3 | 28.031 | -14.966
50273.44 | 4 | 29.859 | -16.968
39960.94 | 5 | 31.973 | -19.201
31757.81 | 6 | 34.397 | -21.666
25195.31 | 7 | 37.18 | -24.39
20039.06 | 8 | 40.291 | -27.333
15663.11 | 9 | 44.054 | -30.788
12461.89 | 10 | 47.934 | -34.286
9946.65 | 11 | 52.114 | -38.049
7888.72 | 12 | 56.758 | -42.312
6288.11 | 13 | 61.615 | -46.975
5039.063 | 14 | 66.639 | -52.146
4001.524 | 15 | 72.168 | -58.386
3164.063 | 16 | 78.155 | -65.915
2507.267 | 17 | 84.541 | -74.876
1979.167 | 18 | 91.668 | -85.898
1598.011 | 19 | 98.868 | -97.877
1257.622 | 20 | 108.08 | -113.98
1004.464 | 21 | 118.17 | -132.09
800.3049 | 22 | 130.2 | -153.79
631.0096 | 23 | 145.25 | -180.66
498.6702 | 24 | 163.23 | -212.01
397.2458 | 25 | 184.12 | -247.34
319.6023 | 26 | 208 | -286.31
251.1161 | 27 | 239.78 | -336.09
200.8929 | 28 | 275.05 | -388.93
158.0056 | 29 | 320.39 | -453.77
125.558 | 30 | 372.15 | -524.27
99.734 | 31 | 433.44 | -603.8
79.44915 | 32 | 504.51 | -691.67
63.34459 | 33 | 586.99 | -789.01
49.86702 | 34 | 688.09 | -903.05
38.10976 | 35 | 820.53 | -1046
31.25 | 36 | 931.96 | -1162.2
24.93351 | 37 | 1073.7 | -1306.7
19.94681 | 38 | 1230.2 | -1463.8
15.57309 | 39 | 1423.8 | -1657.2
12.40079 | 40 | 1621.5 | -1856.2
9.91015 | 41 | 1835.6 | -2075.7
7.971939 | 42 | 2063.6 | -2315.6
6.351626 | 43 | 2325.2 | -2599.7
4.970838 | 44 | 2637.9 | -2952.3
3.942389 | 45 | 2967.5 | -3338.4
3.16723 | 46 | 3314.1 | -3758.3
2.485419 | 47 | 3745 | -4296.7
1.971194 | 48 | 4211.7 | -4895.5
1.605308 | 49 | 4677.6 | -5505.1
1.260081 | 50 | 5301.4 | -6333.7
1.001603 | 51 | 5980.1 | -7244.8
0.797194 | 52 | 6754.1 | -8289.5
0.633446 | 53 | 7650.9 | -9501.3
0.502951 | 54 | 8689 | -10900
0.398597 | 55 | 9899.8 | -12521
0.316723 | 56 | 11287 | -14358
0.251475 | 57 | 12900 | -16466
0.199638 | 58 | 14775 | -18874
0.158576 | 59 | 16948 | -21606
0.126008 | 60 | 19470 | -24699
0.100075 | 61 | 22410 | -28203
0.079449 | 62 | 25838 | -32155
0.063106 | 63 | 29819 | -36571
0.050123 | 64 | 34451 | -41492
0.039819 | 65 | 39830 | -46931
0.03163 | 66 | 46076 | -52905
0.025121 | 67 | 53316 | -59407
0.019954 | 68 | 61675 | -66397
0.015849 | 69 | 71295 | -73817
0.01259 | 70 | 82299 | -81563
0.010001 | 71 | 94814 | -89496

## AM-300s-7d
Area 2 cm2
Time | Freq | Zreal | Zimag | Zsig | Zmod | Zphz | Idc | Vdc
s | Hz | ohm | ohm | V | ohm | ° | A | V
3 | 100195.3 | 18.54475 | -12.11519 | 1 | 22.15142 | -33.15638 | -6.449477e-07 | 0.2993889
5 | 79570.31 | 19.51678 | -13.99187 | 1 | 24.01411 | -35.6373 | -4.611197e-07 | 0.2993992
7 | 63164.06 | 20.73762 | -16.30695 | 1 | 26.38115 | -38.17961 | -8.39427e-07 | 0.299405
8 | 50273.44 | 22.25033 | -18.9646 | 1 | 29.23582 | -40.44191 | -7.52716e-08 | 0.2993994
10 | 39960.94 | 23.96772 | -22.24856 | 1 | 32.70245 | -42.86969 | -6.98325e-07 | 0.2994008
11 | 31757.81 | 26.23461 | -25.90434 | 1 | 36.86854 | -44.63707 | 1.232256e-07 | 0.2994223
13 | 25195.31 | 28.83233 | -30.26556 | 1 | 41.80081 | -46.38926 | 2.449516e-07 | 0.2994138
14 | 20039.06 | 31.7025 | -35.15152 | 1 | 47.3358 | -47.95329 | -9.532073e-09 | 0.2994099
16 | 15663.11 | 35.85063 | -41.17913 | 1 | 54.59843 | -48.95711 | -2.612295e-07 | 0.2994081
18 | 12461.89 | 39.99043 | -47.41509 | 1 | 62.02762 | -49.85534 | -2.298581e-07 | 0.2994123
19 | 9946.65 | 44.61597 | -54.87845 | 1 | 70.72644 | -50.88902 | -2.821773e-07 | 0.2994154
21 | 7888.72 | 50.24264 | -63.58473 | 1 | 81.03913 | -51.68533 | -2.470245e-07 | 0.2994125
22 | 6288.11 | 56.5126 | -73.60952 | 1 | 92.80105 | -52.48529 | -2.621438e-07 | 0.2994101
24 | 5039.063 | 63.42485 | -84.79848 | 1 | 105.8938 | -53.20542 | -5.583043e-07 | 0.2994337
25 | 4001.524 | 71.99118 | -98.5452 | 1 | 122.0405 | -53.85039 | -5.514578e-07 | 0.2994342
27 | 3164.063 | 82.27174 | -115.1308 | 1 | 141.5053 | -54.45065 | -5.88095e-08 | 0.2994325
28 | 2507.267 | 94.48262 | -133.9799 | 1 | 163.9439 | -54.80852 | -5.98108e-08 | 0.2994333
30 | 1979.167 | 109.3311 | -156.1314 | 1 | 190.6051 | -54.99833 | -5.971663e-08 | 0.2994341
31 | 1598.011 | 125.4378 | -179.0877 | 1 | 218.6482 | -54.99157 | -5.96412e-08 | 0.2994337
33 | 1257.622 | 147.0216 | -208.3145 | 1 | 254.9712 | -54.7868 | -5.68832e-08 | 0.2994328
34 | 1004.464 | 171.5013 | -239.3598 | 1 | 294.4584 | -54.3784 | -6.032303e-08 | 0.2994332
36 | 800.3049 | 200.8802 | -274.2249 | 1 | 339.9296 | -53.77579 | -6.402885e-08 | 0.2994279
37 | 631.0096 | 237.3855 | -314.4315 | 1 | 393.9785 | -52.94839 | -6.470344e-08 | 0.2994312
38 | 498.6702 | 280.5308 | -358.0139 | 1 | 454.8312 | -51.91863 | -5.192049e-08 | 0.2994325
40 | 397.2458 | 329.337 | -403.4193 | 1 | 520.7783 | -50.77303 | -5.032944e-08 | 0.2994323
41 | 319.6023 | 382.9893 | -449.4574 | 1 | 590.5021 | -49.56519 | -5.249801e-08 | 0.2994315
42 | 251.1161 | 451.71 | -502.9267 | 1 | 676.0009 | -48.071 | -4.890758e-08 | 0.2994322
44 | 200.8929 | 523.9653 | -553.8286 | 1 | 762.4079 | -46.58713 | -4.947256e-08 | 0.2994332
45 | 158.0056 | 610.9135 | -609.6531 | 1 | 863.0714 | -44.94084 | -5.238671e-08 | 0.2994318
46 | 125.558 | 703.6996 | -663.2831 | 1 | 967.025 | -43.30647 | -5.32176e-08 | 0.2994322
48 | 99.734 | 805.2476 | -716.0824 | 1 | 1077.589 | -41.64573 | -5.648408e-08 | 0.2994292
49 | 79.44915 | 911.6641 | -768.8705 | 1 | 1192.599 | -40.14329 | -1.062465e-07 | 0.2994296
50 | 63.34459 | 1027.156 | -819.5158 | 1 | 1314.022 | -38.5846 | -5.4599e-08 | 0.2994292
52 | 49.86702 | 1157.525 | -871.0231 | 1 | 1448.636 | -36.96101 | -5.197479e-08 | 0.2994283
53 | 38.10976 | 1307.807 | -929.2685 | 1 | 1604.338 | -35.39587 | -5.047176e-08 | 0.2994281
55 | 31.25 | 1423.406 | -972.925 | 1 | 1724.143 | -34.35335 | -4.873819e-08 | 0.2994274
56 | 24.93351 | 1559.619 | -1024.704 | 1 | 1866.127 | -33.30578 | -5.412794e-08 | 0.2994299
57 | 19.94681 | 1698.184 | -1078.388 | 1 | 2011.654 | -32.41654 | -5.141693e-08 | 0.2994282
59 | 15.57309 | 1856.17 | -1143.23 | 1 | 2179.987 | -31.62924 | -4.782134e-08 | 0.2994274
60 | 12.40079 | 2006.441 | -1209.258 | 1 | 2342.672 | -31.07686 | -4.609794e-08 | 0.2994308
61 | 9.91015 | 2159.317 | -1283.189 | 1 | 2511.817 | -30.72119 | -4.257256e-08 | 0.2994294
63 | 7.971939 | 2312.604 | -1365.246 | 1 | 2685.523 | -30.55549 | -3.934872e-08 | 0.2994267
65 | 6.351626 | 2478.845 | -1463.865 | 1 | 2878.815 | -30.56368 | -3.576938e-08 | 0.2994302
67 | 4.970838 | 2667.389 | -1590.149 | 1 | 3105.404 | -30.80105 | -3.223949e-08 | 0.2994271
69 | 3.942389 | 2856.321 | -1729.704 | 1 | 3339.228 | -31.19786 | -2.84738e-08 | 0.2994297
71 | 3.16723 | 3044.413 | -1884.901 | 1 | 3580.685 | -31.76307 | -2.58089e-08 | 0.2994287
74 | 2.485419 | 3277.607 | -2084.6 | 1 | 3884.362 | -32.45689 | -2.462641e-08 | 0.2994229
77 | 1.971194 | 3511.995 | -2315.315 | 1 | 4206.518 | -33.39524 | -2.118304e-08 | 0.2994216
81 | 1.605308 | 3737.784 | -2551.826 | 1 | 4525.797 | -34.32178 | -1.760101e-08 | 0.2994215
85 | 1.260081 | 4031.728 | -2876.93 | 1 | 4952.934 | -35.5106 | -1.488928e-08 | 0.2994224
90 | 1.001603 | 4345.505 | -3238.039 | 1 | 5419.254 | -36.69151 | -1.477721e-08 | 0.2994218
95 | 0.7971939 | 4692.447 | -3654.071 | 1 | 5947.377 | -37.90837 | -1.25515e-08 | 0.2994222
101 | 0.6334459 | 5087.793 | -4138.959 | 1 | 6558.706 | -39.12862 | -1.055825e-08 | 0.2994236
109 | 0.5029507 | 5542.19 | -4700.696 | 1 | 7267.215 | -40.30347 | -9.165561e-09 | 0.2994225
118 | 0.3985969 | 6074.117 | -5355.925 | 1 | 8098.2 | -41.40462 | -8.17788e-09 | 0.2994219
129 | 0.316723 | 6678.413 | -6091.906 | 1 | 9039.498 | -42.3704 | -6.964061e-09 | 0.2994208
143 | 0.2514753 | 7375.38 | -6925.6 | 1 | 10117.32 | -43.19858 | -6.692813e-09 | 0.2994203
160 | 0.199638 | 8194.153 | -7877.672 | 1 | 11366.7 | -43.87189 | -7.024116e-09 | 0.299422
181 | 0.1585758 | 9146.227 | -8948.01 | 1 | 12795.33 | -44.37237 | -3.045853e-09 | 0.2994191
207 | 0.1260081 | 10238.56 | -10123.78 | 1 | 14398.57 | -44.67704 | -2.784568e-09 | 0.2994201
240 | 0.1000747 | 11512.2 | -11440.49 | 1 | 16230.08 | -44.82098 | -2.987716e-09 | 0.2994179
278 | 0.0794492 | 12992.32 | -12910.57 | 1 | 18316.2 | -44.81919 | -5.140065e-09 | 0.2994167
330 | 0.0631058 | 14664.05 | -14466.78 | 1 | 20599.08 | -44.61202 | -3.921243e-09 | 0.2994171
378 | 0.050123 | 16563.47 | -16174.93 | 1 | 23151.18 | -44.32004 | -3.706079e-09 | 0.2994185
459 | 0.0398191 | 18695.53 | -17986.53 | 1 | 25942.98 | -43.8927 | -3.727106e-09 | 0.2994153
536 | 0.0316296 | 20982.28 | -19788.75 | 1 | 28841.82 | -43.3232 | -4.109833e-09 | 0.2994152
632 | 0.0251206 | 23585.55 | -21807.17 | 1 | 32122.13 | -42.75643 | -4.397156e-09 | 0.2994142
752 | 0.0199536 | 26504.58 | -23949.76 | 1 | 35722.32 | -42.10123 | -4.62017e-09 | 0.2994168
904 | 0.015849 | 29810.89 | -26378.02 | 1 | 39805.64 | -41.50385 | -5.702931e-09 | 0.2994137
1094 | 0.01259 | 33562.79 | -29074.1 | 1 | 44404.55 | -40.90107 | -6.542228e-09 | 0.2994106
1333 | 0.0100006 | 37228.46 | -31525.63 | 1 | 48783.44 | -40.25844 | -5.854271e-09 | 0.2994084

## AM-300s-7d fit
Area 2 cm2
Freq(Hz) | Time(Sec) | Z'(a)(Ohm) | Z''(b)(Ohm)
100195.3 | 1 | 36.782 | -24.53
79570.31 | 2 | 39.098 | -28.26
63164.06 | 3 | 41.775 | -32.684
50273.44 | 4 | 44.842 | -37.839
39960.94 | 5 | 48.43 | -43.93
31757.81 | 6 | 52.621 | -51.079
25195.31 | 7 | 57.565 | -59.511
20039.06 | 8 | 63.299 | -69.256
15663.11 | 9 | 70.582 | -81.549
12461.89 | 10 | 78.567 | -94.895
9946.65 | 11 | 87.811 | -110.16
7888.72 | 12 | 98.996 | -128.37
6288.11 | 13 | 111.89 | -148.99
5039.063 | 14 | 126.67 | -172.18
4001.524 | 15 | 144.79 | -199.98
3164.063 | 16 | 166.63 | -232.62
2507.267 | 17 | 192.28 | -269.82
1979.167 | 18 | 223.22 | -313.19
1598.011 | 19 | 256.19 | -357.73
1257.622 | 20 | 299.77 | -414.2
1004.464 | 21 | 348.17 | -474.01
800.3049 | 22 | 405.78 | -541.61
631.0096 | 23 | 476.93 | -620.31
498.6702 | 24 | 560.12 | -706.4
397.2458 | 25 | 654.26 | -797.08
319.6023 | 26 | 758.57 | -890.21
251.1161 | 27 | 892.28 | -999.82
200.8929 | 28 | 1034.3 | -1105.8
158.0056 | 29 | 1207.9 | -1223
125.558 | 30 | 1394.6 | -1335.9
99.734 | 31 | 1601.4 | -1447.6
79.44915 | 32 | 1823.8 | -1554.7
63.34459 | 33 | 2061.5 | -1656.9
49.86702 | 34 | 2327 | -1759.3
38.10976 | 35 | 2639.3 | -1868.8
31.25 | 36 | 2876.7 | -1947.6
24.93351 | 37 | 3151.7 | -2038
19.94681 | 38 | 3427.5 | -2131.9
15.57309 | 39 | 3737.6 | -2247
12.40079 | 40 | 4027.6 | -2368.8
9.91015 | 41 | 4319.2 | -2509.2
7.971939 | 42 | 4610.9 | -2670.2
6.351626 | 43 | 4927.9 | -2869.9
4.970838 | 44 | 5289.3 | -3128.4
3.942389 | 45 | 5655.5 | -3420.7
3.16723 | 46 | 6029 | -3745.9
2.485419 | 47 | 6481.3 | -4169.1
1.971194 | 48 | 6959.9 | -4644.1
1.605308 | 49 | 7428.7 | -5129.4
1.260081 | 50 | 8045.6 | -5789
1.001603 | 51 | 8705.3 | -6512.3
0.797194 | 52 | 9445.9 | -7337.4
0.633446 | 53 | 10291 | -8288.2
0.502951 | 54 | 11255 | -9376.9
0.398597 | 55 | 12363 | -10627
0.316723 | 56 | 13613 | -12031
0.251475 | 57 | 15047 | -13625
0.199638 | 58 | 16688 | -15427
0.158576 | 59 | 18562 | -17450
0.126008 | 60 | 20705 | -19715
0.100075 | 61 | 23166 | -22254
0.079449 | 62 | 25990 | -25084
0.063106 | 63 | 29218 | -28215
0.050123 | 64 | 32915 | -31666
0.039819 | 65 | 37138 | -35444
0.03163 | 66 | 41962 | -39554
0.025121 | 67 | 47464 | -43991
0.019954 | 68 | 53715 | -48727
0.015849 | 69 | 60798 | -53728
0.01259 | 70 | 68782 | -58935
0.010001 | 71 | 77739 | -64271

## AM-300s-30d
Area 2 cm2
Time | Freq | Zreal | Zimag | Zsig | Zmod | Zphz | Idc | Vdc
s | Hz | ohm | ohm | V | ohm | ° | A | V
4 | 100195.3 | 21.88168 | -22.91671 | 1 | 31.6857 | -46.32354 | -3.935108e-08 | 0.2180935
6 | 79570.31 | 23.91619 | -27.00627 | 1 | 36.07385 | -48.47257 | 1.750732e-07 | 0.2181358
7 | 63164.06 | 26.6449 | -31.62872 | 1 | 41.35609 | -49.88829 | -2.312618e-07 | 0.2180846
9 | 50273.44 | 30.07001 | -36.58331 | 1 | 47.35551 | -50.58117 | -2.806387e-07 | 0.2180829
11 | 39960.94 | 33.70716 | -42.83662 | 1 | 54.50824 | -51.80161 | 3.802381e-07 | 0.2181466
12 | 31757.81 | 38.72873 | -49.96714 | 1 | 63.2189 | -52.22131 | 6.475746e-07 | 0.2181076
14 | 25195.31 | 44.43875 | -58.01486 | 1 | 73.0789 | -52.54828 | -3.308049e-07 | 0.2181212
15 | 20039.06 | 51.55882 | -67.11655 | 1 | 84.63417 | -52.46859 | -1.785114e-07 | 0.2180873
17 | 15663.11 | 60.30375 | -77.11121 | 1 | 97.8912 | -51.97331 | -2.25735e-07 | 0.2180996
18 | 12461.89 | 70.09096 | -87.66895 | 1 | 112.2434 | -51.35781 | -3.392469e-07 | 0.2181088
20 | 9946.65 | 80.35616 | -99.1686 | 1 | 127.6383 | -50.98221 | -2.123059e-07 | 0.2181033
21 | 7888.72 | 92.55838 | -112.8673 | 1 | 145.966 | -50.64606 | 6.529433e-09 | 0.218101
23 | 6288.11 | 106.182 | -127.2023 | 1 | 165.6956 | -50.14659 | 3.270042e-09 | 0.2181015
24 | 5039.063 | 121.1636 | -142.5703 | 1 | 187.1013 | -49.6404 | -5.264484e-08 | 0.218131
26 | 4001.524 | 138.6535 | -160.6049 | 1 | 212.1762 | -49.19528 | -5.159015e-08 | 0.2181307
28 | 3164.063 | 158.8677 | -181.154 | 1 | 240.9475 | -48.75002 | -5.15609e-08 | 0.2181315
29 | 2507.267 | 181.7617 | -204.0325 | 1 | 273.2519 | -48.30385 | -5.140161e-08 | 0.2181324
31 | 1979.167 | 208.1909 | -230.1266 | 1 | 310.3252 | -47.86498 | -4.627e-08 | 0.218132
32 | 1598.011 | 235.365 | -256.2289 | 1 | 347.9223 | -47.43025 | -4.938393e-08 | 0.2181301
34 | 1257.622 | 270.2463 | -288.7041 | 1 | 395.4531 | -46.89135 | -5.150547e-08 | 0.2181328
35 | 1004.464 | 307.6415 | -322.0045 | 1 | 445.3428 | -46.30676 | -5.046596e-08 | 0.2181318
36 | 800.3049 | 350.7007 | -358.7159 | 1 | 501.6653 | -45.64732 | -5.508229e-08 | 0.2181287
38 | 631.0096 | 401.9985 | -400.2686 | 1 | 567.2899 | -44.87645 | -4.502057e-08 | 0.2181323
39 | 498.6702 | 460.1022 | -444.0162 | 1 | 639.4094 | -43.98071 | -4.433198e-08 | 0.2181308
40 | 397.2458 | 523.2854 | -488.7718 | 1 | 716.0485 | -43.04683 | -4.172762e-08 | 0.2181349
42 | 319.6023 | 590.7595 | -533.2524 | 1 | 795.8359 | -42.07117 | -4.178607e-08 | 0.2181322
43 | 251.1161 | 674.0428 | -583.8417 | 1 | 891.7426 | -40.89842 | -4.192344e-08 | 0.218135
45 | 200.8929 | 759.6575 | -631.3506 | 1 | 987.767 | -39.72993 | -4.223585e-08 | 0.2181347
46 | 158.0056 | 859.7551 | -682.7956 | 1 | 1097.902 | -38.45571 | -4.119956e-08 | 0.2181345
47 | 125.558 | 964.41 | -730.9183 | 1 | 1210.094 | -37.15819 | -4.218484e-08 | 0.2181314
49 | 99.734 | 1076.447 | -778.3253 | 1 | 1328.355 | -35.86883 | 6.774155e-10 | 0.2181306
50 | 79.44915 | 1194.04 | -825.1489 | 1 | 1451.413 | -34.64667 | -4.618104e-08 | 0.2181291
51 | 63.34459 | 1315.912 | -871.1693 | 1 | 1578.151 | -33.50563 | -4.521754e-08 | 0.2181281
53 | 49.86702 | 1454.209 | -913.6082 | 1 | 1717.383 | -32.13913 | -4.432357e-08 | 0.2181298
54 | 38.10976 | 1612.085 | -967.089 | 1 | 1879.915 | -30.95952 | -4.224546e-08 | 0.2181279
55 | 31.25 | 1733.052 | -1004.67 | 1 | 2003.205 | -30.10136 | -4.137468e-08 | 0.2181288
57 | 24.93351 | 1874.099 | -1050.703 | 1 | 2148.54 | -29.27692 | -4.580691e-08 | 0.2181277
58 | 19.94681 | 2016.027 | -1098.737 | 1 | 2295.994 | -28.59043 | -4.393748e-08 | 0.2181283
59 | 15.57309 | 2178.056 | -1156.835 | 1 | 2466.211 | -27.9742 | -4.183751e-08 | 0.2181292
61 | 12.40079 | 2331.727 | -1217.207 | 1 | 2630.312 | -27.56543 | -3.993738e-08 | 0.2181296
62 | 9.91015 | 2487.363 | -1284.201 | 1 | 2799.312 | -27.30685 | -3.725253e-08 | 0.2181314
64 | 7.971939 | 2643.59 | -1359.32 | 1 | 2972.594 | -27.21199 | -3.495803e-08 | 0.2181278
66 | 6.351626 | 2812.615 | -1450.296 | 1 | 3164.516 | -27.27743 | -3.181165e-08 | 0.2181278
68 | 4.970838 | 3004.187 | -1565.523 | 1 | 3387.625 | -27.52464 | -2.929178e-08 | 0.2181274
70 | 3.942389 | 3194.538 | -1693.155 | 1 | 3615.501 | -27.92429 | -2.592713e-08 | 0.218128
72 | 3.16723 | 3386.886 | -1835.341 | 1 | 3852.204 | -28.45311 | -2.279794e-08 | 0.2181295
75 | 2.485419 | 3621.663 | -2015.095 | 1 | 4144.521 | -29.09158 | -2.212579e-08 | 0.2181254
78 | 1.971194 | 3857.176 | -2223.516 | 1 | 4452.171 | -29.96183 | -1.973118e-08 | 0.2181243
81 | 1.605308 | 4084.064 | -2438.652 | 1 | 4756.743 | -30.84202 | -1.660841e-08 | 0.2181237
86 | 1.260081 | 4379.801 | -2731.27 | 1 | 5161.636 | -31.94791 | -1.405651e-08 | 0.2181243
91 | 1.001603 | 4692.579 | -3055.952 | 1 | 5599.923 | -33.07342 | -1.46631e-08 | 0.2181241
96 | 0.7971939 | 5039.632 | -3427.936 | 1 | 6094.968 | -34.22336 | -1.251417e-08 | 0.2181211
102 | 0.6334459 | 5432.566 | -3858.554 | 1 | 6663.424 | -35.38479 | -1.082043e-08 | 0.2181226
109 | 0.5029507 | 5879.468 | -4351.248 | 1 | 7314.472 | -36.50422 | -9.089655e-09 | 0.218121
118 | 0.3985969 | 6392.235 | -4918.28 | 1 | 8065.367 | -37.57521 | -7.908445e-09 | 0.2181209
130 | 0.316723 | 6975.43 | -5554.652 | 1 | 8916.882 | -38.5309 | -7.404767e-09 | 0.2181202
143 | 0.2514753 | 7646.113 | -6271.124 | 1 | 9888.88 | -39.35762 | -6.86915e-09 | 0.2181189
160 | 0.199638 | 8416.031 | -7073.611 | 1 | 10993.89 | -40.0468 | -6.863579e-09 | 0.2181193
181 | 0.1585758 | 9299.863 | -7965.119 | 1 | 12244.61 | -40.57929 | -7.122552e-09 | 0.2181191
208 | 0.1260081 | 10315.31 | -8951.645 | 1 | 13657.88 | -40.95149 | -4.508927e-09 | 0.2181186
240 | 0.1000747 | 11476.96 | -10035.2 | 1 | 15245.52 | -41.16573 | -4.745802e-09 | 0.218117
279 | 0.0794492 | 12811.96 | -11240.98 | 1 | 17044.23 | -41.26315 | -7.645268e-09 | 0.2181163
318 | 0.0631058 | 14316.65 | -12520.84 | 1 | 19019.41 | -41.17181 | -5.636546e-09 | 0.2181142
366 | 0.050123 | 16011.62 | -13911.1 | 1 | 21210.63 | -40.98452 | -5.770113e-09 | 0.2181133
427 | 0.0398191 | 17911.12 | -15400.75 | 1 | 23621.84 | -40.69036 | -5.889817e-09 | 0.2181116
504 | 0.0316296 | 20067.31 | -17056.44 | 1 | 26336.65 | -40.36325 | -7.284792e-09 | 0.2181102
600 | 0.0251206 | 22469.51 | -18814.75 | 1 | 29306.55 | -39.94099 | -7.966306e-09 | 0.2181063
720 | 0.0199536 | 25155.45 | -20808.35 | 1 | 32646.34 | -39.59723 | -8.400864e-09 | 0.2181059
872 | 0.015849 | 27722.9 | -22414.5 | 1 | 35650.65 | -38.95621 | -7.742482e-09 | 0.2181029
1062 | 0.01259 | 30698.88 | -24436.69 | 1 | 39237.39 | -38.52022 | -8.231021e-09 | 0.2180991
1302 | 0.0100006 | 34106.01 | -26845.53 | 1 | 43403.94 | -38.20699 | -9.591138e-09 | 0.2180989

## AM-300s-30d fit
Area 2 cm2
Freq(Hz) | Time(Sec) | Z'(a)(Ohm) | Z''(b)(Ohm)
100195.3 | 1 | 42.656 | -45.259
79570.31 | 2 | 47.461 | -53.871
63164.06 | 3 | 53.404 | -63.568
50273.44 | 4 | 60.499 | -74.301
39960.94 | 5 | 68.982 | -86.371
31757.81 | 6 | 78.97 | -99.881
25195.31 | 7 | 90.717 | -115.12
20039.06 | 8 | 104.2 | -131.99
15663.11 | 9 | 121.03 | -152.42
12461.89 | 10 | 139.09 | -173.73
9946.65 | 11 | 159.5 | -197.23
7888.72 | 12 | 183.54 | -224.28
6288.11 | 13 | 210.46 | -253.86
5039.063 | 14 | 240.43 | -286.05
4001.524 | 15 | 276 | -323.34
3164.063 | 16 | 317.45 | -365.65
2507.267 | 17 | 364.42 | -412.24
1979.167 | 18 | 419 | -464.7
1598.011 | 19 | 475.06 | -516.85
1257.622 | 20 | 546.33 | -580.77
1004.464 | 21 | 622.37 | -646.22
800.3049 | 22 | 709.27 | -717.83
631.0096 | 23 | 812.16 | -798.5
498.6702 | 24 | 927.33 | -883.95
397.2458 | 25 | 1052.3 | -971.31
319.6023 | 26 | 1185.2 | -1058.7
251.1161 | 27 | 1349 | -1159.2
200.8929 | 28 | 1516.5 | -1254.5
158.0056 | 29 | 1714.2 | -1358.3
125.558 | 30 | 1920.3 | -1457.7
99.734 | 31 | 2142.8 | -1556.2
79.44915 | 32 | 2377.5 | -1651.4
63.34459 | 33 | 2624.8 | -1743.7
49.86702 | 34 | 2898.9 | -1838.6
38.10976 | 35 | 3220.4 | -1942.8
31.25 | 36 | 3465.3 | -2019.4
24.93351 | 37 | 3750.4 | -2108.4
19.94681 | 38 | 4038.1 | -2200.8
15.57309 | 39 | 4363.7 | -2312.7
12.40079 | 40 | 4669.7 | -2428.7
9.91015 | 41 | 4977.9 | -2559.9
7.971939 | 42 | 5285.6 | -2707.8
6.351626 | 43 | 5618.5 | -2888.9
4.970838 | 44 | 5995.1 | -3121.1
3.942389 | 45 | 6372.7 | -3382.3
3.16723 | 46 | 6753.5 | -3672
2.485419 | 47 | 7209.3 | -4048.9
1.971194 | 48 | 7686.1 | -4471.7
1.605308 | 49 | 8148.5 | -4903.6
1.260081 | 50 | 8751.4 | -5490.9
1.001603 | 51 | 9390.7 | -6134.5
0.797194 | 52 | 10103 | -6868.2
0.633446 | 53 | 10911 | -7712.3
0.502951 | 54 | 11828 | -8677
0.398597 | 55 | 12875 | -9781.5
0.316723 | 56 | 14053 | -11017
0.251475 | 57 | 15398 | -12415
0.199638 | 58 | 16931 | -13987
0.158576 | 59 | 18676 | -15743
0.126008 | 60 | 20662 | -17696
0.100075 | 61 | 22934 | -19868
0.079449 | 62 | 25530 | -22271
0.063106 | 63 | 28483 | -24905
0.050123 | 64 | 31846 | -27778
0.039819 | 65 | 35668 | -30887
0.03163 | 66 | 40005 | -34225
0.025121 | 67 | 44915 | -37776
0.019954 | 68 | 50449 | -41502
0.015849 | 69 | 56661 | -45363
0.01259 | 70 | 63593 | -49295
0.010001 | 71 | 71281 | -53223

## C-300s-1h
Area 4 cm2
Time | Freq | Zreal | Zimag | Zsig | Zmod | Zphz | Idc | Vdc
s | Hz | ohm | ohm | V | ohm | ° | A | V
3 | 100195.3 | 11.81374 | -5.698216 | 1 | 13.11618 | -25.74977 | 3.401333e-07 | 0.4634713
6 | 79570.31 | 12.32306 | -6.190673 | 1 | 13.79066 | -26.67335 | -7.168137e-07 | 0.4634779
7 | 63164.06 | 12.87985 | -6.797928 | 1 | 14.56374 | -27.82489 | -3.900705e-07 | 0.4634614
9 | 50273.44 | 13.56676 | -7.590708 | 1 | 15.54593 | -29.22734 | 4.176809e-08 | 0.4634815
10 | 39960.94 | 14.26999 | -8.538222 | 1 | 16.62931 | -30.89353 | -5.367101e-07 | 0.4634585
12 | 31757.81 | 15.15031 | -9.60398 | 1 | 17.9379 | -32.37115 | 9.927868e-08 | 0.4634663
13 | 25195.31 | 16.13482 | -10.94507 | 1 | 19.49685 | -34.15105 | 1.17332e-07 | 0.4634555
15 | 20039.06 | 17.41028 | -12.52355 | 1 | 21.44661 | -35.72819 | -8.058937e-07 | 0.4634506
16 | 15663.11 | 18.62013 | -14.30522 | 1 | 23.48081 | -37.53387 | -2.002035e-07 | 0.4634606
18 | 12461.89 | 20.07263 | -16.3552 | 1 | 25.89214 | -39.17318 | -2.680799e-07 | 0.4634687
19 | 9946.65 | 21.6609 | -18.74406 | 1 | 28.64497 | -40.87098 | -9.00821e-08 | 0.4634754
21 | 7888.72 | 23.46136 | -21.5414 | 1 | 31.85071 | -42.55706 | -1.147655e-07 | 0.4634731
22 | 6288.11 | 25.49129 | -24.77098 | 1 | 35.54444 | -44.17895 | -2.420961e-07 | 0.4634626
24 | 5039.063 | 27.63774 | -28.49316 | 1 | 39.69514 | -45.87311 | -5.758343e-07 | 0.4634939
25 | 4001.524 | 30.18233 | -33.04473 | 1 | 44.75408 | -47.59211 | -5.760139e-07 | 0.4634887
27 | 3164.063 | 33.12097 | -38.57005 | 1 | 50.83942 | -49.34657 | -5.629517e-07 | 0.4634877
28 | 2507.267 | 36.45863 | -45.089 | 1 | 57.98491 | -51.04126 | -5.656078e-07 | 0.4634926
30 | 1979.167 | 40.35282 | -53.01195 | 1 | 66.62294 | -52.72152 | -5.685869e-07 | 0.4634872
31 | 1598.011 | 44.43019 | -61.52889 | 1 | 75.89365 | -54.16684 | -5.65376e-07 | 0.4634894
33 | 1257.622 | 49.72988 | -72.83996 | 1 | 88.19705 | -55.67755 | -5.740142e-07 | 0.4634893
34 | 1004.464 | 55.56562 | -85.49661 | 1 | 101.9667 | -56.97951 | -5.55198e-07 | 0.4634847
36 | 800.3049 | 62.42257 | -100.6365 | 1 | 118.4241 | -58.18959 | -5.638508e-07 | 0.4634871
37 | 631.0096 | 70.94364 | -119.6023 | 1 | 139.0601 | -59.32515 | -6.831823e-08 | 0.4634885
38 | 498.6702 | 80.88796 | -141.8928 | 1 | 163.3292 | -60.3141 | -5.21525e-08 | 0.4634864
40 | 397.2458 | 92.26602 | -167.5432 | 1 | 191.2688 | -61.15843 | -5.110567e-08 | 0.4634888
41 | 319.6023 | 105.2028 | -196.5565 | 1 | 222.9396 | -61.843 | -5.14035e-08 | 0.4634824
42 | 251.1161 | 122.111 | -234.699 | 1 | 264.5652 | -62.5126 | -4.89467e-08 | 0.4634871
44 | 200.8929 | 140.9593 | -276.6022 | 1 | 310.4485 | -62.99614 | -4.946592e-08 | 0.4634912
45 | 158.0056 | 165.2983 | -330.3177 | 1 | 369.3688 | -63.4156 | -4.975307e-08 | 0.4634905
46 | 125.558 | 193.613 | -391.2713 | 1 | 436.5538 | -63.67239 | -5.208658e-08 | 0.4634892
48 | 99.734 | 227.8549 | -463.3507 | 1 | 516.3446 | -63.81412 | -5.181059e-08 | 0.4634885
49 | 79.44915 | 267.6398 | -546.9454 | 1 | 608.9174 | -63.92585 | -8.710299e-08 | 0.4634874
50 | 63.34459 | 315.5044 | -643.479 | 1 | 716.6647 | -63.88081 | -8.651672e-08 | 0.4634869
52 | 49.86702 | 381.282 | -763.5951 | 1 | 853.4948 | -63.46591 | -7.976205e-08 | 0.4634867
53 | 38.10976 | 471.3619 | -925.5112 | 1 | 1038.63 | -63.0103 | -7.612393e-08 | 0.4634883
54 | 31.25 | 550.2001 | -1061.935 | 1 | 1196.004 | -62.61084 | -6.990614e-08 | 0.4634874
56 | 24.93351 | 657.5386 | -1239.892 | 1 | 1403.457 | -62.06214 | -2.757589e-08 | 0.4634888
57 | 19.94681 | 783.4832 | -1438.919 | 1 | 1638.394 | -61.43196 | -2.532558e-08 | 0.4634866
58 | 15.57309 | 947.9252 | -1690.773 | 1 | 1938.37 | -60.72301 | -1.282785e-08 | 0.4634879
60 | 12.40079 | 1125.598 | -1956.957 | 1 | 2257.577 | -60.09344 | -1.808548e-08 | 0.4634874
61 | 9.91015 | 1329.782 | -2253.967 | 1 | 2617 | -59.46049 | -1.577653e-08 | 0.4634871
63 | 7.971939 | 1556.214 | -2581.297 | 1 | 3014.116 | -58.91505 | -1.384207e-08 | 0.4634861
65 | 6.351626 | 1824.914 | -2969.799 | 1 | 3485.687 | -58.42966 | -1.123151e-08 | 0.4634863
67 | 4.970838 | 2160.331 | -3452.251 | 1 | 4072.477 | -57.96271 | -8.221745e-09 | 0.4634836
69 | 3.942389 | 2521.887 | -3980.49 | 1 | 4712.135 | -57.6432 | -8.195639e-09 | 0.4634837
71 | 3.16723 | 2912.12 | -4556.596 | 1 | 5407.681 | -57.41736 | -6.925347e-09 | 0.4634847
74 | 2.485419 | 3412.908 | -5298.563 | 1 | 6302.595 | -57.21362 | -6.463828e-09 | 0.4634782
77 | 1.971194 | 3957.313 | -6120.234 | 1 | 7288.182 | -57.11349 | -5.381458e-09 | 0.4634757
81 | 1.605308 | 4509.638 | -6961.542 | 1 | 8294.57 | -57.06511 | -4.107607e-09 | 0.463478
85 | 1.260081 | 5259.771 | -8105.98 | 1 | 9662.92 | -57.02145 | -2.593414e-09 | 0.4634763
91 | 1.001603 | 6089.054 | -9383.997 | 1 | 11186.42 | -57.02141 | -2.906771e-09 | 0.4634768
96 | 0.7971939 | 7058.316 | -10844.73 | 1 | 12939.4 | -56.94182 | -2.14175e-09 | 0.4634783
102 | 0.6334459 | 8198.034 | -12549.15 | 1 | 14989.63 | -56.84446 | 2.273501e-09 | 0.4634766
109 | 0.5029507 | 9548.37 | -14523.28 | 1 | 17380.93 | -56.67698 | 2.852604e-09 | 0.4634759
118 | 0.3985969 | 11158.69 | -16814.21 | 1 | 20180.04 | -56.4299 | 3.351443e-09 | 0.4634762
130 | 0.316723 | 13039.43 | -19404.43 | 1 | 23378.59 | -56.09961 | 3.809365e-09 | 0.4634753
143 | 0.2514753 | 15274.22 | -22366.22 | 1 | 27084.12 | -55.67026 | 4.270687e-09 | 0.4634748
160 | 0.199638 | 17923.18 | -25720.47 | 1 | 31349.37 | -55.12947 | 4.775058e-09 | 0.4634738
182 | 0.1585758 | 21043.41 | -29481.55 | 1 | 36221.36 | -54.48143 | 5.365544e-09 | 0.4634732
214 | 0.1260081 | 24704.43 | -33684.77 | 1 | 41772.87 | -53.74366 | 5.834524e-09 | 0.4634719
247 | 0.1000747 | 29005.09 | -38345.37 | 1 | 48079.75 | -52.89552 | 6.540152e-09 | 0.4634697
295 | 0.0794492 | 34034.83 | -43556.53 | 1 | 55276.95 | -51.99612 | 6.491867e-09 | 0.4634695
334 | 0.0631058 | 39839.07 | -49116.21 | 1 | 63242.03 | -50.95385 | 7.596954e-09 | 0.4634667
383 | 0.050123 | 46518.01 | -55204.2 | 1 | 72190.22 | -49.88072 | 8.32613e-09 | 0.4634657
444 | 0.0398191 | 54166.5 | -61765.03 | 1 | 82151.87 | -48.74999 | 9.119129e-09 | 0.4634625
520 | 0.0316296 | 62847.47 | -68815.33 | 1 | 93195.24 | -47.59526 | 9.911744e-09 | 0.4634639
616 | 0.0251206 | 72653.32 | -76368.27 | 1 | 105406.9 | -46.42802 | 1.072856e-08 | 0.4634629
737 | 0.0199536 | 83646.7 | -84494.06 | 1 | 118895 | -45.28875 | 1.182921e-08 | 0.4634641
888 | 0.015849 | 95879.1 | -93099.8 | 1 | 133642.7 | -44.15742 | 1.277418e-08 | 0.4634591
1078 | 0.01259 | 109595.1 | -102405.8 | 1 | 149993.4 | -43.05776 | 1.387093e-08 | 0.4634525
1318 | 0.0100006 | 124645 | -112322.6 | 1 | 167787.8 | -42.02327 | 1.459269e-08 | 0.4634447

## C-300s-1h fit
Area 4 cm2
Freq(Hz) | Time(Sec) | Z'(a)(Ohm) | Z''(b)(Ohm)
100195.3 | 1 | 46.157 | -18.934
79570.31 | 2 | 48.228 | -22.103
63164.06 | 3 | 50.727 | -25.695
50273.44 | 4 | 53.668 | -29.673
39960.94 | 5 | 57.142 | -34.121
31757.81 | 6 | 61.164 | -39.041
25195.31 | 7 | 65.772 | -44.513
20039.06 | 8 | 70.859 | -50.509
15663.11 | 9 | 76.885 | -57.759
12461.89 | 10 | 82.956 | -65.436
9946.65 | 11 | 89.388 | -74.176
7888.72 | 12 | 96.498 | -84.728
6288.11 | 13 | 104.03 | -97.007
5039.063 | 14 | 112.06 | -111.32
4001.524 | 15 | 121.36 | -129.21
3164.063 | 16 | 132.07 | -151.22
2507.267 | 17 | 144.27 | -177.57
1979.167 | 18 | 158.73 | -209.88
1598.011 | 19 | 174.02 | -244.78
1257.622 | 20 | 194.23 | -291.44
1004.464 | 21 | 216.82 | -343.8
800.3049 | 22 | 244.02 | -406.67
631.0096 | 23 | 278.18 | -485.03
498.6702 | 24 | 319.03 | -577.57
397.2458 | 25 | 366.58 | -683.58
319.6023 | 26 | 421.02 | -802.76
251.1161 | 27 | 493.77 | -958.64
200.8929 | 28 | 575.04 | -1128.7
158.0056 | 29 | 680.59 | -1343.8
125.558 | 30 | 802.64 | -1585.9
99.734 | 31 | 949.54 | -1869.4
79.44915 | 32 | 1123.2 | -2195.4
63.34459 | 33 | 1329.5 | -2572.3
49.86702 | 34 | 1589.7 | -3035.2
38.10976 | 35 | 1942.9 | -3647.2
31.25 | 36 | 2251.6 | -4170.4
24.93351 | 37 | 2660.2 | -4850.5
19.94681 | 38 | 3132.2 | -5623.7
15.57309 | 39 | 3747.2 | -6617
12.40079 | 40 | 4411 | -7676.8
9.91015 | 41 | 5170.2 | -8877.9
7.971939 | 42 | 6022.3 | -10216
6.351626 | 43 | 7051.5 | -11823
4.970838 | 44 | 8347.3 | -13834
3.942389 | 45 | 9779 | -16041
3.16723 | 46 | 11346 | -18443
2.485419 | 47 | 13365 | -21516
1.971194 | 48 | 15623 | -24922
1.605308 | 49 | 17933 | -28375
1.260081 | 50 | 21094 | -33051
1.001603 | 51 | 24602 | -38169
0.797194 | 52 | 28666 | -44014
0.633446 | 53 | 33439 | -50763
0.502951 | 54 | 39029 | -58519
0.398597 | 55 | 45614 | -67460
0.316723 | 56 | 53220 | -77542
0.251475 | 57 | 62131 | -89042
0.199638 | 58 | 72545 | -102090
0.158576 | 59 | 84670 | -116780
0.126008 | 60 | 98786 | -133270
0.100075 | 61 | 115280 | -151760
0.079449 | 62 | 134510 | -172380
0.063106 | 63 | 156810 | -195140
0.050123 | 64 | 182700 | -220110
0.039819 | 65 | 212610 | -247270
0.03163 | 66 | 247130 | -276530
0.025121 | 67 | 286790 | -307710
0.019954 | 68 | 332090 | -340420
0.015849 | 69 | 383530 | -374210
0.01259 | 70 | 441500 | -408390
0.010001 | 71 | 506270 | -442190

## C-300s-7d
Area 4 cm2
Time | Freq | Zreal | Zimag | Zsig | Zmod | Zphz | Idc | Vdc
s | Hz | ohm | ohm | V | ohm | ° | A | V
3 | 100195.3 | 12.13169 | -5.777381 | 1 | 13.43712 | -25.46482 | -5.955389e-07 | 0.3750907
5 | 79570.31 | 12.63878 | -6.47453 | 1 | 14.20064 | -27.12492 | -5.379075e-07 | 0.3750663
6 | 63164.06 | 13.19139 | -7.326436 | 1 | 15.08939 | -29.04758 | 1.297685e-07 | 0.3750888
8 | 50273.44 | 13.89585 | -8.360619 | 1 | 16.2171 | -31.03377 | -6.538851e-07 | 0.3750696
10 | 39960.94 | 14.70447 | -9.6394 | 1 | 17.58237 | -33.24653 | -7.483904e-07 | 0.3750758
11 | 31757.81 | 15.75583 | -11.07732 | 1 | 19.26015 | -35.10957 | -1.409985e-07 | 0.375094
13 | 25195.31 | 17.00433 | -12.78033 | 1 | 21.27167 | -36.92826 | -5.019057e-07 | 0.3750834
14 | 20039.06 | 18.51642 | -14.52804 | 1 | 23.53555 | -38.11784 | -6.732593e-07 | 0.3750983
16 | 15663.11 | 20.36629 | -16.88748 | 1 | 26.457 | -39.6651 | -2.678782e-07 | 0.3750819
17 | 12461.89 | 22.38548 | -19.2663 | 1 | 29.53472 | -40.71729 | -2.446131e-07 | 0.3750813
19 | 9946.65 | 24.65047 | -21.76716 | 1 | 32.88549 | -41.44555 | -3.73834e-07 | 0.3750796
21 | 7888.72 | 27.35191 | -24.63929 | 1 | 36.81334 | -42.01333 | -2.786238e-07 | 0.3750796
22 | 6288.11 | 30.24143 | -27.82361 | 1 | 41.09376 | -42.61559 | -3.637708e-07 | 0.3750779
24 | 5039.063 | 33.41017 | -31.23662 | 1 | 45.73801 | -43.07433 | -6.458492e-07 | 0.3751031
25 | 4001.524 | 37.0888 | -35.23273 | 1 | 51.15588 | -43.52987 | -6.559296e-07 | 0.3751036
27 | 3164.063 | 41.26296 | -39.8447 | 1 | 57.36055 | -43.99822 | -6.520584e-07 | 0.3751038
28 | 2507.267 | 45.86608 | -45.0402 | 1 | 64.2831 | -44.47948 | -6.416688e-07 | 0.3751014
30 | 1979.167 | 51.11961 | -51.11242 | 1 | 72.28896 | -44.99597 | -6.56654e-07 | 0.3751037
31 | 1598.011 | 56.43974 | -57.40126 | 1 | 80.50062 | -45.48392 | -6.410494e-07 | 0.3751075
32 | 1257.622 | 63.11961 | -65.48669 | 1 | 90.95378 | -46.05445 | -6.432685e-07 | 0.3751034
34 | 1004.464 | 70.21669 | -74.22264 | 1 | 102.1733 | -46.58866 | -6.557133e-07 | 0.3751003
35 | 800.3049 | 78.4691 | -84.35244 | 1 | 115.2074 | -47.0694 | -6.456156e-07 | 0.3751005
37 | 631.0096 | 88.37688 | -96.643 | 1 | 130.9593 | -47.55809 | -8.127989e-08 | 0.3750973
38 | 498.6702 | 99.8136 | -110.4665 | 1 | 148.8811 | -47.90016 | -5.997505e-08 | 0.3751022
39 | 397.2458 | 112.6178 | -125.7348 | 1 | 168.7958 | -48.14992 | -5.843235e-08 | 0.3751034
41 | 319.6023 | 126.7794 | -142.1386 | 1 | 190.4637 | -48.26888 | -5.911571e-08 | 0.3751009
42 | 251.1161 | 145.0741 | -162.5914 | 1 | 217.9047 | -48.25869 | -5.77615e-08 | 0.3751024
43 | 200.8929 | 164.8072 | -183.5993 | 1 | 246.7187 | -48.08738 | -5.897691e-08 | 0.3751022
45 | 158.0056 | 189.4176 | -208.5788 | 1 | 281.7519 | -47.75632 | -5.748743e-08 | 0.375104
46 | 125.558 | 216.5103 | -234.7418 | 1 | 319.3437 | -47.31361 | -5.553517e-08 | 0.3751017
47 | 99.734 | 247.615 | -263.1417 | 1 | 361.3263 | -46.74122 | -5.96894e-08 | 0.3751
49 | 79.44915 | 281.8236 | -293.7838 | 1 | 407.1037 | -46.19034 | -2.057258e-07 | 0.3750983
50 | 63.34459 | 319.9245 | -326.07 | 1 | 456.8077 | -45.54505 | -1.884833e-07 | 0.3750953
52 | 49.86702 | 366.0982 | -362.7171 | 1 | 515.3558 | -44.7342 | -1.74629e-07 | 0.3750992
53 | 38.10976 | 421.8182 | -407.0113 | 1 | 586.1645 | -43.97652 | -1.466094e-07 | 0.3750965
54 | 31.25 | 466.279 | -443.0183 | 1 | 643.1807 | -43.53464 | -1.525139e-07 | 0.3750955
56 | 24.93351 | 520.877 | -487.9875 | 1 | 713.7539 | -43.13279 | -1.580613e-07 | 0.3750979
57 | 19.94681 | 578.5505 | -537.2476 | 1 | 789.5287 | -42.88008 | -1.484822e-07 | 0.3750978
58 | 15.57309 | 647.5038 | -599.1176 | 1 | 882.1582 | -42.77724 | -1.340675e-07 | 0.3750961
60 | 12.40079 | 715.5534 | -664.275 | 1 | 976.359 | -42.8717 | -1.116593e-07 | 0.3750954
61 | 9.91015 | 788.2068 | -739.1567 | 1 | 1080.566 | -43.16063 | -1.144206e-07 | 0.3750944
63 | 7.971939 | 864.9979 | -822.3233 | 1 | 1193.498 | -43.55122 | -1.044962e-07 | 0.375095
65 | 6.351626 | 952.363 | -922.8525 | 1 | 1326.142 | -44.0984 | -3.569918e-08 | 0.3750925
67 | 4.970838 | 1057.292 | -1051.074 | 1 | 1490.847 | -44.83102 | -3.596231e-08 | 0.3750914
69 | 3.942389 | 1167.915 | -1193.247 | 1 | 1669.69 | -45.61469 | -2.964576e-08 | 0.3750924
71 | 3.16723 | 1285.396 | -1349.285 | 1 | 1863.549 | -46.3891 | -2.519069e-08 | 0.3750925
74 | 2.485419 | 1435.363 | -1552.065 | 1 | 2114.042 | -47.23708 | -2.312775e-08 | 0.3750827
77 | 1.971194 | 1594.44 | -1779.084 | 1 | 2389.012 | -48.13285 | -1.944865e-08 | 0.3750807
81 | 1.605308 | 1753.82 | -2011.577 | 1 | 2668.769 | -48.91602 | -1.531368e-08 | 0.3750803
85 | 1.260081 | 1969.574 | -2329.94 | 1 | 3050.875 | -49.79108 | -1.201103e-08 | 0.3750812
90 | 1.001603 | 2205.521 | -2684.598 | 1 | 3474.391 | -50.59532 | -1.179901e-08 | 0.3750792
95 | 0.7971939 | 2475.304 | -3091.46 | 1 | 3960.335 | -51.31606 | -8.817988e-09 | 0.3750776
101 | 0.6334459 | 2789.425 | -3567.592 | 1 | 4528.643 | -51.9789 | -6.891643e-09 | 0.3750754
109 | 0.5029507 | 3155.521 | -4120.279 | 1 | 5189.799 | -52.55325 | -5.49405e-09 | 0.3750757
118 | 0.3985969 | 3585.012 | -4764.32 | 1 | 5962.471 | -53.03961 | -4.841443e-09 | 0.3750731
129 | 0.316723 | 4078.184 | -5502.595 | 1 | 6849.097 | -53.45644 | -3.808688e-09 | 0.3750694
143 | 0.2514753 | 4656.981 | -6354.172 | 1 | 7878.006 | -53.76226 | -2.807636e-09 | 0.3750665
160 | 0.199638 | 5332.381 | -7333.565 | 1 | 9067.274 | -53.97836 | -1.531827e-09 | 0.3750602
186 | 0.1585758 | 6117.277 | -8454.604 | 1 | 10435.58 | -54.11261 | -8.559415e-10 | 0.3750538
218 | 0.1260081 | 7033.399 | -9743.11 | 1 | 12016.52 | -54.17506 | -6.782481e-10 | 0.3750454
251 | 0.1000747 | 8099.521 | -11202.13 | 1 | 13823.53 | -54.13179 | 4.350465e-09 | 0.3750388
299 | 0.0794492 | 9345.801 | -12899.36 | 1 | 15929.14 | -54.07605 | 2.189954e-09 | 0.3750298
338 | 0.0631058 | 10794.99 | -14798.59 | 1 | 18317.48 | -53.89071 | 4.380255e-09 | 0.375024
387 | 0.050123 | 12488.34 | -16979.14 | 1 | 21077.23 | -53.66512 | 4.796059e-09 | 0.3750148
448 | 0.0398191 | 14459.73 | -19449.53 | 1 | 24235.68 | -53.3711 | 5.732542e-09 | 0.3750015
550 | 0.0316296 | 16760.8 | -22307.1 | 1 | 27902.17 | -53.08004 | 5.543501e-09 | 0.3749868
677 | 0.0251206 | 19323.92 | -25358.85 | 1 | 31882.36 | -52.69193 | 6.23364e-09 | 0.3749686
837 | 0.0199536 | 22308.61 | -28826.73 | 1 | 36450.71 | -52.2642 | 5.964242e-09 | 0.3749521
1039 | 0.015849 | 25801.38 | -32899.16 | 1 | 41809.88 | -51.89445 | 5.610318e-09 | 0.374934
1229 | 0.01259 | 29937 | -37585.93 | 1 | 48051.29 | -51.46286 | 5.040928e-09 | 0.3749147
1548 | 0.0100006 | 34315.35 | -42348.63 | 1 | 54506.42 | -50.98194 | 5.036447e-09 | 0.3748952

## C-300s-7d fit
Area 4 cm2
Freq(Hz) | Time(Sec) | Z'(a)(Ohm) | Z''(b)(Ohm)
100195.3 | 1 | 36.782 | -24.53
79570.31 | 2 | 39.098 | -28.26
63164.06 | 3 | 41.775 | -32.684
50273.44 | 4 | 44.842 | -37.839
39960.94 | 5 | 48.43 | -43.93
31757.81 | 6 | 52.621 | -51.079
25195.31 | 7 | 57.565 | -59.511
20039.06 | 8 | 63.299 | -69.256
15663.11 | 9 | 70.582 | -81.549
12461.89 | 10 | 78.567 | -94.895
9946.65 | 11 | 87.811 | -110.16
7888.72 | 12 | 98.996 | -128.37
6288.11 | 13 | 111.89 | -148.99
5039.063 | 14 | 126.67 | -172.18
4001.524 | 15 | 144.79 | -199.98
3164.063 | 16 | 166.63 | -232.62
2507.267 | 17 | 192.28 | -269.82
1979.167 | 18 | 223.22 | -313.19
1598.011 | 19 | 256.19 | -357.73
1257.622 | 20 | 299.77 | -414.2
1004.464 | 21 | 348.17 | -474.01
800.3049 | 22 | 405.78 | -541.61
631.0096 | 23 | 476.93 | -620.31
498.6702 | 24 | 560.12 | -706.4
397.2458 | 25 | 654.26 | -797.08
319.6023 | 26 | 758.57 | -890.21
251.1161 | 27 | 892.28 | -999.82
200.8929 | 28 | 1034.3 | -1105.8
158.0056 | 29 | 1207.9 | -1223
125.558 | 30 | 1394.6 | -1335.9
99.734 | 31 | 1601.4 | -1447.6
79.44915 | 32 | 1823.8 | -1554.7
63.34459 | 33 | 2061.5 | -1656.9
49.86702 | 34 | 2327 | -1759.3
38.10976 | 35 | 2639.3 | -1868.8
31.25 | 36 | 2876.7 | -1947.6
24.93351 | 37 | 3151.7 | -2038
19.94681 | 38 | 3427.5 | -2131.9
15.57309 | 39 | 3737.6 | -2247
12.40079 | 40 | 4027.6 | -2368.8
9.91015 | 41 | 4319.2 | -2509.2
7.971939 | 42 | 4610.9 | -2670.2
6.351626 | 43 | 4927.9 | -2869.9
4.970838 | 44 | 5289.3 | -3128.4
3.942389 | 45 | 5655.5 | -3420.7
3.16723 | 46 | 6029 | -3745.9
2.485419 | 47 | 6481.3 | -4169.1
1.971194 | 48 | 6959.9 | -4644.1
1.605308 | 49 | 7428.7 | -5129.4
1.260081 | 50 | 8045.6 | -5789
1.001603 | 51 | 8705.3 | -6512.3
0.797194 | 52 | 9445.9 | -7337.4
0.633446 | 53 | 10291 | -8288.2
0.502951 | 54 | 11255 | -9376.9
0.398597 | 55 | 12363 | -10627
0.316723 | 56 | 13613 | -12031
0.251475 | 57 | 15047 | -13625
0.199638 | 58 | 16688 | -15427
0.158576 | 59 | 18562 | -17450
0.126008 | 60 | 20705 | -19715
0.100075 | 61 | 23166 | -22254
0.079449 | 62 | 25990 | -25084
0.063106 | 63 | 29218 | -28215
0.050123 | 64 | 32915 | -31666
0.039819 | 65 | 37138 | -35444
0.03163 | 66 | 41962 | -39554
0.025121 | 67 | 47464 | -43991
0.019954 | 68 | 53715 | -48727
0.015849 | 69 | 60798 | -53728
0.01259 | 70 | 68782 | -58935
0.010001 | 71 | 77739 | -64271

## C-300s-30d
Area 4 cm2
Time | Freq | Zreal | Zimag | Zsig | Zmod | Zphz | Idc | Vdc
s | Hz | ohm | ohm | V | ohm | ° | A | V
4 | 100195.3 | 17.40459 | -19.10611 | 1 | 25.84499 | -47.66825 | -7.755358e-08 | 0.2324524
5 | 79570.31 | 19.06892 | -22.26728 | 1 | 29.31647 | -49.4244 | -8.581976e-07 | 0.2324692
7 | 63164.06 | 21.00053 | -26.21023 | 1 | 33.58569 | -51.2971 | -1.659973e-07 | 0.232449
9 | 50273.44 | 23.32189 | -30.66188 | 1 | 38.52352 | -52.74283 | 1.411101e-07 | 0.2324537
10 | 39960.94 | 26.36751 | -36.17257 | 1 | 44.76271 | -53.91032 | -6.710035e-07 | 0.2324315
12 | 31757.81 | 29.71114 | -42.38291 | 1 | 51.75967 | -54.96889 | -5.5865e-07 | 0.2324486
14 | 25195.31 | 33.89263 | -49.67785 | 1 | 60.13816 | -55.6963 | 2.900052e-07 | 0.2324929
15 | 20039.06 | 38.75697 | -58.21733 | 1 | 69.93826 | -56.34715 | 1.20722e-07 | 0.2324358
17 | 15663.11 | 45.60875 | -68.41419 | 1 | 82.22323 | -56.31035 | -2.979319e-07 | 0.2324515
18 | 12461.89 | 52.7082 | -79.58964 | 1 | 95.4603 | -56.4855 | -3.697591e-07 | 0.2324573
20 | 9946.65 | 61.63111 | -91.83568 | 1 | 110.5992 | -56.13436 | -2.68314e-07 | 0.2324537
21 | 7888.72 | 71.89702 | -106.5987 | 1 | 128.5786 | -56.00173 | -3.090255e-07 | 0.2324569
23 | 6288.11 | 84.14132 | -123 | 1 | 149.026 | -55.62491 | -1.395853e-08 | 0.232456
24 | 5039.063 | 97.9864 | -140.3742 | 1 | 171.1907 | -55.08353 | -6.411759e-08 | 0.2324843
26 | 4001.524 | 114.7104 | -160.5668 | 1 | 197.3327 | -54.45765 | -6.679613e-08 | 0.2324832
27 | 3164.063 | 134.4528 | -183.5545 | 1 | 227.5298 | -53.77739 | -6.71612e-08 | 0.2324828
29 | 2507.267 | 156.9376 | -208.9921 | 1 | 261.3563 | -53.09617 | -6.781311e-08 | 0.2324822
30 | 1979.167 | 183.2502 | -237.867 | 1 | 300.2688 | -52.38972 | -6.223861e-08 | 0.2324808
32 | 1598.011 | 210.2435 | -266.8333 | 1 | 339.7092 | -51.76469 | -6.703443e-08 | 0.2324812
33 | 1257.622 | 244.6226 | -303.0899 | 1 | 389.4916 | -51.09315 | -6.489209e-08 | 0.2324852
35 | 1004.464 | 281.302 | -341.0406 | 1 | 442.0854 | -50.48302 | -6.331469e-08 | 0.2324778
36 | 800.3049 | 323.5332 | -383.7842 | 1 | 501.9602 | -49.86884 | -6.088923e-08 | 0.2324793
37 | 631.0096 | 373.78 | -433.127 | 1 | 572.1105 | -49.20646 | -5.979748e-08 | 0.2324808
39 | 498.6702 | 431.0304 | -487.6072 | 1 | 650.8056 | -48.52427 | -5.971717e-08 | 0.2324784
40 | 397.2458 | 493.9261 | -545.6158 | 1 | 735.9753 | -47.8466 | -6.198621e-08 | 0.2324812
41 | 319.6023 | 561.9832 | -605.8578 | 1 | 826.3709 | -47.15154 | -5.741179e-08 | 0.2324791
43 | 251.1161 | 647.6805 | -679.1512 | 1 | 938.4756 | -46.35873 | -6.096635e-08 | 0.232479
44 | 200.8929 | 736.7213 | -751.4521 | 1 | 1052.349 | -45.56713 | -5.838039e-08 | 0.2324784
46 | 158.0056 | 845.4244 | -834.6152 | 1 | 1187.992 | -44.63137 | -5.75845e-08 | 0.2324798
47 | 125.558 | 960.409 | -921.4573 | 1 | 1330.965 | -43.81425 | -8.194554e-09 | 0.232481
48 | 99.734 | 1089.493 | -1012.399 | 1 | 1487.261 | -42.89944 | -7.526531e-09 | 0.2324765
50 | 79.44915 | 1229.427 | -1111.725 | 1 | 1657.535 | -42.12185 | -4.133963e-08 | 0.2324742
51 | 63.34459 | 1381.557 | -1211.826 | 1 | 1837.722 | -41.25546 | -3.713126e-08 | 0.2324755
52 | 49.86702 | 1554.053 | -1315.115 | 1 | 2035.831 | -40.23951 | -3.593056e-08 | 0.2324761
54 | 38.10976 | 1777.934 | -1460.718 | 1 | 2301.032 | -39.40591 | -3.355068e-08 | 0.2324726
55 | 31.25 | 1952.558 | -1565.319 | 1 | 2502.541 | -38.71831 | -3.16581e-08 | 0.2324739
56 | 24.93351 | 2170.498 | -1692.888 | 1 | 2752.623 | -37.95258 | -3.489299e-08 | 0.2324756
58 | 19.94681 | 2397.407 | -1827.425 | 1 | 3014.472 | -37.31647 | -3.235077e-08 | 0.2324741
59 | 15.57309 | 2675.126 | -1984.8 | 1 | 3331.025 | -36.57343 | -3.23348e-08 | 0.2324717
60 | 12.40079 | 2946.164 | -2140.039 | 1 | 3641.38 | -35.99395 | -2.990886e-08 | 0.2324728
62 | 9.91015 | 3232.222 | -2305.016 | 1 | 3969.931 | -35.49406 | -2.839071e-08 | 0.2324733
64 | 7.971939 | 3526.575 | -2476.665 | 1 | 4309.362 | -35.07984 | -2.657695e-08 | 0.2324749
65 | 6.351626 | 3856.106 | -2671.97 | 1 | 4691.373 | -34.71883 | -2.479147e-08 | 0.2324728
67 | 4.970838 | 4238.125 | -2903.716 | 1 | 5137.438 | -34.41667 | -2.358976e-08 | 0.2324731
69 | 3.942389 | 4622.15 | -3146.877 | 1 | 5591.7 | -34.24803 | -2.199232e-08 | 0.2324734
72 | 3.16723 | 5010.909 | -3403.491 | 1 | 6057.471 | -34.18499 | -2.080819e-08 | 0.2324709
74 | 2.485419 | 5484.268 | -3717.32 | 1 | 6625.38 | -34.13001 | -2.043801e-08 | 0.2324644
78 | 1.971194 | 5961.986 | -4061.426 | 1 | 7213.907 | -34.26348 | -1.918901e-08 | 0.2324635
81 | 1.605308 | 6418.532 | -4401.437 | 1 | 7782.686 | -34.43995 | -1.772115e-08 | 0.2324636
85 | 1.260081 | 7004.907 | -4853.049 | 1 | 8521.784 | -34.71449 | -1.64492e-08 | 0.2324635
90 | 1.001603 | 7623.563 | -5338.515 | 1 | 9306.903 | -35.00221 | -1.700815e-08 | 0.2324599
96 | 0.7971939 | 8289.129 | -5873.315 | 1 | 10159.01 | -35.31973 | -1.62022e-08 | 0.2324576
102 | 0.6334459 | 9036.409 | -6475.447 | 1 | 11117.02 | -35.6252 | -1.560176e-08 | 0.232457
109 | 0.5029507 | 9864.69 | -7147.964 | 1 | 12182.18 | -35.92713 | -1.492969e-08 | 0.2324553
118 | 0.3985969 | 10800.25 | -7900.136 | 1 | 13381.24 | -36.18462 | -1.078816e-08 | 0.2324547
129 | 0.316723 | 11821.79 | -8719.834 | 1 | 14689.8 | -36.41275 | -1.085725e-08 | 0.2324501
143 | 0.2514753 | 12961.39 | -9619.72 | 1 | 16141.15 | -36.58216 | -1.038924e-08 | 0.2324457
164 | 0.199638 | 14253.61 | -10627.04 | 1 | 17779.18 | -36.70707 | -1.120294e-08 | 0.2324415
185 | 0.1585758 | 15664.41 | -11706.49 | 1 | 19555.44 | -36.77188 | -1.166479e-08 | 0.2324361
211 | 0.1260081 | 17210.3 | -12875.3 | 1 | 21493.44 | -36.80075 | -1.222701e-08 | 0.2324319
244 | 0.1000747 | 18975.69 | -14181.46 | 1 | 23689.46 | -36.77255 | -1.344504e-08 | 0.2324212
283 | 0.0794492 | 20899.86 | -15602.03 | 1 | 26081.17 | -36.74184 | -1.641294e-08 | 0.2324128
321 | 0.0631058 | 22954.43 | -17066.31 | 1 | 28603.58 | -36.63029 | -1.495914e-08 | 0.2324054
370 | 0.050123 | 25267.82 | -18715.16 | 1 | 31443.92 | -36.5263 | -1.582075e-08 | 0.2323957
431 | 0.0398191 | 27785.67 | -20518.18 | 1 | 34540.4 | -36.44382 | -1.702773e-08 | 0.2323846
507 | 0.0316296 | 30527.14 | -22476.51 | 1 | 37909.11 | -36.36346 | -1.781679e-08 | 0.2323704
603 | 0.0251206 | 33571.36 | -24659.65 | 1 | 41654.95 | -36.29893 | -1.910785e-08 | 0.2323557
724 | 0.0199536 | 36932.72 | -27118.15 | 1 | 45819.43 | -36.28828 | -2.042095e-08 | 0.2323403
875 | 0.015849 | 39646.22 | -29210.57 | 1 | 49245.1 | -36.38208 | -2.124202e-08 | 0.2323214
1066 | 0.01259 | 43181.66 | -31949.89 | 1 | 53716.4 | -36.49755 | -2.316057e-08 | 0.2323022
1305 | 0.0100006 | 47271.14 | -35166.28 | 1 | 58917.13 | -36.64656 | -2.429089e-08 | 0.2322841

## C-300s-30d fit
Area 4 cm2
Freq(Hz) | Time(Sec) | Z'(a)(Ohm) | Z''(b)(Ohm)
100195.3 | 1 | 68.537 | -74.879
79570.31 | 2 | 75.308 | -88.76
63164.06 | 3 | 83.603 | -105.01
50273.44 | 4 | 93.573 | -123.7
39960.94 | 5 | 105.7 | -145.46
31757.81 | 6 | 120.31 | -170.61
25195.31 | 7 | 137.97 | -199.78
20039.06 | 8 | 158.82 | -232.91
15663.11 | 9 | 185.63 | -273.89
12461.89 | 10 | 215.23 | -317.48
9946.65 | 11 | 249.57 | -366.32
7888.72 | 12 | 291.01 | -423.31
6288.11 | 13 | 338.45 | -486.43
5039.063 | 14 | 392.32 | -555.87
4001.524 | 15 | 457.43 | -637.2
3164.063 | 16 | 534.55 | -730.48
2507.267 | 17 | 623.21 | -834.34
1979.167 | 18 | 727.57 | -952.71
1598.011 | 19 | 835.93 | -1071.9
1257.622 | 20 | 975.07 | -1220
1004.464 | 21 | 1124.9 | -1374.4
800.3049 | 22 | 1297.6 | -1546.6
631.0096 | 23 | 1503.8 | -1745.2
498.6702 | 24 | 1736.8 | -1961.7
397.2458 | 25 | 1992.2 | -2190.5
319.6023 | 26 | 2267.2 | -2428.2
251.1161 | 27 | 2610.6 | -2714
200.8929 | 28 | 2967.6 | -2999.9
158.0056 | 29 | 3397.8 | -3331.1
125.558 | 30 | 3857.5 | -3671.2
99.734 | 31 | 4368.4 | -4034.8
79.44915 | 32 | 4925.4 | -4416.7
63.34459 | 33 | 5534.8 | -4820.1
49.86702 | 34 | 6240.3 | -5271.6
38.10976 | 35 | 7112.3 | -5812
31.25 | 36 | 7811.7 | -6234.8
24.93351 | 37 | 8666.9 | -6743.1
19.94681 | 38 | 9576.4 | -7277
15.57309 | 39 | 10663 | -7911.3
12.40079 | 40 | 11739 | -8540.4
9.91015 | 41 | 12872 | -9209.1
7.971939 | 42 | 14048 | -9913
6.351626 | 43 | 15362 | -10715
4.970838 | 44 | 16886 | -11668
3.942389 | 45 | 18441 | -12668
3.16723 | 46 | 20021 | -13712
2.485419 | 47 | 21913 | -14998
1.971194 | 48 | 23878 | -16372
1.605308 | 49 | 25763 | -17721
1.260081 | 50 | 28180 | -19490
1.001603 | 51 | 30691 | -21365
0.797194 | 52 | 33425 | -23442
0.633446 | 53 | 36448 | -25769
0.502951 | 54 | 39787 | -28366
0.398597 | 55 | 43500 | -31275
0.316723 | 56 | 47556 | -34467
0.251475 | 57 | 52055 | -38011
0.199638 | 58 | 57038 | -41933
0.158576 | 59 | 62544 | -46247
0.126008 | 60 | 68636 | -50988
0.100075 | 61 | 75404 | -56207
0.079449 | 62 | 82922 | -61934
0.063106 | 63 | 91240 | -68178
0.050123 | 64 | 100460 | -74982
0.039819 | 65 | 110670 | -82363
0.03163 | 66 | 121980 | -90352
0.025121 | 67 | 134510 | -98968
0.019954 | 68 | 148340 | -108210
0.015849 | 69 | 163620 | -118070
0.01259 | 70 | 180450 | -128540
0.010001 | 71 | 198960 | -139580