## PEO-T (d)
Point | O | Na | Mg | Si | P | Cl | K | Ca | Zn | Ca/P
1 | 61.0 | 1.7 | 12.5 | 1.5 | 10.7 | 1.1 | 0.2 | 9.7 | 1.7 | 0.90
2 | 53.5 | 1.1 | 14.2 | 1.1 | 13.4 | 1.0 | 0.3 | 13.1 | 2.5 | 0.98
3 | 60.7 | 1.0 | 13.1 | 3.5 | 10.0 | 1.1 | 0.1 | 9.0 | 1.5 | 0.90
4 | 65.9 | 2.2 | 12.6 | - | 8.8 | 0.6 | 0.2 | 8.1 | 1.6 | 0.92

## PEO-S (h)
Point | O | Na | Mg | Si | P | Cl | K | Ca | Zn | Ca/P
5 | 57.2 | 1.2 | 11.7 | 1.9 | 13.5 | 0.4 | 0.1 | 11.6 | 2.6 | 0.99
6 | 71.6 | 0.7 | 22.2 | 0.1 | 1.7 | 0.2 | 0.1 | 2.1 | 1.4 | 0.10
7 | 58.3 | 0.8 | 30.3 | 0.3 | 3.4 | 0.8 | 0.1 | 3.4 | 2.6 | 0.11
8 | 49.7 | 0.7 | 25.8 | 0.2 | 2.9 | 0.7 | 0.1 | 2.9 | 2.2 | 0.11