## Sol-Gel
Shear ratio | Shear stress | Viscosity
[1/s] | [Pa] | [mPa·s]
| SG | SG
1 | 0.00463 | 4.6338
2 | 0.00848 | 4.2395
3 | 0.01228 | 4.0939
4 | 0.01625 | 4.0643
5 | 0.01991 | 3.9836
6 | 0.02361 | 3.9363
7 | 0.02701 | 3.8598
8 | 0.0308 | 3.8508
9 | 0.03468 | 3.8544
10 | 0.03917 | 3.9174
11 | 0.04362 | 3.9658
12 | 0.04719 | 3.933
13 | 0.05032 | 3.8714
14 | 0.05409 | 3.8639
15 | 0.05872 | 3.9146
16 | 0.06291 | 3.9317
17 | 0.06585 | 3.8738
18 | 0.06965 | 3.8693
19 | 0.07463 | 3.9282
20 | 0.07768 | 3.8839
21 | 0.0812 | 3.8667
22 | 0.08627 | 3.9215
23 | 0.08902 | 3.8703
24 | 0.09308 | 3.8784
25 | 0.09775 | 3.91
26 | 0.1005 | 3.8653
27 | 0.10583 | 3.9195
28 | 0.10819 | 3.8638
29 | 0.11342 | 3.911
30 | 0.11592 | 3.8639
31 | 0.12105 | 3.9049
32 | 0.12359 | 3.8623
33 | 0.12903 | 3.9101
34 | 0.13122 | 3.8594
35 | 0.13669 | 3.9056
36 | 0.13919 | 3.8664
37 | 0.14368 | 3.8833
38 | 0.14797 | 3.8941
39 | 0.15044 | 3.8575
40 | 0.15593 | 3.8982
41 | 0.15926 | 3.8845
42 | 0.16191 | 3.855
43 | 0.16738 | 3.8927
44 | 0.17134 | 3.894
45 | 0.17361 | 3.8579
46 | 0.17768 | 3.8627
47 | 0.1833 | 3.9
48 | 0.18682 | 3.8922
49 | 0.18922 | 3.8616
50 | 0.19266 | 3.8533
51 | 0.19735 | 3.8696
52 | 0.20247 | 3.8936
53 | 0.20673 | 3.9006
54 | 0.21003 | 3.8895
55 | 0.21303 | 3.8733
56 | 0.21611 | 3.8591
57 | 0.21952 | 3.8512
58 | 0.22338 | 3.8513
59 | 0.22721 | 3.8511
60 | 0.23117 | 3.8529
61 | 0.23515 | 3.8549
62 | 0.23899 | 3.8547
63 | 0.2428 | 3.8539
64 | 0.24656 | 3.8524
65 | 0.25031 | 3.8509
66 | 0.25417 | 3.851
67 | 0.25855 | 3.859
68 | 0.26332 | 3.8723
69 | 0.26819 | 3.8868
70 | 0.27263 | 3.8947
71 | 0.2761 | 3.8887
72 | 0.27849 | 3.8679
73 | 0.28111 | 3.8508
74 | 0.28567 | 3.8604
75 | 0.29159 | 3.8878
76 | 0.2956 | 3.8895
77 | 0.29737 | 3.8619
78 | 0.30061 | 3.8539
79 | 0.30703 | 3.8865
80 | 0.31058 | 3.8822
81 | 0.31195 | 3.8512
82 | 0.3179 | 3.8769
83 | 0.32237 | 3.8839
84 | 0.32352 | 3.8515
85 | 0.33008 | 3.8833
86 | 0.33301 | 3.8722
87 | 0.33583 | 3.8602
88 | 0.34193 | 3.8856
89 | 0.34287 | 3.8525
90 | 0.3498 | 3.8866
91 | 0.35081 | 3.8551
92 | 0.35728 | 3.8835
93 | 0.35867 | 3.8567
94 | 0.36511 | 3.8842
95 | 0.36624 | 3.8552
96 | 0.37284 | 3.8838
97 | 0.374 | 3.8557
98 | 0.37952 | 3.8727
99 | 0.38303 | 3.869
100 | 0.38575 | 3.8575
101 | 0.39196 | 3.8808
102 | 0.39349 | 3.8578
103 | 0.39783 | 3.8624
104 | 0.40314 | 3.8763
105 | 0.40548 | 3.8618
106 | 0.40901 | 3.8586
107 | 0.4143 | 3.872
108 | 0.4181 | 3.8713
109 | 0.42069 | 3.8595
110 | 0.42458 | 3.8598
111 | 0.42928 | 3.8673
112 | 0.43361 | 3.8715
113 | 0.43705 | 3.8677
114 | 0.44029 | 3.8622
115 | 0.44393 | 3.8603
116 | 0.4481 | 3.8629
117 | 0.45227 | 3.8655
118 | 0.4561 | 3.8653
119 | 0.46011 | 3.8665
120 | 0.46394 | 3.8662
121 | 0.46774 | 3.8657
122 | 0.47159 | 3.8655
123 | 0.47534 | 3.8645
124 | 0.47914 | 3.8641
125 | 0.48292 | 3.8634
126 | 0.48673 | 3.863
127 | 0.49059 | 3.8629
128 | 0.4944 | 3.8625
129 | 0.49843 | 3.8638
130 | 0.50249 | 3.8653
131 | 0.50668 | 3.8678
132 | 0.51076 | 3.8694
133 | 0.51422 | 3.8664
134 | 0.5172 | 3.8597
135 | 0.52093 | 3.8588
136 | 0.5255 | 3.864
137 | 0.53044 | 3.8719
138 | 0.53366 | 3.8671
139 | 0.53593 | 3.8556
140 | 0.54061 | 3.8615
141 | 0.54624 | 3.8741
142 | 0.54857 | 3.8631
143 | 0.55135 | 3.8556
144 | 0.55772 | 3.8731
145 | 0.56046 | 3.8653
146 | 0.56285 | 3.8551
147 | 0.56997 | 3.8774
148 | 0.57061 | 3.8554
149 | 0.57608 | 3.8664
150 | 0.58033 | 3.8689
151 | 0.58223 | 3.8558
152 | 0.58955 | 3.8787
153 | 0.58918 | 3.8508
154 | 0.59763 | 3.8807
155 | 0.59672 | 3.8498
156 | 0.60546 | 3.8812
157 | 0.60487 | 3.8527
158 | 0.61222 | 3.8748
159 | 0.6142 | 3.8629
160 | 0.61729 | 3.858
161 | 0.62483 | 3.881
162 | 0.6232 | 3.8469
163 | 0.63182 | 3.8762
164 | 0.63512 | 3.8727
165 | 0.63466 | 3.8464
166 | 0.64363 | 3.8773
167 | 0.64776 | 3.8789
168 | 0.64648 | 3.8481
169 | 0.65209 | 3.8585
170 | 0.66077 | 3.8869
171 | 0.66245 | 3.874
172 | 0.66192 | 3.8484
173 | 0.66596 | 3.8494
174 | 0.67403 | 3.8737
175 | 0.68057 | 3.889
176 | 0.68312 | 3.8814
177 | 0.68369 | 3.8627
178 | 0.68498 | 3.8482
179 | 0.6881 | 3.8441
180 | 0.69265 | 3.848
181 | 0.69786 | 3.8556
182 | 0.70326 | 3.864
183 | 0.70842 | 3.8711
184 | 0.71299 | 3.8749
185 | 0.71719 | 3.8767
186 | 0.72094 | 3.876
187 | 0.72428 | 3.8731
188 | 0.72707 | 3.8674
189 | 0.72948 | 3.8597
190 | 0.73171 | 3.8511
191 | 0.73446 | 3.8453
192 | 0.73844 | 3.8461
193 | 0.74449 | 3.8575
194 | 0.75219 | 3.8773
195 | 0.75853 | 3.89
196 | 0.76105 | 3.8829
197 | 0.76025 | 3.8591
198 | 0.76142 | 3.8455
199 | 0.76927 | 3.8658
200 | 0.77789 | 3.8895

## Sol-Gel 1mM
Shear ratio | Shear stress | Viscosity
[1/s] | [Pa] | [mPa·s]
| SG-1mM | SG-1mM
1 | 0.00437 | 4.3715
2 | 0.00819 | 4.0969
3 | 0.01188 | 3.9607
4 | 0.01575 | 3.9385
5 | 0.01937 | 3.875
6 | 0.0229 | 3.8178
7 | 0.02619 | 3.7429
8 | 0.02975 | 3.7198
9 | 0.03334 | 3.7048
10 | 0.03765 | 3.7655
11 | 0.04206 | 3.8244
12 | 0.04574 | 3.8122
13 | 0.04874 | 3.7492
14 | 0.05212 | 3.7233
15 | 0.05656 | 3.7711
16 | 0.06086 | 3.8038
17 | 0.06373 | 3.7491
18 | 0.06714 | 3.7302
19 | 0.07203 | 3.7913
20 | 0.07522 | 3.7612
21 | 0.07834 | 3.7304
22 | 0.08331 | 3.7867
23 | 0.08617 | 3.7464
24 | 0.08976 | 3.7399
25 | 0.09456 | 3.7826
26 | 0.09716 | 3.7368
27 | 0.10198 | 3.7771
28 | 0.10464 | 3.7372
29 | 0.10972 | 3.7836
30 | 0.112 | 3.7335
31 | 0.11679 | 3.7675
32 | 0.11943 | 3.7321
33 | 0.12453 | 3.7737
34 | 0.12681 | 3.7297
35 | 0.13208 | 3.7738
36 | 0.13444 | 3.7344
37 | 0.13884 | 3.7524
38 | 0.14285 | 3.7594
39 | 0.14537 | 3.7275
40 | 0.15067 | 3.7667
41 | 0.15374 | 3.7498
42 | 0.15649 | 3.7259
43 | 0.16171 | 3.7607
44 | 0.16543 | 3.7598
45 | 0.1677 | 3.7266
46 | 0.17171 | 3.7327
47 | 0.17705 | 3.7671
48 | 0.1804 | 3.7585
49 | 0.18276 | 3.7298
50 | 0.18613 | 3.7227
51 | 0.1907 | 3.7392
52 | 0.19555 | 3.7606
53 | 0.19962 | 3.7664
54 | 0.20277 | 3.7551
55 | 0.20569 | 3.7398
56 | 0.20866 | 3.7261
57 | 0.21202 | 3.7197
58 | 0.21572 | 3.7193
59 | 0.21947 | 3.7199
60 | 0.22325 | 3.7208
61 | 0.2271 | 3.723
62 | 0.23079 | 3.7225
63 | 0.23445 | 3.7215
64 | 0.23805 | 3.7195
65 | 0.24169 | 3.7184
66 | 0.2454 | 3.7182
67 | 0.24956 | 3.7248
68 | 0.25415 | 3.7376
69 | 0.25887 | 3.7518
70 | 0.26334 | 3.762
71 | 0.26657 | 3.7545
72 | 0.26891 | 3.7349
73 | 0.27142 | 3.7181
74 | 0.27575 | 3.7263
75 | 0.28145 | 3.7526
76 | 0.28541 | 3.7554
77 | 0.28709 | 3.7284
78 | 0.29016 | 3.72
79 | 0.29639 | 3.7518
80 | 0.29983 | 3.7478
81 | 0.30118 | 3.7183
82 | 0.30681 | 3.7416
83 | 0.31126 | 3.7501
84 | 0.31233 | 3.7182
85 | 0.3186 | 3.7483
86 | 0.3215 | 3.7384
87 | 0.32417 | 3.7261
88 | 0.33014 | 3.7516
89 | 0.33102 | 3.7193
90 | 0.33774 | 3.7527
91 | 0.33869 | 3.7219
92 | 0.34495 | 3.7495
93 | 0.34627 | 3.7233
94 | 0.35249 | 3.7499
95 | 0.35354 | 3.7215
96 | 0.35999 | 3.7499
97 | 0.36106 | 3.7223
98 | 0.36676 | 3.7424
99 | 0.36978 | 3.7352
100 | 0.37242 | 3.7243
101 | 0.37846 | 3.7472
102 | 0.37985 | 3.724
103 | 0.38411 | 3.7292
104 | 0.38921 | 3.7424
105 | 0.39144 | 3.728
106 | 0.39485 | 3.725
107 | 0.39999 | 3.7383
108 | 0.40361 | 3.7372
109 | 0.40612 | 3.7259
110 | 0.40992 | 3.7265
111 | 0.41446 | 3.7339
112 | 0.41866 | 3.7381
113 | 0.42192 | 3.7339
114 | 0.42508 | 3.7288
115 | 0.42854 | 3.7265
116 | 0.43265 | 3.7297
117 | 0.43658 | 3.7314
118 | 0.44053 | 3.7333
119 | 0.44437 | 3.7342
120 | 0.44804 | 3.7337
121 | 0.45173 | 3.7334
122 | 0.4554 | 3.7328
123 | 0.45906 | 3.7322
124 | 0.46274 | 3.7318
125 | 0.46643 | 3.7314
126 | 0.47009 | 3.7309
127 | 0.47377 | 3.7305
128 | 0.4775 | 3.7305
129 | 0.48142 | 3.7319
130 | 0.48531 | 3.7332
131 | 0.48938 | 3.7358
132 | 0.49332 | 3.7373
133 | 0.49665 | 3.7342
134 | 0.49956 | 3.7281
135 | 0.50315 | 3.727
136 | 0.50759 | 3.7323
137 | 0.5124 | 3.7402
138 | 0.51558 | 3.7361
139 | 0.51769 | 3.7244
140 | 0.52223 | 3.7302
141 | 0.52774 | 3.7429
142 | 0.52997 | 3.7322
143 | 0.53256 | 3.7242
144 | 0.53877 | 3.7415
145 | 0.54147 | 3.7342
146 | 0.54369 | 3.7239
147 | 0.55068 | 3.7461
148 | 0.55124 | 3.7246
149 | 0.55651 | 3.735
150 | 0.56068 | 3.7379
151 | 0.56241 | 3.7246
152 | 0.5696 | 3.7474
153 | 0.56913 | 3.7198
154 | 0.57745 | 3.7497
155 | 0.57642 | 3.7189
156 | 0.58502 | 3.7502
157 | 0.58429 | 3.7216
158 | 0.59146 | 3.7434
159 | 0.59334 | 3.7317
160 | 0.59637 | 3.7273
161 | 0.60376 | 3.7501
162 | 0.60199 | 3.716
163 | 0.61045 | 3.7451
164 | 0.61358 | 3.7414
165 | 0.61305 | 3.7154
166 | 0.62195 | 3.7467
167 | 0.62583 | 3.7476
168 | 0.62448 | 3.7171
169 | 0.63006 | 3.7281
170 | 0.63857 | 3.7563
171 | 0.64003 | 3.7429
172 | 0.63942 | 3.7175
173 | 0.64345 | 3.7193
174 | 0.65136 | 3.7435
175 | 0.65771 | 3.7584
176 | 0.66012 | 3.7507
177 | 0.66062 | 3.7324
178 | 0.66179 | 3.7179
179 | 0.66479 | 3.7139
180 | 0.66923 | 3.7179
181 | 0.67439 | 3.7259
182 | 0.67964 | 3.7343
183 | 0.68462 | 3.7411
184 | 0.68912 | 3.7452
185 | 0.69313 | 3.7467
186 | 0.69679 | 3.7462
187 | 0.69998 | 3.7432
188 | 0.70266 | 3.7376
189 | 0.70496 | 3.7299
190 | 0.707 | 3.721
191 | 0.70967 | 3.7155
192 | 0.71348 | 3.7161
193 | 0.71936 | 3.7273
194 | 0.72688 | 3.7468
195 | 0.73313 | 3.7597
196 | 0.73564 | 3.7533
197 | 0.73474 | 3.7296
198 | 0.73575 | 3.7159
199 | 0.74333 | 3.7354
200 | 0.75185 | 3.7593

## Sol-Gel 5mM
Shear ratio | Shear stress | Viscosity
[1/s] | [Pa] | [mPa·s]
| SG-5mM | SG-5mM
1 | 0.0043 | 4.3037
2 | 0.00809 | 4.045
3 | 0.01191 | 3.972
4 | 0.01599 | 3.9989
5 | 0.01935 | 3.8705
6 | 0.02298 | 3.8316
7 | 0.02633 | 3.7627
8 | 0.03002 | 3.7536
9 | 0.03376 | 3.7516
10 | 0.03797 | 3.7973
11 | 0.04226 | 3.8423
12 | 0.04581 | 3.8178
13 | 0.04897 | 3.7675
14 | 0.05254 | 3.7527
15 | 0.05692 | 3.795
16 | 0.06099 | 3.8121
17 | 0.06401 | 3.7652
18 | 0.06756 | 3.7532
19 | 0.07234 | 3.8072
20 | 0.07542 | 3.771
21 | 0.07873 | 3.7489
22 | 0.08364 | 3.8017
23 | 0.08643 | 3.758
24 | 0.0902 | 3.7584
25 | 0.09481 | 3.7923
26 | 0.09742 | 3.7469
27 | 0.10247 | 3.7951
28 | 0.10493 | 3.7474
29 | 0.10982 | 3.7868
30 | 0.1124 | 3.7467
31 | 0.11719 | 3.7803
32 | 0.11979 | 3.7435
33 | 0.1249 | 3.785
34 | 0.12714 | 3.7396
35 | 0.1324 | 3.783
36 | 0.13479 | 3.7441
37 | 0.13918 | 3.7616
38 | 0.14318 | 3.7679
39 | 0.14572 | 3.7364
40 | 0.15098 | 3.7744
41 | 0.15408 | 3.758
42 | 0.1568 | 3.7333
43 | 0.16204 | 3.7684
44 | 0.16573 | 3.7665
45 | 0.168 | 3.7334
46 | 0.17204 | 3.74
47 | 0.17732 | 3.7728
48 | 0.1807 | 3.7647
49 | 0.18306 | 3.7358
50 | 0.18647 | 3.7294
51 | 0.191 | 3.7451
52 | 0.19582 | 3.7657
53 | 0.19987 | 3.7711
54 | 0.20305 | 3.7601
55 | 0.20596 | 3.7448
56 | 0.20896 | 3.7315
57 | 0.21228 | 3.7243
58 | 0.21602 | 3.7244
59 | 0.21973 | 3.7243
60 | 0.22354 | 3.7256
61 | 0.22738 | 3.7275
62 | 0.23106 | 3.7269
63 | 0.23471 | 3.7256
64 | 0.2383 | 3.7235
65 | 0.24193 | 3.722
66 | 0.24563 | 3.7217
67 | 0.24977 | 3.7279
68 | 0.25433 | 3.7402
69 | 0.25903 | 3.754
70 | 0.26334 | 3.7621
71 | 0.26672 | 3.7566
72 | 0.26906 | 3.737
73 | 0.27161 | 3.7206
74 | 0.2759 | 3.7284
75 | 0.28155 | 3.7541
76 | 0.28552 | 3.7568
77 | 0.28724 | 3.7303
78 | 0.29031 | 3.722
79 | 0.29648 | 3.753
80 | 0.29993 | 3.7491
81 | 0.30131 | 3.7199
82 | 0.30689 | 3.7426
83 | 0.31131 | 3.7507
84 | 0.31242 | 3.7193
85 | 0.31863 | 3.7486
86 | 0.32158 | 3.7393
87 | 0.32425 | 3.7271
88 | 0.33018 | 3.7521
89 | 0.33111 | 3.7203
90 | 0.33773 | 3.7526
91 | 0.33872 | 3.7222
92 | 0.34491 | 3.7491
93 | 0.34631 | 3.7237
94 | 0.35248 | 3.7498
95 | 0.35354 | 3.7215
96 | 0.35993 | 3.7493
97 | 0.36107 | 3.7224
98 | 0.36672 | 3.7421
99 | 0.36975 | 3.7348
100 | 0.37276 | 3.7277
101 | 0.378 | 3.7426
102 | 0.38019 | 3.7273
103 | 0.38404 | 3.7285
104 | 0.38914 | 3.7418
105 | 0.39136 | 3.7272
106 | 0.39476 | 3.7242
107 | 0.39989 | 3.7373
108 | 0.40348 | 3.736
109 | 0.40603 | 3.7251
110 | 0.40977 | 3.7252
111 | 0.41433 | 3.7327
112 | 0.41849 | 3.7366
113 | 0.42176 | 3.7324
114 | 0.42493 | 3.7275
115 | 0.42839 | 3.7252
116 | 0.43245 | 3.728
117 | 0.43643 | 3.7302
118 | 0.44029 | 3.7313
119 | 0.44418 | 3.7326
120 | 0.44783 | 3.732
121 | 0.45154 | 3.7317
122 | 0.45521 | 3.7312
123 | 0.45885 | 3.7305
124 | 0.46252 | 3.73
125 | 0.46614 | 3.7291
126 | 0.46987 | 3.7292
127 | 0.4735 | 3.7284
128 | 0.47723 | 3.7284
129 | 0.48114 | 3.7298
130 | 0.48503 | 3.731
131 | 0.48909 | 3.7335
132 | 0.49297 | 3.7346
133 | 0.49636 | 3.732
134 | 0.49924 | 3.7257
135 | 0.50284 | 3.7248
136 | 0.50725 | 3.7298
137 | 0.51204 | 3.7375
138 | 0.51523 | 3.7335
139 | 0.51735 | 3.722
140 | 0.52189 | 3.7278
141 | 0.52734 | 3.74
142 | 0.52961 | 3.7297
143 | 0.53226 | 3.7221
144 | 0.53843 | 3.7391
145 | 0.54113 | 3.7319
146 | 0.54335 | 3.7216
147 | 0.55028 | 3.7434
148 | 0.5509 | 3.7223
149 | 0.55613 | 3.7325
150 | 0.56031 | 3.7354
151 | 0.56207 | 3.7223
152 | 0.5692 | 3.7447
153 | 0.56881 | 3.7177
154 | 0.57702 | 3.7469
155 | 0.57609 | 3.7167
156 | 0.58459 | 3.7474
157 | 0.58392 | 3.7192
158 | 0.59105 | 3.7408
159 | 0.59296 | 3.7293
160 | 0.59601 | 3.725
161 | 0.60328 | 3.7472
162 | 0.60164 | 3.7138
163 | 0.61 | 3.7423
164 | 0.6132 | 3.7391
165 | 0.6127 | 3.7133
166 | 0.6215 | 3.744
167 | 0.62537 | 3.7448
168 | 0.62408 | 3.7148
169 | 0.62966 | 3.7258
170 | 0.6381 | 3.7535
171 | 0.63961 | 3.7405
172 | 0.63906 | 3.7154
173 | 0.64311 | 3.7174
174 | 0.651 | 3.7414
175 | 0.65729 | 3.756
176 | 0.65974 | 3.7486
177 | 0.66024 | 3.7302
178 | 0.66143 | 3.7159
179 | 0.6645 | 3.7123
180 | 0.6689 | 3.7161
181 | 0.674 | 3.7237
182 | 0.67924 | 3.7321
183 | 0.68421 | 3.7388
184 | 0.68873 | 3.7431
185 | 0.69277 | 3.7447
186 | 0.69641 | 3.7441
187 | 0.69957 | 3.741
188 | 0.70224 | 3.7353
189 | 0.70458 | 3.7279
190 | 0.70666 | 3.7192
191 | 0.70936 | 3.7139
192 | 0.71323 | 3.7147
193 | 0.71899 | 3.7254
194 | 0.72652 | 3.745
195 | 0.73271 | 3.7576
196 | 0.73526 | 3.7513
197 | 0.73437 | 3.7278
198 | 0.73542 | 3.7142
199 | 0.74298 | 3.7336
200 | 0.75142 | 3.7572

## Sol-Gel 10mM
Shear ratio | Shear stress | Viscosity
[1/s] | [Pa] | [mPa·s]
| SG-10mM | SG-10mM
1 | 0.00436 | 4.3614
2 | 0.0081 | 4.0522
3 | 0.01178 | 3.9286
4 | 0.01558 | 3.8963
5 | 0.01914 | 3.8291
6 | 0.02269 | 3.7829
7 | 0.02594 | 3.7059
8 | 0.02958 | 3.6977
9 | 0.03326 | 3.6966
10 | 0.03752 | 3.7523
11 | 0.04181 | 3.8013
12 | 0.04531 | 3.776
13 | 0.04834 | 3.7185
14 | 0.05182 | 3.702
15 | 0.05624 | 3.7497
16 | 0.06037 | 3.7729
17 | 0.06318 | 3.7167
18 | 0.06676 | 3.7089
19 | 0.07149 | 3.7629
20 | 0.07453 | 3.7266
21 | 0.07784 | 3.7067
22 | 0.08263 | 3.7559
23 | 0.0855 | 3.7173
24 | 0.08892 | 3.7049
25 | 0.09367 | 3.7467
26 | 0.09645 | 3.7096
27 | 0.10129 | 3.7516
28 | 0.10379 | 3.707
29 | 0.1086 | 3.7448
30 | 0.11115 | 3.7049
31 | 0.11593 | 3.7396
32 | 0.11848 | 3.7026
33 | 0.12357 | 3.7445
34 | 0.12577 | 3.6992
35 | 0.13098 | 3.7422
36 | 0.13337 | 3.7047
37 | 0.13768 | 3.721
38 | 0.1417 | 3.7291
39 | 0.14421 | 3.6976
40 | 0.14937 | 3.7343
41 | 0.15251 | 3.7198
42 | 0.15514 | 3.6939
43 | 0.16033 | 3.7286
44 | 0.16406 | 3.7286
45 | 0.16629 | 3.6954
46 | 0.17024 | 3.7008
47 | 0.17553 | 3.7347
48 | 0.17891 | 3.7274
49 | 0.18123 | 3.6986
50 | 0.18456 | 3.6912
51 | 0.18904 | 3.7066
52 | 0.19387 | 3.7282
53 | 0.19792 | 3.7344
54 | 0.20107 | 3.7236
55 | 0.20396 | 3.7083
56 | 0.2069 | 3.6947
57 | 0.21019 | 3.6875
58 | 0.21389 | 3.6877
59 | 0.21755 | 3.6873
60 | 0.22131 | 3.6886
61 | 0.22513 | 3.6906
62 | 0.22879 | 3.6901
63 | 0.23242 | 3.6891
64 | 0.23597 | 3.6871
65 | 0.23959 | 3.686
66 | 0.24327 | 3.686
67 | 0.2474 | 3.6926
68 | 0.25195 | 3.7052
69 | 0.25664 | 3.7194
70 | 0.26092 | 3.7275
71 | 0.26424 | 3.7217
72 | 0.26652 | 3.7016
73 | 0.26905 | 3.6856
74 | 0.27339 | 3.6945
75 | 0.27906 | 3.7208
76 | 0.28294 | 3.7229
77 | 0.28458 | 3.6958
78 | 0.28767 | 3.6881
79 | 0.29388 | 3.72
80 | 0.29724 | 3.7155
81 | 0.2986 | 3.6864
82 | 0.3042 | 3.7098
83 | 0.30857 | 3.7177
84 | 0.30964 | 3.6862
85 | 0.31589 | 3.7164
86 | 0.31874 | 3.7062
87 | 0.3214 | 3.6943
88 | 0.3273 | 3.7194
89 | 0.32817 | 3.6873
90 | 0.33485 | 3.7206
91 | 0.33578 | 3.6898
92 | 0.34201 | 3.7176
93 | 0.34328 | 3.6912
94 | 0.34948 | 3.7179
95 | 0.3505 | 3.6895
96 | 0.3569 | 3.7177
97 | 0.35797 | 3.6905
98 | 0.36364 | 3.7107
99 | 0.36663 | 3.7034
100 | 0.36924 | 3.6924
101 | 0.37521 | 3.715
102 | 0.37663 | 3.6925
103 | 0.38081 | 3.6972
104 | 0.3859 | 3.7106
105 | 0.38812 | 3.6964
106 | 0.39144 | 3.6929
107 | 0.39658 | 3.7064
108 | 0.4002 | 3.7056
109 | 0.40266 | 3.6941
110 | 0.4064 | 3.6945
111 | 0.41091 | 3.7019
112 | 0.4151 | 3.7063
113 | 0.41835 | 3.7022
114 | 0.42147 | 3.6971
115 | 0.42493 | 3.6951
116 | 0.42892 | 3.6976
117 | 0.43291 | 3.7
118 | 0.43672 | 3.701
119 | 0.4406 | 3.7026
120 | 0.44427 | 3.7023
121 | 0.44791 | 3.7018
122 | 0.45161 | 3.7018
123 | 0.45519 | 3.7007
124 | 0.45886 | 3.7005
125 | 0.46245 | 3.6996
126 | 0.46614 | 3.6995
127 | 0.46975 | 3.6988
128 | 0.47349 | 3.6991
129 | 0.47737 | 3.7005
130 | 0.48123 | 3.7018
131 | 0.48529 | 3.7045
132 | 0.48917 | 3.7059
133 | 0.49252 | 3.7031
134 | 0.49536 | 3.6967
135 | 0.49896 | 3.696
136 | 0.50339 | 3.7014
137 | 0.50815 | 3.7092
138 | 0.51129 | 3.705
139 | 0.51337 | 3.6933
140 | 0.51789 | 3.6992
141 | 0.52338 | 3.7119
142 | 0.52557 | 3.7012
143 | 0.52816 | 3.6934
144 | 0.53437 | 3.711
145 | 0.53701 | 3.7035
146 | 0.53922 | 3.6933
147 | 0.54617 | 3.7155
148 | 0.54669 | 3.6938
149 | 0.55195 | 3.7044
150 | 0.55609 | 3.7073
151 | 0.55783 | 3.6943
152 | 0.56496 | 3.7168
153 | 0.56448 | 3.6894
154 | 0.57276 | 3.7192
155 | 0.57176 | 3.6888
156 | 0.58029 | 3.7198
157 | 0.57956 | 3.6915
158 | 0.58669 | 3.7132
159 | 0.58861 | 3.702
160 | 0.59158 | 3.6973
161 | 0.59893 | 3.7201
162 | 0.5972 | 3.6864
163 | 0.60555 | 3.715
164 | 0.60877 | 3.712
165 | 0.60819 | 3.686
166 | 0.61702 | 3.717
167 | 0.62095 | 3.7183
168 | 0.61957 | 3.6879
169 | 0.62509 | 3.6987
170 | 0.63357 | 3.7269
171 | 0.63512 | 3.7142
172 | 0.63447 | 3.6888
173 | 0.63842 | 3.6903
174 | 0.64633 | 3.7145
175 | 0.65266 | 3.7295
176 | 0.6551 | 3.7222
177 | 0.65558 | 3.7039
178 | 0.65671 | 3.6894
179 | 0.65973 | 3.6857
180 | 0.6641 | 3.6894
181 | 0.66921 | 3.6973
182 | 0.67446 | 3.7058
183 | 0.67941 | 3.7126
184 | 0.68389 | 3.7168
185 | 0.68789 | 3.7183
186 | 0.69154 | 3.718
187 | 0.69471 | 3.715
188 | 0.69738 | 3.7095
189 | 0.69967 | 3.7019
190 | 0.70174 | 3.6933
191 | 0.7044 | 3.6879
192 | 0.70823 | 3.6887
193 | 0.71411 | 3.7001
194 | 0.72161 | 3.7197
195 | 0.72784 | 3.7326
196 | 0.73027 | 3.7259
197 | 0.72935 | 3.7023
198 | 0.73038 | 3.6887
199 | 0.73799 | 3.7085
200 | 0.74645 | 3.7323

## Sol-Gel 50mM
Shear ratio | Shear stress | Viscosity
[1/s] | [Pa] | [mPa·s]
| SG-50mM | SG-50mM
1 | 0.00416 | 4.1567
2 | 0.00822 | 4.1088
3 | 0.01203 | 4.0111
4 | 0.01592 | 3.9816
5 | 0.0195 | 3.9017
6 | 0.02302 | 3.8372
7 | 0.02632 | 3.7608
8 | 0.03012 | 3.7651
9 | 0.03384 | 3.7603
10 | 0.03817 | 3.8178
11 | 0.04263 | 3.876
12 | 0.04626 | 3.8549
13 | 0.04938 | 3.7984
14 | 0.05283 | 3.7737
15 | 0.05737 | 3.8247
16 | 0.06155 | 3.8469
17 | 0.06432 | 3.7837
18 | 0.06787 | 3.7704
19 | 0.07286 | 3.8346
20 | 0.076 | 3.8001
21 | 0.07929 | 3.7757
22 | 0.08432 | 3.8327
23 | 0.08701 | 3.7832
24 | 0.09073 | 3.7804
25 | 0.09557 | 3.8228
26 | 0.09809 | 3.7728
27 | 0.10338 | 3.8291
28 | 0.10561 | 3.7717
29 | 0.11063 | 3.8148
30 | 0.11322 | 3.7741
31 | 0.11819 | 3.8127
32 | 0.12068 | 3.7711
33 | 0.12588 | 3.8145
34 | 0.12809 | 3.7674
35 | 0.1336 | 3.8172
36 | 0.13571 | 3.7699
37 | 0.1404 | 3.7946
38 | 0.14442 | 3.8005
39 | 0.14683 | 3.765
40 | 0.15231 | 3.8077
41 | 0.15539 | 3.7899
42 | 0.15806 | 3.7635
43 | 0.16347 | 3.8017
44 | 0.16723 | 3.8007
45 | 0.16933 | 3.7629
46 | 0.17357 | 3.7732
47 | 0.17904 | 3.8095
48 | 0.18226 | 3.7971
49 | 0.18462 | 3.7678
50 | 0.18808 | 3.7616
51 | 0.19279 | 3.7803
52 | 0.19774 | 3.8027
53 | 0.20171 | 3.8059
54 | 0.20491 | 3.7947
55 | 0.20776 | 3.7774
56 | 0.21082 | 3.7647
57 | 0.21419 | 3.7577
58 | 0.21802 | 3.759
59 | 0.22181 | 3.7595
60 | 0.22568 | 3.7613
61 | 0.22958 | 3.7636
62 | 0.23336 | 3.7638
63 | 0.23703 | 3.7624
64 | 0.24064 | 3.76
65 | 0.2443 | 3.7585
66 | 0.24795 | 3.7568
67 | 0.25217 | 3.7637
68 | 0.25677 | 3.7761
69 | 0.26156 | 3.7908
70 | 0.26601 | 3.8001
71 | 0.26944 | 3.7949
72 | 0.27186 | 3.7758
73 | 0.27433 | 3.758
74 | 0.27863 | 3.7653
75 | 0.28441 | 3.7921
76 | 0.28835 | 3.7941
77 | 0.29022 | 3.7691
78 | 0.29324 | 3.7595
79 | 0.29951 | 3.7913
80 | 0.3031 | 3.7887
81 | 0.30446 | 3.7588
82 | 0.31003 | 3.7809
83 | 0.31463 | 3.7907
84 | 0.31572 | 3.7586
85 | 0.32197 | 3.7879
86 | 0.32504 | 3.7796
87 | 0.32761 | 3.7657
88 | 0.33375 | 3.7926
89 | 0.33464 | 3.76
90 | 0.34135 | 3.7928
91 | 0.34242 | 3.7629
92 | 0.34865 | 3.7896
93 | 0.35008 | 3.7644
94 | 0.35627 | 3.7902
95 | 0.3574 | 3.7622
96 | 0.36385 | 3.7902
97 | 0.36498 | 3.7627
98 | 0.37076 | 3.7833
99 | 0.37375 | 3.7753
100 | 0.37651 | 3.7651
101 | 0.38256 | 3.7877
102 | 0.38399 | 3.7647
103 | 0.38832 | 3.7701
104 | 0.39344 | 3.7831
105 | 0.39567 | 3.7683
106 | 0.39918 | 3.7659
107 | 0.40437 | 3.7792
108 | 0.40801 | 3.7779
109 | 0.41054 | 3.7664
110 | 0.41439 | 3.7672
111 | 0.419 | 3.7747
112 | 0.42319 | 3.7785
113 | 0.42653 | 3.7747
114 | 0.42971 | 3.7694
115 | 0.43329 | 3.7678
116 | 0.43733 | 3.7701
117 | 0.4414 | 3.7726
118 | 0.44529 | 3.7737
119 | 0.44925 | 3.7752
120 | 0.45297 | 3.7748
121 | 0.45666 | 3.7741
122 | 0.46044 | 3.7741
123 | 0.46412 | 3.7733
124 | 0.46785 | 3.773
125 | 0.47152 | 3.7722
126 | 0.47526 | 3.7719
127 | 0.47899 | 3.7716
128 | 0.48273 | 3.7714
129 | 0.4867 | 3.7729
130 | 0.49066 | 3.7743
131 | 0.49475 | 3.7768
132 | 0.49872 | 3.7782
133 | 0.50213 | 3.7754
134 | 0.50507 | 3.7692
135 | 0.50869 | 3.7681
136 | 0.51315 | 3.7732
137 | 0.51806 | 3.7815
138 | 0.52127 | 3.7773
139 | 0.52344 | 3.7658
140 | 0.52799 | 3.7713
141 | 0.53355 | 3.784
142 | 0.53586 | 3.7737
143 | 0.53846 | 3.7655
144 | 0.54476 | 3.7831
145 | 0.54748 | 3.7757
146 | 0.54974 | 3.7654
147 | 0.55674 | 3.7874
148 | 0.55747 | 3.7667
149 | 0.56269 | 3.7765
150 | 0.56692 | 3.7795
151 | 0.56867 | 3.766
152 | 0.57588 | 3.7887
153 | 0.57549 | 3.7614
154 | 0.58381 | 3.791
155 | 0.58286 | 3.7604
156 | 0.5915 | 3.7917
157 | 0.59073 | 3.7626
158 | 0.59805 | 3.7851
159 | 0.59993 | 3.7732
160 | 0.60311 | 3.7694
161 | 0.6104 | 3.7913
162 | 0.60876 | 3.7578
163 | 0.61725 | 3.7868
164 | 0.62039 | 3.7829
165 | 0.61997 | 3.7574
166 | 0.62889 | 3.7885
167 | 0.63275 | 3.789
168 | 0.63149 | 3.7589
169 | 0.6372 | 3.7704
170 | 0.6457 | 3.7983
171 | 0.6472 | 3.7848
172 | 0.6467 | 3.7599
173 | 0.65082 | 3.7619
174 | 0.65879 | 3.7862
175 | 0.66511 | 3.8007
176 | 0.66752 | 3.7927
177 | 0.66811 | 3.7746
178 | 0.66935 | 3.7604
179 | 0.67249 | 3.7569
180 | 0.67702 | 3.7612
181 | 0.68206 | 3.7682
182 | 0.68739 | 3.7769
183 | 0.69239 | 3.7835
184 | 0.69696 | 3.7878
185 | 0.70107 | 3.7896
186 | 0.70474 | 3.7889
187 | 0.70802 | 3.7862
188 | 0.71074 | 3.7805
189 | 0.71312 | 3.7731
190 | 0.71524 | 3.7644
191 | 0.71792 | 3.7587
192 | 0.7218 | 3.7594
193 | 0.72766 | 3.7703
194 | 0.73525 | 3.79
195 | 0.7416 | 3.8031
196 | 0.7442 | 3.7969
197 | 0.74341 | 3.7736
198 | 0.74441 | 3.7596
199 | 0.75201 | 3.779
200 | 0.76059 | 3.803